## MOF数据
序号 | MOF名称 | 分子式 | 发表年份 | DOI | 论文标题 | 金属连接子 | 配位构型 | 配位几何 | 簇类型 | 开放金属位点 | 配体名称 | 官能团 | 配体构象 | 拓扑结构 | 维度 | 晶系 | 空间群 | 合成方法 | 反应条件概述 | 温度 | 压力 | 溶剂 | 原料 | 组成结构 | 应用 | 优势 | electrical conductivity_数值_1 | electrical conductivity_单位_1 | electrical conductivity_test_method_1 | electrical conductivity_state_1 | electrical conductivity_temperature_1 | electrical conductivity_数值_2 | electrical conductivity_单位_2 | electrical conductivity_test_method_2 | electrical conductivity_state_2 | electrical conductivity_temperature_2 | BET surface area_数值_1 | BET surface area_单位_1 | BET surface area_adsorbate_1 | BET surface area_temperature_1 | BET surface area_数值_2 | BET surface area_单位_2 | BET surface area_adsorbate_2 | BET surface area_temperature_2 | BET surface area_state_2 | electrical conductivity_数值_3 | electrical conductivity_单位_3 | electrical conductivity_test_method_3 | electrical conductivity_state_3 | electrical conductivity_temperature_3 | BET surface area_state_1 | charge carrier mobility_数值_1 | charge carrier mobility_单位_1 | charge carrier mobility_test_method_1 | charge carrier mobility_state_1 | charge carrier mobility_数值_2 | charge carrier mobility_单位_2 | charge carrier mobility_test_method_2 | charge carrier mobility_state_2 | BET surface area_数值 | BET surface area_单位 | BET surface area_adsorbate | BET surface area_temperature | BET surface area_state | electrical conductivity_数值_4 | electrical conductivity_单位_4 | electrical conductivity_test_method_4 | electrical conductivity_state_4 | electrical conductivity_temperature_4 | charge carrier mobility_carrier_type_1 | charge carrier mobility_carrier_type_2 | electrical conductivity_数值 | electrical conductivity_单位 | electrical conductivity_test_method | electrical conductivity_state | electrical conductivity_temperature | activation energy_数值 | activation energy_单位 | activation energy_temperature_range | electrical conductivity_direction_1 | electrical conductivity_direction_2 | electrical conductivity_数值_5 | electrical conductivity_单位_5 | electrical conductivity_test_method_5 | electrical conductivity_atmosphere_5 | electrical conductivity_temperature_5 | electrical conductivity_数值_6 | electrical conductivity_单位_6 | electrical conductivity_test_method_6 | electrical conductivity_temperature_6 | electrical conductivity_数值_7 | electrical conductivity_单位_7 | electrical conductivity_test_method_7 | electrical conductivity_temperature_7 | electrical conductivity_数值_8 | electrical conductivity_单位_8 | electrical conductivity_test_method_8 | electrical conductivity_temperature_8 | electrical conductivity_数值_9 | electrical conductivity_单位_9 | electrical conductivity_test_method_9 | electrical conductivity_temperature_9 | electrical conductivity_数值_10 | electrical conductivity_单位_10 | electrical conductivity_test_method_10 | electrical conductivity_temperature_10 | electrical conductivity_数值_11 | electrical conductivity_单位_11 | electrical conductivity_test_method_11 | electrical conductivity_temperature_11 | electrical conductivity_数值_12 | electrical conductivity_单位_12 | electrical conductivity_test_method_12 | electrical conductivity_temperature_12 | electrical conductivity_数值_13 | electrical conductivity_单位_13 | electrical conductivity_test_method_13 | electrical conductivity_temperature_13 | activation energy_数值_1 | activation energy_单位_1 | activation energy_temperature_range_1 | activation energy_state_1 | activation energy_数值_2 | activation energy_单位_2 | activation energy_temperature_range_2 | BET surface area_数值_3 | BET surface area_单位_3 | BET surface area_adsorbate_3 | BET surface area_temperature_3 | electrical conductivity_atmosphere | electrical conductivity_atmosphere_1 | electrical conductivity_atmosphere_2 | carrier mobility_数值_1 | carrier mobility_单位_1 | carrier mobility_test_method_1 | carrier mobility_carrier_type_1 | carrier mobility_数值_2 | carrier mobility_单位_2 | carrier mobility_test_method_2 | carrier mobility_carrier_type_2 | electrical conductivity_sample_state_2 | electrical conductivity_treatment_3 | BET surface area_sample_state_1 | BET surface area_treatment_2 | carrier mobility_数值_3 | carrier mobility_单位_3 | carrier mobility_test_method_3 | carrier mobility_carrier_type_3 | electrical conductivity_atmosphere_3 | activation energy_treatment_2 | electrical conductivity_treatment_4 | electrical conductivity_atmosphere_4 | proton conductivity_数值 | proton conductivity_单位 | proton conductivity_temperature | proton conductivity_humidity | proton conductivity_test_method | proton conductivity_form | activation energy_test_method | DC electrical conductivity_数值 | DC electrical conductivity_单位 | DC electrical conductivity_form | electrical conductivity_humidity | electrical conductivity_test_form | water adsorption capacity_数值 | water adsorption capacity_单位 | water adsorption capacity_temperature | water adsorption capacity_pressure | electrical conductivity_humidity_1 | electrical conductivity_test_form_1 | electrical conductivity_humidity_2 | electrical conductivity_test_form_2 | activation energy_humidity | electrical conductivity_humidity_3 | electrical conductivity_test_form_3 | electrical conductivity_form | pore size_数值 | pore size_单位 | pore size_method | CO2 adsorption capacity_数值 | CO2 adsorption capacity_单位 | CO2 adsorption capacity_temperature | CO2 adsorption capacity_pressure | particle size_数值 | particle size_单位 | particle size_method | CH4 Faradaic efficiency_数值 | CH4 Faradaic efficiency_单位 | CH4 Faradaic efficiency_potential | CH4 Faradaic efficiency_electrolyte | CH4 Faradaic efficiency_CO2 saturation | CH4 partial current density_数值 | CH4 partial current density_单位 | CH4 partial current density_potential | CH4 partial current density_electrolyte | CH4 partial current density_CO2 saturation | crystal plane_数值 | crystal plane_单位 | crystal plane_method | Cu⁺ content_数值 | Cu⁺ content_单位 | Cu⁺ content_method | electrical conductivity_form_1 | electrical conductivity_form_2 | electrical conductivity_form_3 | electrical conductivity_form_4 | electrical conductivity_form_5 | electrical conductivity_form_6 | electrical conductivity_form_7 | electrical conductivity_form_8 | electrical conductivity_form_9 | electrical conductivity_form_10 | charge carrier mobility_数值 | charge carrier mobility_单位 | charge carrier mobility_test_method | charge carrier mobility_carrier_type | charge carrier mobility_form | charge carrier mobility_temperature | specific surface area_数值 | specific surface area_单位 | specific surface area_test_method | specific surface area_adsorbate | band gap_数值 | band gap_单位 | band gap_method | layer distance_数值 | layer distance_单位 | layer distance_method | specific surface area_temperature | electrical conductivity_form_11 | electrical conductivity_form_12 | Hall mobility_数值 | Hall mobility_单位 | Hall mobility_carrier_type | Hall mobility_form | Hall mobility_temperature | layer distance_form | layer distance_temperature | electrical conductivity_sample_type_1 | electrical conductivity_sample_type_2 | electrical conductivity_sample_type_3 | activation energy_sample_type_1 | activation energy_test_method_1 | activation energy_sample_type_2 | activation energy_test_method_2 | electrical conductivity_sample_type | charge mobility_数值_1 | charge mobility_单位_1 | charge mobility_sample_type_1 | charge mobility_test_method_1 | charge mobility_carrier_type_1 | charge mobility_temperature_1 | charge mobility_数值_2 | charge mobility_单位_2 | charge mobility_sample_type_2 | charge mobility_test_method_2 | charge mobility_carrier_type_2 | charge mobility_temperature_2 | activation energy_sample_type | surface area_数值 | surface area_单位 | surface area_adsorbate | surface area_temperature | charge mobility_数值 | charge mobility_单位 | charge mobility_sample_type | charge mobility_test_method | charge mobility_temperature | BET surface area_adsorption_gas | electrical conductivity_metal_1 | electrical conductivity_metal_2 | electrical conductivity_metal_3 | electrical conductivity_sample_type_4 | electrical conductivity_metal_4 | charge mobility_metal | surface area_数值_1 | surface area_单位_1 | surface area_adsorbate_1 | surface area_temperature_1 | surface area_metal_1 | surface area_数值_2 | surface area_单位_2 | surface area_adsorbate_2 | surface area_temperature_2 | surface area_metal_2 | surface area_数值_3 | surface area_单位_3 | surface area_adsorbate_3 | surface area_temperature_3 | surface area_metal_3 | surface area_数值_4 | surface area_单位_4 | surface area_adsorbate_4 | surface area_temperature_4 | surface area_metal_4 | pore size_数值_1 | pore size_单位_1 | pore size_pore_type_1 | pore size_数值_2 | pore size_单位_2 | pore size_pore_type_2 | thickness_数值 | thickness_单位 | thickness_form | thickness_number_of_layers | CO Faradaic efficiency_数值_1 | CO Faradaic efficiency_单位_1 | CO Faradaic efficiency_potential_1 | CO Faradaic efficiency_electrolyte_1 | CO Faradaic efficiency_CO2_saturated_1 | CO Faradaic efficiency_数值_2 | CO Faradaic efficiency_单位_2 | CO Faradaic efficiency_potential_range_2 | CO Faradaic efficiency_electrolyte_2 | CO Faradaic efficiency_CO2_saturated_2 | CO Faradaic efficiency_数值_3 | CO Faradaic efficiency_单位_3 | CO Faradaic efficiency_potential_3 | CO Faradaic efficiency_duration_3 | CO Faradaic efficiency_electrolyte_3 | CO Faradaic efficiency_CO2_saturated_3 | CO partial current density_数值 | CO partial current density_单位 | CO partial current density_potential | CO partial current density_electrolyte | CO partial current density_CO2_saturated | turnover frequency_数值 | turnover frequency_单位 | turnover frequency_potential | turnover frequency_electrolyte | turnover frequency_CO2_saturated | pore diameter_数值 | pore diameter_单位 | pore diameter_test_method | gravimetric capacitance_数值 | gravimetric capacitance_单位 | gravimetric capacitance_current_density | gravimetric capacitance_electrolyte | areal capacitance_数值 | areal capacitance_单位 | areal capacitance_current_density | areal capacitance_electrolyte | capacity retention_数值 | capacity retention_单位 | capacity retention_cycle_number | capacity retention_application | specific capacity_数值 | specific capacity_单位 | specific capacity_current_density | specific capacity_application | specific energy density_数值 | specific energy density_单位 | specific energy density_current_density | specific energy density_application | areal capacitance_form | volumetric capacitance_数值 | volumetric capacitance_单位 | volumetric capacitance_form | energy density_数值_1 | energy density_单位_1 | energy density_power_density_1 | energy density_数值_2 | energy density_单位_2 | energy density_power_density_2 | band gap_calculation_method | band gap_structure | pore size_structure | thickness_measurement_method | HER overpotential_数值 | HER overpotential_单位 | HER overpotential_current_density | HER overpotential_electrolyte | HER overpotential_scan_rate | Tafel slope_数值 | Tafel slope_单位 | Tafel slope_electrolyte | current density_数值 | current density_单位 | current density_potential | current density_electrolyte | stability retention_数值_1 | stability retention_单位_1 | stability retention_test_time_1 | stability retention_current_density_1 | stability retention_数值_2 | stability retention_单位_2 | stability retention_test_time_2 | stability retention_current_density_2 | theoretical sulfur loading_数值 | theoretical sulfur loading_单位 | theoretical sulfur loading_application | theoretical sulfur loading_calculation_method | specific capacity_数值_1 | specific capacity_单位_1 | specific capacity_current_density_1 | specific capacity_application_1 | specific capacity_数值_2 | specific capacity_单位_2 | specific capacity_current_density_2 | specific capacity_application_2 | specific capacity_cycle_number_2 | specific capacity_数值_3 | specific capacity_单位_3 | specific capacity_charge_time_3 | specific capacity_application_3 | specific capacity_数值_4 | specific capacity_单位_4 | specific capacity_charge_time_4 | specific capacity_application_4 | theoretical specific capacity_数值 | theoretical specific capacity_单位 | theoretical specific capacity_application | theoretical specific capacity_calculation_method | coulombic efficiency_数值 | coulombic efficiency_单位 | coulombic efficiency_application | coulombic efficiency_cycle_number | specific capacity_retention_2 | specific capacity_electrolyte | electrical conductivity_material_form | optical bandgap_数值 | optical bandgap_单位 | optical bandgap_test_method | π-stacking distance_数值 | π-stacking distance_单位 | π-stacking distance_temperature | pore diameter_adsorbate | pore diameter_temperature | unit cell parameter a_数值 | unit cell parameter a_单位 | unit cell parameter a_temperature | unit cell parameter c_数值 | unit cell parameter c_单位 | unit cell parameter c_temperature | pore spacing_数值_1 | pore spacing_单位_1 | pore spacing_test_method_1 | pore spacing_crystal_plane_1 | pore spacing_direction_1 | pore spacing_数值_2 | pore spacing_单位_2 | pore spacing_test_method_2 | pore spacing_crystal_plane_2 | pore spacing_direction_2 | particle size_数值_1 | particle size_单位_1 | particle size_test_method_1 | particle size_test_form_1 | particle size_temperature_1 | particle size_数值_2 | particle size_单位_2 | particle size_test_method_2 | particle size_test_form_2 | particle size_temperature_2 | particle size_数值_3 | particle size_单位_3 | particle size_test_method_3 | particle size_test_form_3 | particle size_temperature_3 | thickness_test_method | thickness_test_form | thickness_statistics | CO₂ adsorption energy_数值 | CO₂ adsorption energy_单位 | CO₂ adsorption energy_method | CO₂ adsorption energy_functional | CO₂ adsorption energy_coverage | CO onset potential_数值 | CO onset potential_单位 | CO onset potential_electrolyte | CO onset potential_CO₂_saturation | CO onset potential_scan_rate | CO onset potential_test_method | current density_数值_1 | current density_单位_1 | current density_potential_1 | current density_electrolyte_1 | current density_CO₂_saturation_1 | current density_scan_rate_1 | current density_particle_size_1 | current density_数值_2 | current density_单位_2 | current density_potential_2 | current density_electrolyte_2 | current density_CO₂_saturation_2 | current density_scan_rate_2 | current density_particle_size_2 | current density_数值_3 | current density_单位_3 | current density_potential_3 | current density_electrolyte_3 | current density_CO₂_saturation_3 | current density_scan_rate_3 | current density_particle_size_3 | current density_数值_4 | current density_单位_4 | current density_potential_4 | current density_electrolyte_4 | current density_CO₂_saturation_4 | current density_test_method_4 | Faradaic efficiency_数值_1 | Faradaic efficiency_单位_1 | Faradaic efficiency_product_1 | Faradaic efficiency_potential_range_1 | Faradaic efficiency_electrolyte_1 | Faradaic efficiency_CO₂_saturation_1 | Faradaic efficiency_数值_2 | Faradaic efficiency_单位_2 | Faradaic efficiency_potential_2 | Faradaic efficiency_electrolyte_2 | Faradaic efficiency_CO₂_saturation_2 | Faradaic efficiency_test_method_2 | Faradaic efficiency_数值_3 | Faradaic efficiency_单位_3 | Faradaic efficiency_potential_3 | Faradaic efficiency_electrolyte_3 | Faradaic efficiency_CO₂_saturation_3 | Faradaic efficiency_test_method_3 | Faradaic efficiency_数值_4 | Faradaic efficiency_单位_4 | Faradaic efficiency_potential_4 | Faradaic efficiency_electrolyte_4 | Faradaic efficiency_CO₂_saturation_4 | Faradaic efficiency_test_method_4 | Faradaic efficiency_数值_5 | Faradaic efficiency_单位_5 | Faradaic efficiency_product_5 | Faradaic efficiency_potential_range_5 | Faradaic efficiency_electrolyte_5 | Faradaic efficiency_CO₂_saturation_5 | turnover number_数值 | turnover number_单位 | turnover number_potential | turnover number_time | turnover number_product | turnover number_electrolyte | turnover number_CO₂_saturation | turnover frequency_product | turnover frequency_CO₂_saturation | Cu loading_数值_1 | Cu loading_单位_1 | Cu loading_test_method_1 | Cu loading_test_form_1 | Cu loading_数值_2 | Cu loading_单位_2 | Cu loading_test_method_2 | Cu loading_test_form_2 | pore volume_数值 | pore volume_单位 | pore volume_test_method | pore volume_temperature | tap density_数值 | tap density_单位 | tap density_test_form | tap density_temperature | sodium ion diffusion coefficient_数值 | sodium ion diffusion coefficient_单位 | sodium ion diffusion coefficient_test_method | sodium ion diffusion coefficient_temperature | sodium ion diffusion coefficient_after_cycles | charge transfer resistance_数值_1 | charge transfer resistance_单位_1 | charge transfer resistance_test_method_1 | charge transfer resistance_temperature_1 | charge transfer resistance_before_cycling_1 | charge transfer resistance_数值_2 | charge transfer resistance_单位_2 | charge transfer resistance_test_method_2 | charge transfer resistance_temperature_2 | charge transfer resistance_after_cycles_2 | gravimetric capacity_数值_1 | gravimetric capacity_单位_1 | gravimetric capacity_battery_type_1 | gravimetric capacity_current_density_1 | gravimetric capacity_cycle_number_1 | gravimetric capacity_数值_2 | gravimetric capacity_单位_2 | gravimetric capacity_battery_type_2 | gravimetric capacity_current_density_2 | gravimetric capacity_cycle_number_2 | gravimetric capacity_数值_3 | gravimetric capacity_单位_3 | gravimetric capacity_battery_type_3 | gravimetric capacity_current_density_3 | gravimetric capacity_cycle_number_3 | gravimetric capacity_数值_4 | gravimetric capacity_单位_4 | gravimetric capacity_battery_type_4 | gravimetric capacity_current_density_4 | gravimetric capacity_数值_5 | gravimetric capacity_单位_5 | gravimetric capacity_battery_type_5 | gravimetric capacity_current_density_5 | gravimetric capacity_数值_6 | gravimetric capacity_单位_6 | gravimetric capacity_battery_type_6 | gravimetric capacity_current_density_6 | gravimetric capacity_cycle_number_6 | volumetric capacity_数值_1 | volumetric capacity_单位_1 | volumetric capacity_battery_type_1 | volumetric capacity_current_density_1 | volumetric capacity_数值_2 | volumetric capacity_单位_2 | volumetric capacity_battery_type_2 | volumetric capacity_current_density_2 | initial coulombic efficiency_数值_1 | initial coulombic efficiency_单位_1 | initial coulombic efficiency_battery_type_1 | initial coulombic efficiency_数值_2 | initial coulombic efficiency_单位_2 | initial coulombic efficiency_battery_type_2 | capacity retention_数值_1 | capacity retention_单位_1 | capacity retention_battery_type_1 | capacity retention_current_density_1 | capacity retention_cycles_1 | capacity retention_数值_2 | capacity retention_单位_2 | capacity retention_battery_type_2 | capacity retention_current_density_2 | capacity retention_cycles_2 | gravimetric capacity_数值 | gravimetric capacity_单位 | gravimetric capacity_battery_type | gravimetric capacity_current_density | gravimetric capacity_cycle_number | initial coulombic efficiency_数值 | initial coulombic efficiency_单位 | initial coulombic efficiency_battery_type | pore size_test_method | mass capacitance_数值 | mass capacitance_单位 | mass capacitance_current_density | mass capacitance_electrolyte | areal capacitance_mass_loading | cycling stability_数值 | cycling stability_单位 | cycling stability_cycle_number | cycling stability_scan_rate | electrical conductivity_sample_form_1 | electrical conductivity_sample_form_2 | electrical conductivity_sample_form_3 | electrical conductivity_sample_form_4 | electrical conductivity_sample_form | activation energy_temperature | pore size_temperature | HER overpotential_test_form | Tafel slope_test_form | turnover frequency_overpotential | turnover frequency_test_form | electrochemical double-layer capacitance_数值 | electrochemical double-layer capacitance_单位 | electrochemical double-layer capacitance_potential_range | electrochemical double-layer capacitance_electrolyte | coordination number_数值 | coordination number_单位 | coordination number_test_method | coordination number_element | bond distance_数值 | bond distance_单位 | bond distance_test_method | bond distance_bond_type | EM shielding performance_数值 | EM shielding performance_单位 | EM shielding performance_test_method | EM shielding performance_material_form | EM shielding performance_temperature | complex permittivity real part_数值 | complex permittivity real part_单位 | complex permittivity real part_frequency_range | complex permittivity real part_filler_content | complex permittivity real part_test_method | complex permittivity imaginary part_数值 | complex permittivity imaginary part_单位 | complex permittivity imaginary part_frequency_range | complex permittivity imaginary part_filler_content | complex permittivity imaginary part_test_method | dielectric loss tangent_数值 | dielectric loss tangent_单位 | dielectric loss tangent_frequency_range | dielectric loss tangent_filler_content | dielectric loss tangent_test_method | reflection loss_数值 | reflection loss_单位 | reflection loss_thickness_range | reflection loss_frequency_range | reflection loss_filler_content | electrical conductivity_pressure | Cu content_数值 | Cu content_单位 | Cu content_test_method | Faradaic efficiency_potential_1 | Faradaic efficiency_cell_type_1 | Faradaic efficiency_product_2 | Faradaic efficiency_cell_type_2 | current density_cell_type_1 | current density_cell_type_2 | current density_product_3 | current density_cell_type_3 | double layer capacitance_数值 | double layer capacitance_单位 | specific surface area_数值_1 | specific surface area_单位_1 | specific surface area_test_method_1 | specific surface area_adsorption_gas_1 | specific surface area_数值_2 | specific surface area_单位_2 | specific surface area_test_method_2 | specific surface area_adsorption_gas_2 | specific surface area_数值_3 | specific surface area_单位_3 | specific surface area_test_method_3 | specific surface area_adsorption_gas_3 | pore size_calculation_method | specific capacitance_数值_1 | specific capacitance_单位_1 | specific capacitance_current_density_1 | specific capacitance_electrolyte_1 | specific capacitance_voltage_window_1 | specific capacitance_cell_configuration_1 | specific capacitance_数值_2 | specific capacitance_单位_2 | specific capacitance_current_density_2 | specific capacitance_electrolyte_2 | specific capacitance_voltage_window_2 | specific capacitance_cell_configuration_2 | equivalent series resistance_数值 | equivalent series resistance_单位 | equivalent series resistance_electrolyte | cycling stability_数值_1 | cycling stability_单位_1 | cycling stability_cycles_1 | cycling stability_current_density_1 | cycling stability_electrolyte_1 | cycling stability_数值_2 | cycling stability_单位_2 | cycling stability_cycles_2 | cycling stability_current_density_2 | cycling stability_electrolyte_2 | specific surface area_adsorption_gas | bandgap_数值 | bandgap_单位 | bandgap_calculation_method | electrical conductivity_treatment_2 | specific surface area_treatment_2 | specific surface area_treatment_3 | cycling stability_cycles | cycling stability_current_density | cycling stability_electrolyte | activation energy_unspecified | BET surface area_unspecified | electrical conductivity_test_morphology | SSA_数值 | SSA_单位 | SSA_test_method | SSA_adsorption_gas | bandgap_test_method | electrical conductivity_test_morphology_1 | electrical conductivity_test_morphology_2 | CO Faradaic efficiency_数值 | CO Faradaic efficiency_单位 | CO Faradaic efficiency_potential | electrical conductivity_morphology_1 | electrical conductivity_morphology_2 | electrical conductivity_morphology_3 | areal capacitance_cell_configuration | electrical conductivity_morphology | electrical conductivity_postprocessing | specific surface area_postprocessing_1 | specific surface area_postprocessing_2 | zeta potential_数值 | zeta potential_单位 | zeta potential_pH | zeta potential_solvent | zeta potential_concentration | film thickness_数值 | film thickness_单位 | film thickness_preparation_method | film thickness_concentration | film thickness_volume | detection limit_数值_1 | detection limit_单位_1 | detection limit_analyte_1 | detection limit_method_1 | detection limit_pH_1 | detection limit_electrolyte_1 | detection limit_数值_2 | detection limit_单位_2 | detection limit_analyte_2 | detection limit_method_2 | detection limit_pH_2 | detection limit_electrolyte_2 | detection limit_数值_3 | detection limit_单位_3 | detection limit_analyte_3 | detection limit_method_3 | detection limit_matrix_3 | detection limit_pH_3 | detection limit_数值_4 | detection limit_单位_4 | detection limit_analyte_4 | detection limit_method_4 | detection limit_matrix_4 | detection limit_pH_4 | heterogeneous electron transfer rate constant_数值_1 | heterogeneous electron transfer rate constant_单位_1 | heterogeneous electron transfer rate constant_analyte_1 | heterogeneous electron transfer rate constant_scan_rate_range_1 | heterogeneous electron transfer rate constant_数值_2 | heterogeneous electron transfer rate constant_单位_2 | heterogeneous electron transfer rate constant_analyte_2 | heterogeneous electron transfer rate constant_scan_rate_range_2 | heterogeneous electron transfer rate constant_数值_3 | heterogeneous electron transfer rate constant_单位_3 | heterogeneous electron transfer rate constant_analyte_3 | heterogeneous electron transfer rate constant_scan_rate_range_3 | heterogeneous electron transfer rate constant_数值_4 | heterogeneous electron transfer rate constant_单位_4 | heterogeneous electron transfer rate constant_analyte_4 | heterogeneous electron transfer rate constant_scan_rate_range_4 | heterogeneous electron transfer rate constant_数值_5 | heterogeneous electron transfer rate constant_单位_5 | heterogeneous electron transfer rate constant_analyte_5 | heterogeneous electron transfer rate constant_scan_rate_range_5 | heterogeneous electron transfer rate constant_数值_6 | heterogeneous electron transfer rate constant_单位_6 | heterogeneous electron transfer rate constant_analyte_6 | heterogeneous electron transfer rate constant_scan_rate_range_6 | heterogeneous electron transfer rate constant_数值_7 | heterogeneous electron transfer rate constant_单位_7 | heterogeneous electron transfer rate constant_analyte_7 | heterogeneous electron transfer rate constant_scan_rate_range_7 | heterogeneous electron transfer rate constant_数值_8 | heterogeneous electron transfer rate constant_单位_8 | heterogeneous electron transfer rate constant_analyte_8 | heterogeneous electron transfer rate constant_scan_rate_range_8 | heterogeneous electron transfer rate constant_数值_9 | heterogeneous electron transfer rate constant_单位_9 | heterogeneous electron transfer rate constant_analyte_9 | heterogeneous electron transfer rate constant_scan_rate_range_9 | heterogeneous electron transfer rate constant_数值_10 | heterogeneous electron transfer rate constant_单位_10 | heterogeneous electron transfer rate constant_analyte_10 | heterogeneous electron transfer rate constant_scan_rate_range_10 | heterogeneous electron transfer rate constant_数值_11 | heterogeneous electron transfer rate constant_单位_11 | heterogeneous electron transfer rate constant_analyte_11 | heterogeneous electron transfer rate constant_scan_rate_range_11 | heterogeneous electron transfer rate constant_数值_12 | heterogeneous electron transfer rate constant_单位_12 | heterogeneous electron transfer rate constant_analyte_12 | heterogeneous electron transfer rate constant_scan_rate_range_12 | peak-to-peak separation_数值_1 | peak-to-peak separation_单位_1 | peak-to-peak separation_analyte_1 | peak-to-peak separation_数值_2 | peak-to-peak separation_单位_2 | peak-to-peak separation_analyte_2 | peak-to-peak separation_数值_3 | peak-to-peak separation_单位_3 | peak-to-peak separation_analyte_3 | peak-to-peak separation_数值_4 | peak-to-peak separation_单位_4 | peak-to-peak separation_analyte_4 | peak-to-peak separation_数值_5 | peak-to-peak separation_单位_5 | peak-to-peak separation_analyte_5 | peak-to-peak separation_数值_6 | peak-to-peak separation_单位_6 | peak-to-peak separation_analyte_6 | zeta potential_electrolyte | peak-to-peak separation_concentration_1 | peak-to-peak separation_electrolyte_1 | peak-to-peak separation_concentration_2 | peak-to-peak separation_electrolyte_2 | peak-to-peak separation_concentration_3 | peak-to-peak separation_electrolyte_3 | peak-to-peak separation_concentration_4 | peak-to-peak separation_electrolyte_4 | peak-to-peak separation_concentration_5 | peak-to-peak separation_electrolyte_5 | peak-to-peak separation_concentration_6 | peak-to-peak separation_electrolyte_6 | heterogeneous electron transfer rate constant_electrolyte_1 | heterogeneous electron transfer rate constant_electrolyte_2 | heterogeneous electron transfer rate constant_electrolyte_3 | heterogeneous electron transfer rate constant_electrolyte_4 | heterogeneous electron transfer rate constant_electrolyte_5 | heterogeneous electron transfer rate constant_electrolyte_6 | heterogeneous electron transfer rate constant_electrolyte_7 | heterogeneous electron transfer rate constant_electrolyte_8 | heterogeneous electron transfer rate constant_electrolyte_9 | heterogeneous electron transfer rate constant_electrolyte_10 | BET surface area_material_form | BET surface area_test_method | pore volume_material_form | electrical conductivity_filler_loading | electrical conductivity_frequency_range | minimum reflection loss_数值_1 | minimum reflection loss_单位_1 | minimum reflection loss_filler_loading_1 | minimum reflection loss_thickness_1 | minimum reflection loss_frequency_1 | minimum reflection loss_数值_2 | minimum reflection loss_单位_2 | minimum reflection loss_filler_loading_2 | minimum reflection loss_thickness_2 | minimum reflection loss_frequency_2 | minimum reflection loss_数值_3 | minimum reflection loss_单位_3 | minimum reflection loss_filler_loading_3 | minimum reflection loss_thickness_3 | effective absorption bandwidth_数值_1 | effective absorption bandwidth_单位_1 | effective absorption bandwidth_filler_loading_1 | effective absorption bandwidth_thickness_1 | effective absorption bandwidth_frequency_range_1 | effective absorption bandwidth_criterion_1 | effective absorption bandwidth_数值_2 | effective absorption bandwidth_单位_2 | effective absorption bandwidth_filler_loading_2 | effective absorption bandwidth_thickness_range_2 | effective absorption bandwidth_frequency_range_2 | effective absorption bandwidth_criterion_2 | effective absorption bandwidth_数值_3 | effective absorption bandwidth_单位_3 | effective absorption bandwidth_filler_loading_3 | effective absorption bandwidth_criterion_3 | real permittivity_数值 | real permittivity_单位 | real permittivity_filler_loading | real permittivity_frequency_range | real permittivity_material_form | imaginary permittivity_数值 | imaginary permittivity_单位 | imaginary permittivity_filler_loading | imaginary permittivity_frequency_range | imaginary permittivity_material_form | dielectric loss tangent_filler_loading | ID/IG ratio_数值 | ID/IG ratio_单位 | ID/IG ratio_material_form | ID/IG ratio_test_method | thermal stability_数值 | thermal stability_单位 | thermal stability_test_method | gas sensing response_数值 | gas sensing response_单位 | gas sensing response_temperature | gas sensing response_gas | gas sensing response_test_method | gas sensing response_humidity | gas sensing response_test_form | limit of detection_数值 | limit of detection_单位 | limit of detection_gas | limit of detection_test_method | electrical conductivity_test_condition | specific capacitance_数值 | specific capacitance_单位 | specific capacitance_current_density | specific capacitance_test_method | OER overpotential_数值 | OER overpotential_单位 | OER overpotential_current_density | OER overpotential_electrolyte | gas response to NH₃_数值_1 | gas response to NH₃_单位_1 | gas response to NH₃_concentration_1 | gas response to NH₃_temperature_1 | gas response to NH₃_form_1 | gas response to NH₃_数值_2 | gas response to NH₃_单位_2 | gas response to NH₃_concentration_2 | gas response to NH₃_temperature_2 | gas response to NH₃_form_2 | gas response to NO_数值 | gas response to NO_单位 | gas response to NO_concentration | gas response to NO_temperature | gas response to NO_form | gas response to H₂S_数值 | gas response to H₂S_单位 | gas response to H₂S_concentration | gas response to H₂S_temperature | gas response to H₂S_form | gas response to methanol_数值_1 | gas response to methanol_单位_1 | gas response to methanol_concentration_1 | gas response to methanol_temperature_1 | gas response to methanol_form_1 | gas response to methanol_数值_2 | gas response to methanol_单位_2 | gas response to methanol_concentration_2 | gas response to methanol_temperature_2 | gas response to methanol_form_2 | gas response to methanol_数值_3 | gas response to methanol_单位_3 | gas response to methanol_concentration_3 | gas response to methanol_temperature_3 | gas response to methanol_form_3 | gas response to ethanol_数值_1 | gas response to ethanol_单位_1 | gas response to ethanol_concentration_1 | gas response to ethanol_temperature_1 | gas response to ethanol_form_1 | gas response to ethanol_数值_2 | gas response to ethanol_单位_2 | gas response to ethanol_concentration_2 | gas response to ethanol_temperature_2 | gas response to ethanol_form_2 | response time to NH₃_数值 | response time to NH₃_单位 | response time to NH₃_concentration | response time to NH₃_temperature | response time to NH₃_form | recovery time to NH₃_数值 | recovery time to NH₃_单位 | recovery time to NH₃_concentration | recovery time to NH₃_temperature | recovery time to NH₃_form | LOD for NO_数值 | LOD for NO_单位 | LOD for NO_test_method | LOD for NO_temperature | LOD for H₂S_数值 | LOD for H₂S_单位 | LOD for H₂S_test_method | LOD for H₂S_temperature | gas response to NH₃_数值 | gas response to NH₃_单位 | gas response to NH₃_concentration | gas response to NH₃_temperature | gas response to NH₃_form | gas response to methanol_数值 | gas response to methanol_单位 | gas response to methanol_concentration | gas response to methanol_temperature | gas response to methanol_form | gas response to ethanol_数值 | gas response to ethanol_单位 | gas response to ethanol_concentration | gas response to ethanol_temperature | gas response to ethanol_form | LOD for NH₃_数值 | LOD for NH₃_单位 | LOD for NH₃_test_method | LOD for NH₃_temperature | BET surface area_pressure | BET surface area_pressure_1 | BET surface area_pressure_2 | BET surface area_composition_2 | gas response_数值 | gas response_单位 | gas response_gas | gas response_concentration | gas response_temperature | gas response_test_morphology | CO₂ adsorption_数值 | CO₂ adsorption_单位 | CO₂ adsorption_temperature | CO₂ adsorption_pressure | theoretical capacity_数值 | theoretical capacity_单位 | theoretical capacity_voltage_range | theoretical capacity_calculation_method | specific capacity_voltage_range_1 | specific capacity_electrode_composition_1 | specific capacity_mass_loading_1 | specific capacity_voltage_range_2 | specific capacity_electrode_composition_2 | specific capacity_mass_loading_2 | specific capacity_current_density_3 | specific capacity_cycle_number_3 | specific capacity_voltage_range_3 | specific capacity_electrode_composition_3 | specific capacity_mass_loading_3 | specific capacity_current_density_4 | specific capacity_mass_loading_4 | specific capacity_voltage_range_4 | specific capacity_electrode_composition_4 | specific capacity_数值_5 | specific capacity_单位_5 | specific capacity_current_density_5 | specific capacity_mass_loading_5 | specific capacity_voltage_range_5 | specific capacity_electrode_composition_5 | specific capacity_数值_6 | specific capacity_单位_6 | specific capacity_current_density_6 | specific capacity_electrode_composition_6 | specific capacity_voltage_range_6 | capacity retention_shelving_time | capacity retention_test_condition | self-discharge rate_数值 | self-discharge rate_单位 | self-discharge rate_shelving_time | self-discharge rate_test_condition | capacity decay rate_数值_1 | capacity decay rate_单位_1 | capacity decay rate_current_density_1 | capacity decay rate_cycle_number_1 | capacity decay rate_数值_2 | capacity decay rate_单位_2 | capacity decay rate_current_density_2 | capacity decay rate_cycle_number_2 | thermal stability_atmosphere | lithium diffusion coefficient_数值 | lithium diffusion coefficient_单位 | lithium diffusion coefficient_cycle_number | lithium diffusion coefficient_test_method | adsorption energy_数值_1 | adsorption energy_单位_1 | adsorption energy_adsorption_site_1 | adsorption energy_calculation_method_1 | adsorption energy_数值_2 | adsorption energy_单位_2 | adsorption energy_adsorption_site_2 | adsorption energy_calculation_method_2 | adsorption energy_数值_3 | adsorption energy_单位_3 | adsorption energy_adsorption_site_3 | adsorption energy_calculation_method_3 | lithium diffusion barrier_数值 | lithium diffusion barrier_单位 | lithium diffusion barrier_calculation_method | lithium diffusion barrier_material | porosity_数值 | porosity_单位 | porosity_test_method | porosity_material_form | electrical conductivity_composition | BET surface area_composition_1 | gas response_composition | gas response_数值_1 | gas response_单位_1 | gas response_gas_1 | gas response_concentration_1 | gas response_temperature_1 | gas response_form_1 | gas response_数值_2 | gas response_单位_2 | gas response_gas_2 | gas response_concentration_2 | gas response_temperature_2 | gas response_form_2 | external surface area_数值 | external surface area_单位 | external surface area_adsorbate | external surface area_temperature | micropore area_数值 | micropore area_单位 | micropore area_adsorbate | micropore area_temperature | Faradaic efficiency_数值 | Faradaic efficiency_单位 | Faradaic efficiency_product | Faradaic efficiency_potential | Faradaic efficiency_vs | Faradaic efficiency_electrolyte | Faradaic efficiency_pH | current density_vs | current density_pH | current density_electrode | Tafel slope_reaction | Faradaic efficiency_vs_1 | Faradaic efficiency_pH_1 | Faradaic efficiency_electrode_1 | Faradaic efficiency_vs_2 | Faradaic efficiency_pH_2 | Faradaic efficiency_electrode_2 | current density_vs_1 | current density_pH_1 | current density_electrode_1 | current density_vs_2 | current density_pH_2 | current density_electrode_2 | current density_vs_3 | current density_pH_3 | current density_electrode_3 | dielectric constant_数值 | dielectric constant_单位 | dielectric constant_frequency | loss tangent_数值 | loss tangent_单位 | loss tangent_frequency | total pore volume_数值 | total pore volume_单位 | total pore volume_test_method | total pore volume_temperature | average pore size_数值 | average pore size_单位 | average pore size_test_method | average pore size_temperature | overpotential_数值 | overpotential_单位 | overpotential_current_density | overpotential_electrolyte | overpotential_reference_electrode | onset potential_数值 | onset potential_单位 | onset potential_current_density | onset potential_electrolyte | onset potential_reference_electrode | Tafel slope_数值_1 | Tafel slope_单位_1 | Tafel slope_overpotential_1 | Tafel slope_electrolyte_1 | Tafel slope_数值_2 | Tafel slope_单位_2 | Tafel slope_overpotential_2 | Tafel slope_electrolyte_2 | diffusion coefficient_数值 | diffusion coefficient_单位 | diffusion coefficient_electrolyte | diffusion coefficient_test_method | mass activity_数值 | mass activity_单位 | mass activity_electrolyte | mass activity_test_method | electrochemical active surface area_数值 | electrochemical active surface area_单位 | electrochemical active surface area_potential | electrochemical active surface area_electrolyte | double layer capacitance_potential | double layer capacitance_electrolyte | charge transfer resistance_数值 | charge transfer resistance_单位 | charge transfer resistance_electrolyte | charge transfer resistance_frequency_range | solution resistance_数值 | solution resistance_单位 | solution resistance_electrolyte | solution resistance_frequency_range | stability_数值 | stability_单位 | stability_test_method | stability_potential | stability_duration | stability_electrolyte | current density_scan_rate | current density_test_method | mass activity_catalyst_loading | stability_test_duration | charge transfer resistance_amplitude | solution resistance_amplitude | capacitance_数值 | capacitance_单位 | capacitance_frequency_range | capacitance_amplitude | capacitance_electrolyte | electrochemical active surface area_specific_capacitance | SBET_数值 | SBET_单位 | SBET_temperature | SBET_adsorbate | OER overpotential_test_method | HER overpotential_数值_1 | HER overpotential_单位_1 | HER overpotential_current_density_1 | HER overpotential_electrolyte_1 | HER overpotential_test_method_1 | HER overpotential_数值_2 | HER overpotential_单位_2 | HER overpotential_current_density_2 | HER overpotential_electrolyte_2 | HER overpotential_test_method_2 | HER overpotential_数值_3 | HER overpotential_单位_3 | HER overpotential_current_density_3 | HER overpotential_electrolyte_3 | HER overpotential_test_method_3 | hydrogen adsorption free energy_数值 | hydrogen adsorption free energy_单位 | hydrogen adsorption free energy_calculation_method | hydrogen adsorption free energy_active_site | water adsorption energy_数值 | water adsorption energy_单位 | water adsorption energy_calculation_method | water adsorption energy_active_site | overpotential_数值_1 | overpotential_单位_1 | overpotential_current_density_1 | overpotential_electrolyte_1 | overpotential_electrode_form_1 | overpotential_数值_2 | overpotential_单位_2 | overpotential_current_density_2 | overpotential_electrolyte_2 | overpotential_electrode_form_2 | overpotential_mass_loading_2 | overpotential_数值_3 | overpotential_单位_3 | overpotential_current_density_3 | overpotential_electrolyte_3 | overpotential_electrode_form_3 | Tafel slope_electrode_form | exchange current density_数值 | exchange current density_单位 | exchange current density_electrolyte | exchange current density_electrode_form | double-layer capacitance_数值 | double-layer capacitance_单位 | double-layer capacitance_electrolyte | double-layer capacitance_electrode_form | charge transfer resistance_overpotential | charge transfer resistance_electrode_form | hydrogen adsorption free energy_数值_1 | hydrogen adsorption free energy_单位_1 | hydrogen adsorption free energy_calculation_method_1 | hydrogen adsorption free energy_active_site_1 | hydrogen adsorption free energy_数值_2 | hydrogen adsorption free energy_单位_2 | hydrogen adsorption free energy_calculation_method_2 | hydrogen adsorption free energy_active_site_2 | water adsorption energy_数值_1 | water adsorption energy_单位_1 | water adsorption energy_calculation_method_1 | water adsorption energy_active_site_1 | water adsorption energy_数值_2 | water adsorption energy_单位_2 | water adsorption energy_calculation_method_2 | water adsorption energy_active_site_2 | Tafel slope_electrode_form_1 | Tafel slope_electrode_form_2 | double-layer capacitance_数值_1 | double-layer capacitance_单位_1 | double-layer capacitance_electrolyte_1 | double-layer capacitance_electrode_form_1 | double-layer capacitance_数值_2 | double-layer capacitance_单位_2 | double-layer capacitance_electrolyte_2 | double-layer capacitance_electrode_form_2 | charge transfer resistance_overpotential_1 | charge transfer resistance_electrolyte_1 | charge transfer resistance_electrode_form_1 | charge transfer resistance_electrolyte_2 | charge transfer resistance_electrode_form_2 | formation energy_数值 | formation energy_单位 | formation energy_calculation_method | lattice spacing_数值 | lattice spacing_单位 | lattice spacing_crystal_plane | overpotential_electrode_form | overpotential_mass_loading | metal content_数值_1 | metal content_单位_1 | metal content_element_1 | metal content_test_method_1 | metal content_数值_2 | metal content_单位_2 | metal content_element_2 | metal content_test_method_2 | atomic ratio_数值 | atomic ratio_单位 | atomic ratio_test_method | overpotential at 10 mA/cm²_数值_1 | overpotential at 10 mA/cm²_单位_1 | overpotential at 10 mA/cm²_electrolyte_1 | overpotential at 10 mA/cm²_pH_1 | overpotential at 10 mA/cm²_test_method_1 | overpotential at 10 mA/cm²_scan_rate_1 | overpotential at 10 mA/cm²_数值_2 | overpotential at 10 mA/cm²_单位_2 | overpotential at 10 mA/cm²_electrolyte_2 | overpotential at 10 mA/cm²_pH_2 | overpotential at 10 mA/cm²_test_method_2 | overpotential at 10 mA/cm²_scan_rate_2 | Tafel slope_pH_1 | Tafel slope_pH_2 | charge transfer resistance_pH_1 | charge transfer resistance_pH_2 | charge transfer resistance_overpotential_2 | d-spacing_数值 | d-spacing_单位 | d-spacing_crystal_plane | d-spacing_test_method | ionic conductivity_数值 | ionic conductivity_单位 | ionic conductivity_test_method | ionic conductivity_test_condition | nucleation overpotential_数值 | nucleation overpotential_单位 | nucleation overpotential_current_density | nucleation overpotential_test_method | pore size_adsorbate | specific capacitance_potential_window_1 | specific capacitance_potential_window_2 | specific capacitance_数值_3 | specific capacitance_单位_3 | specific capacitance_scan_rate_3 | specific capacitance_electrolyte_3 | specific capacitance_potential_window_3 | specific capacitance_数值_4 | specific capacitance_单位_4 | specific capacitance_current_density_4 | specific capacitance_electrolyte_4 | specific capacitance_potential_window_4 | specific capacitance_mass_loading_4 | specific capacitance_test_morphology_4 | sensitivity_数值_1 | sensitivity_单位_1 | sensitivity_pressure_range_1 | sensitivity_material_form_1 | sensitivity_数值_2 | sensitivity_单位_2 | sensitivity_pressure_range_2 | sensitivity_material_form_2 | sensitivity_数值_3 | sensitivity_单位_3 | sensitivity_pressure_range_3 | sensitivity_material_form_3 | sensitivity_数值_4 | sensitivity_单位_4 | sensitivity_pressure_range_4 | sensitivity_material_form_4 | response time_数值 | response time_单位 | response time_test_method | response time_material_form | recovery time_数值 | recovery time_单位 | recovery time_test_method | recovery time_material_form | limit of detection (LOD)_数值_1 | limit of detection (LOD)_单位_1 | limit of detection (LOD)_material_form_1 | limit of detection (LOD)_detection_current_1 | limit of detection (LOD)_数值_2 | limit of detection (LOD)_单位_2 | limit of detection (LOD)_material_form_2 | cyclic stability_数值 | cyclic stability_单位 | cyclic stability_pressure | cyclic stability_material_form | specific capacity_voltage_range | specific capacity_test_form | redox potential_数值 | redox potential_单位 | redox potential_test_method | redox potential_test_form | POM content_数值 | POM content_单位 | POM content_test_method | POM content_atmosphere | specific capacitance_test_method_1 | specific capacitance_test_method_2 | specific surface area_atmosphere | pore size_atmosphere | nitrogen content_数值 | nitrogen content_单位 | nitrogen content_test_method | nitrogen content_temperature | tube diameter_数值 | tube diameter_单位 | tube diameter_test_method | tube diameter_temperature | specific capacitance_scan_rate_1 | specific capacitance_form_1 | specific capacitance_scan_rate_2 | specific capacitance_form_2 | capacity retention_test_method | capacity retention_electrolyte | capacity retention_current_density | capacity retention_cycles | capacity retention_form | I_D/I_G ratio_数值 | I_D/I_G ratio_单位 | I_D/I_G ratio_test_method | I_D/I_G ratio_temperature | initial discharge capacity_数值_1 | initial discharge capacity_单位_1 | initial discharge capacity_application_1 | initial discharge capacity_current_rate_1 | initial discharge capacity_sulfur_loading_1 | initial discharge capacity_数值_2 | initial discharge capacity_单位_2 | initial discharge capacity_application_2 | initial discharge capacity_current_rate_2 | initial discharge capacity_sulfur_loading_2 | initial discharge capacity_数值_3 | initial discharge capacity_单位_3 | initial discharge capacity_application_3 | initial discharge capacity_current_rate_3 | initial discharge capacity_sulfur_loading_3 | initial discharge capacity_数值_4 | initial discharge capacity_单位_4 | initial discharge capacity_application_4 | initial discharge capacity_current_rate_4 | initial discharge capacity_sulfur_loading_4 | initial discharge capacity_数值_5 | initial discharge capacity_单位_5 | initial discharge capacity_application_5 | initial discharge capacity_current_rate_5 | initial discharge capacity_sulfur_loading_5 | initial discharge capacity_cycle_number_5 | initial discharge capacity_数值_6 | initial discharge capacity_单位_6 | initial discharge capacity_application_6 | initial discharge capacity_current_rate_6 | initial discharge capacity_sulfur_loading_6 | initial discharge capacity_cycle_number_6 | capacity decay rate_数值 | capacity decay rate_单位 | capacity decay rate_application | capacity decay rate_current_rate | capacity decay rate_cycles | capacity decay rate_sulfur_loading | areal capacity_数值_1 | areal capacity_单位_1 | areal capacity_application_1 | areal capacity_current_rate_1 | areal capacity_sulfur_loading_1 | areal capacity_cycle_number_1 | areal capacity_数值_2 | areal capacity_单位_2 | areal capacity_application_2 | areal capacity_current_rate_2 | areal capacity_sulfur_loading_2 | areal capacity_cycle_number_2 | energy density_数值 | energy density_单位 | energy density_application | energy density_power_density | energy density_device_type | power density_数值 | power density_单位 | power density_application | power density_energy_density_retention | power density_device_type | initial discharge capacity_数值 | initial discharge capacity_单位 | initial discharge capacity_application | initial discharge capacity_current_rate | initial discharge capacity_sulfur_loading | initial discharge capacity_cycle_number | electrical conductivity_modification | charge diffusion coefficient_数值 | charge diffusion coefficient_单位 | charge diffusion coefficient_charge_transport_direction | charge diffusion coefficient_anisotropy_ratio | pore size_pore_types | electrical conductivity_modification_1 | electrical conductivity_modification_2 | pore morphology_数值 | pore morphology_单位 | pore morphology_description | electrochromic behavior_数值 | electrochromic behavior_单位 | electrochromic behavior_redox_process | electrochromic behavior_color_change | electrical conductivity_guest | conductivity enhancement_数值 | conductivity enhancement_单位 | conductivity enhancement_comparison | porosity retention_数值 | porosity retention_单位 | porosity retention_measurement | porosity retention_gas | pore selectivity_数值 | pore selectivity_单位 | pore selectivity_loading | band gap_test_method | interlayer distance_数值 | interlayer distance_单位 | interlayer distance_test_method | specific capacity_cycle_1 | specific capacity_cycle_2 | specific capacity_cycle_3 | specific capacity_cycles_5 | theoretical capacity_redox_electrons | electrical conductivity_potential_dependence | electrical conductivity_oxidation_state | porosity retention_comparison | porosity retention_mesopore_change | electrical conductivity_doping | tin loading_数值 | tin loading_单位 | tin loading_SIM_cycles | hydrogen sensing response_数值 | hydrogen sensing response_单位 | hydrogen sensing response_gas | hydrogen sensing response_response | hydrogen sensing response_mechanism | porosity_modification | surface area_method | pore volume_pore_type | conduction band energy_数值 | conduction band energy_单位 | conduction band energy_test_method | conduction band energy_electrolyte | valence band energy_数值 | valence band energy_单位 | valence band energy_test_method | oxygen adsorption capacity_数值 | oxygen adsorption capacity_单位 | oxygen adsorption capacity_temperature | transient photovoltage t_max1_数值 | transient photovoltage t_max1_单位 | transient photovoltage t_max1_excitation_wavelength | transient photovoltage t_max1_test_method | charge recombination time constant_数值 | charge recombination time constant_单位 | charge recombination time constant_excitation_wavelength | charge recombination time constant_test_method | zeta potential_temperature | lattice fringe spacing_数值 | lattice fringe spacing_单位 | lattice fringe spacing_crystal_plane | lattice fringe spacing_test_method | specific capacitance_electrolyte | specific capacitance_configuration | pore size_note | electrical conductivity_note | glucose detection sensitivity_数值_1 | glucose detection sensitivity_单位_1 | glucose detection sensitivity_potential_1 | glucose detection sensitivity_electrolyte_1 | glucose detection sensitivity_concentration_range_1 | glucose detection sensitivity_数值_2 | glucose detection sensitivity_单位_2 | glucose detection sensitivity_potential_2 | glucose detection sensitivity_electrolyte_2 | glucose detection sensitivity_concentration_range_2 | detection limit_数值 | detection limit_单位 | detection limit_potential | detection limit_electrolyte | detection limit_S/N_ratio | response time_potential | response time_electrolyte | linear range_数值 | linear range_单位 | linear range_potential | linear range_electrolyte | surface concentration_数值 | surface concentration_单位 | surface concentration_test_method | surface concentration_scan_rate | surface concentration_electrode_area | BET specific surface area_数值 | BET specific surface area_单位 | BET specific surface area_adsorption_gas | BET specific surface area_temperature | lattice spacing_test_method | areal capacitance_数值_1 | areal capacitance_单位_1 | areal capacitance_electrolyte_1 | areal capacitance_scan_rate_1 | areal capacitance_potential_window_1 | areal capacitance_数值_2 | areal capacitance_单位_2 | areal capacitance_electrolyte_2 | areal capacitance_current_density_2 | areal capacitance_potential_window_2 | charge-transfer resistance_数值 | charge-transfer resistance_单位 | charge-transfer resistance_electrolyte | charge-transfer resistance_test_method | equivalent series resistance_test_method | actuation displacement_数值 | actuation displacement_单位 | actuation displacement_voltage | actuation displacement_frequency | actuation displacement_actuator_configuration | actuation strain_数值 | actuation strain_单位 | actuation strain_voltage | actuation strain_frequency | actuation strain_actuator_configuration | response time_voltage | response time_actuator_configuration | blocking force_数值 | blocking force_单位 | blocking force_voltage | blocking force_frequency | blocking force_actuator_configuration | energy transduction efficiency_数值 | energy transduction efficiency_单位 | energy transduction efficiency_voltage | energy transduction efficiency_actuator_configuration | microwave absorption performance_数值 | microwave absorption performance_单位 | microwave absorption performance_filling_ratio | microwave absorption performance_frequency_range | Raman I_D/I_G ratio_数值 | Raman I_D/I_G ratio_单位 | Raman I_D/I_G ratio_test_method | Raman I_D/I_G ratio_laser_wavelength | saturation magnetization_数值 | saturation magnetization_单位 | saturation magnetization_test_method | saturation magnetization_temperature | reflection loss_filling_ratio | reflection loss_thickness | reflection loss_frequency | effective absorption bandwidth_数值 | effective absorption bandwidth_单位 | effective absorption bandwidth_filling_ratio | effective absorption bandwidth_thickness | CNT diameter_数值 | CNT diameter_单位 | CNT diameter_test_method | CNT diameter_morphology | complex permittivity real part_filling_ratio | complex permittivity imaginary part_filling_ratio | specific surface area_temperature_1 | specific surface area_temperature_2 | specific surface area_temperature_3 | pore size_pore_type | saturation magnetization_数值_1 | saturation magnetization_单位_1 | saturation magnetization_temperature_1 | saturation magnetization_test_method_1 | saturation magnetization_数值_2 | saturation magnetization_单位_2 | saturation magnetization_temperature_2 | saturation magnetization_test_method_2 | saturation magnetization_数值_3 | saturation magnetization_单位_3 | saturation magnetization_temperature_3 | saturation magnetization_test_method_3 | Raman I_D/I_G ratio_数值_1 | Raman I_D/I_G ratio_单位_1 | Raman I_D/I_G ratio_test_method_1 | Raman I_D/I_G ratio_laser_wavelength_1 | Raman I_D/I_G ratio_数值_2 | Raman I_D/I_G ratio_单位_2 | Raman I_D/I_G ratio_test_method_2 | Raman I_D/I_G ratio_laser_wavelength_2 | Raman I_D/I_G ratio_数值_3 | Raman I_D/I_G ratio_单位_3 | Raman I_D/I_G ratio_test_method_3 | Raman I_D/I_G ratio_laser_wavelength_3 | particle_size_数值 | particle_size_单位 | particle_size_material_form | specific_surface_area_数值 | specific_surface_area_单位 | specific_surface_area_test_method | carbon_content_数值 | carbon_content_单位 | carbon_content_test_method | electrical_conductivity_数值 | electrical_conductivity_单位 | electrical_conductivity_doping | electrical_conductivity_state | discharge_capacity_数值_1 | discharge_capacity_单位_1 | discharge_capacity_current_density_1 | discharge_capacity_cycle_number_1 | discharge_capacity_数值_2 | discharge_capacity_单位_2 | discharge_capacity_current_density_2 | discharge_capacity_cycle_number_2 | discharge_capacity_数值_3 | discharge_capacity_单位_3 | discharge_capacity_current_density_3 | discharge_capacity_cycle_number_3 | initial_coulombic_efficiency_数值 | initial_coulombic_efficiency_单位 | initial_coulombic_efficiency_current_density | volume_expansion_数值 | volume_expansion_单位 | volume_expansion_process | K⁺_diffusion_coefficient_数值 | K⁺_diffusion_coefficient_单位 | K⁺_diffusion_coefficient_temperature | K⁺_diffusion_coefficient_test_method | charge_transfer_resistance_数值 | charge_transfer_resistance_单位 | charge_transfer_resistance_test_method | electrical_conductivity_test_method | electrical_conductivity_material_form | charge_transport_resistance_数值 | charge_transport_resistance_单位 | charge_transport_resistance_test_method | lattice_spacing_数值 | lattice_spacing_单位 | lattice_spacing_crystal_plane | lattice_spacing_test_method | XRD_peaks_数值_1 | XRD_peaks_单位_1 | XRD_peaks_crystal_plane_1 | XRD_peaks_radiation_1 | XRD_peaks_数值_2 | XRD_peaks_单位_2 | XRD_peaks_crystal_plane_2 | XRD_peaks_radiation_2 | carrier mobility_数值 | carrier mobility_单位 | carrier mobility_temperature | carrier mobility_test_method | carrier mobility_carrier_type | carrier mobility_form | carrier density_数值 | carrier density_单位 | carrier density_temperature | carrier density_test_method | carrier density_carrier_type | carrier density_form | activation energy_form_1 | activation energy_form_2 | BET surface area_form_1 | BET surface area_form_2 | pore size_adsorbate_1 | pore size_temperature_1 | pore size_calculation_method_1 | pore size_form_1 | pore size_adsorbate_2 | pore size_temperature_2 | pore size_calculation_method_2 | pore size_form_2 | lattice parameter_数值 | lattice parameter_单位 | lattice parameter_plane | lattice parameter_form | interlayer distance_数值_1 | interlayer distance_单位_1 | interlayer distance_form_1 | interlayer distance_数值_2 | interlayer distance_单位_2 | interlayer distance_form_2 | thermal stability_form | areal capacitance_voltage_window | areal capacitance_device | energy density_device | power density_energy_density | power density_device | cycling stability_voltage_window | cycling stability_device | pore volume_adsorbate | MoS₂ content_数值 | MoS₂ content_单位 | MoS₂ content_test_method | I_G/I_D ratio_数值 | I_G/I_D ratio_单位 | I_G/I_D ratio_test_method | adsorption energy_数值 | adsorption energy_单位 | adsorption energy_adsorbate | adsorption energy_test_method | K⁺ diffusion barrier_数值 | K⁺ diffusion barrier_单位 | K⁺ diffusion barrier_test_method | specific capacity_cycle_number_1 | capacity decay rate_current_density | capacity decay rate_cycle_number | K⁺ diffusion coefficient_数值 | K⁺ diffusion coefficient_单位 | K⁺ diffusion coefficient_test_method | OER overpotential_数值_1 | OER overpotential_单位_1 | OER overpotential_current_density_1 | OER overpotential_electrolyte_1 | OER overpotential_reference_electrode_1 | OER overpotential_数值_2 | OER overpotential_单位_2 | OER overpotential_current_density_2 | OER overpotential_electrolyte_2 | OER overpotential_reference_electrode_2 | double-layer capacitance_test_method | cobalt content_数值 | cobalt content_单位 | cobalt content_test_method | oxygen evolution amount_数值 | oxygen evolution amount_单位 | oxygen evolution amount_voltage | oxygen evolution amount_time | oxygen evolution amount_electrolyte | electrical conductivity_film_thickness_1 | electrical conductivity_channel_width_1 | electrical conductivity_channel_length_1 | electrical conductivity_synthesis_method_2 | electrical conductivity_film_thickness_2 | electrical conductivity_channel_width_2 | electrical conductivity_channel_length_2 | electrical conductivity_synthesis_method_3 | electrical conductivity_film_thickness_3 | electrical conductivity_channel_width_3 | electrical conductivity_channel_length_3 | charge carrier mobility_atmosphere | charge carrier mobility_film_thickness | ON/OFF ratio_数值 | ON/OFF ratio_单位 | ON/OFF ratio_test_method | ON/OFF ratio_temperature | ON/OFF ratio_atmosphere | optical band gap_数值 | optical band gap_单位 | optical band gap_test_method | HOMO energy level_数值 | HOMO energy level_单位 | HOMO energy level_test_method | LUMO energy level_数值 | LUMO energy level_单位 | LUMO energy level_test_method | film thickness_数值_1 | film thickness_单位_1 | film thickness_substrate_1 | film thickness_cycles_1 | film thickness_数值_2 | film thickness_单位_2 | film thickness_substrate_2 | film thickness_cycles_2 | surface roughness_数值_1 | surface roughness_单位_1 | surface roughness_substrate_1 | surface roughness_measurement_method_1 | surface roughness_数值_2 | surface roughness_单位_2 | surface roughness_substrate_2 | surface roughness_measurement_method_2 | surface roughness_数值_3 | surface roughness_单位_3 | surface roughness_substrate_3 | surface roughness_measurement_method_3 | lattice parameters_数值_1 | lattice parameters_单位_1 | lattice parameters_stacking_1 | lattice parameters_direction_1 | lattice parameters_数值_2 | lattice parameters_单位_2 | lattice parameters_stacking_2 | lattice parameters_direction_2 | lattice parameters_数值_3 | lattice parameters_单位_3 | lattice parameters_stacking_3 | lattice parameters_direction_3 | electrical conductivity_film_thickness | electrical conductivity_channel_width | electrical conductivity_channel_length | film thickness_cycles | lattice spacing_measurement_method | Seebeck coefficient_数值 | Seebeck coefficient_单位 | Seebeck coefficient_temperature_range | Seebeck coefficient_carrier_type | iodine concentration_数值 | iodine concentration_单位 | iodine concentration_test_method | Li₂S decomposition energy barrier_数值 | Li₂S decomposition energy barrier_单位 | Li₂S decomposition energy barrier_test_method | initial specific capacity_数值_1 | initial specific capacity_单位_1 | initial specific capacity_current_rate_1 | initial specific capacity_sulfur_loading_1 | initial specific capacity_数值_2 | initial specific capacity_单位_2 | initial specific capacity_current_rate_2 | initial specific capacity_sulfur_loading_2 | capacity retention_current_rate | energy efficiency_数值 | energy efficiency_单位 | energy efficiency_current_rate | Li⁺ diffusion coefficient_数值_1 | Li⁺ diffusion coefficient_单位_1 | Li⁺ diffusion coefficient_peak_1 | Li⁺ diffusion coefficient_test_method_1 | Li⁺ diffusion coefficient_数值_2 | Li⁺ diffusion coefficient_单位_2 | Li⁺ diffusion coefficient_peak_2 | Li⁺ diffusion coefficient_test_method_2 | Li⁺ diffusion coefficient_数值_3 | Li⁺ diffusion coefficient_单位_3 | Li⁺ diffusion coefficient_peak_3 | Li⁺ diffusion coefficient_test_method_3 | urea_yield_rate_数值 | urea_yield_rate_单位 | urea_yield_rate_potential | urea_yield_rate_electrolyte | urea_yield_rate_feed_gas | faradaic_efficiency_数值 | faradaic_efficiency_单位 | faradaic_efficiency_potential | faradaic_efficiency_electrolyte | faradaic_efficiency_feed_gas | NH3_yield_rate_数值 | NH3_yield_rate_单位 | NH3_yield_rate_potential | NH3_yield_rate_electrolyte | NH3_yield_rate_feed_gas | NH3_faradaic_efficiency_数值 | NH3_faradaic_efficiency_单位 | NH3_faradaic_efficiency_potential | NH3_faradaic_efficiency_electrolyte | NH3_faradaic_efficiency_feed_gas | CO_faradaic_efficiency_数值 | CO_faradaic_efficiency_单位 | CO_faradaic_efficiency_test_method | CO_faradaic_efficiency_electrolyte | lattice_parameters_数值 | lattice_parameters_单位 | lattice_parameters_temperature | lattice_angles_数值 | lattice_angles_单位 | lattice_angles_temperature | unit_cell_volume_数值 | unit_cell_volume_单位 | unit_cell_volume_temperature | effective_magnetic_moment_数值 | effective_magnetic_moment_单位 | effective_magnetic_moment_magnetic_field | eg_electron_filling_数值 | eg_electron_filling_单位 | eg_electron_filling_calculation_method | thermal activation energy_数值 | thermal activation energy_单位 | thermal activation energy_test_method | specific capacitance_form | discharge specific capacity_数值 | discharge specific capacity_单位 | discharge specific capacity_current_density | discharge specific capacity_application | reversible capacity_数值 | reversible capacity_单位 | reversible capacity_cycle_number | reversible capacity_current_density | reversible capacity_application | lithium-ion diffusion coefficient_数值 | lithium-ion diffusion coefficient_单位 | lithium-ion diffusion coefficient_application | lithium-ion diffusion coefficient_process | reversible capacity_数值_1 | reversible capacity_单位_1 | reversible capacity_cycle_number_1 | reversible capacity_current_density_1 | reversible capacity_application_1 | reversible capacity_数值_2 | reversible capacity_单位_2 | reversible capacity_cycle_number_2 | reversible capacity_current_density_2 | reversible capacity_application_2 | areal specific capacitance_数值 | areal specific capacitance_单位 | areal specific capacitance_current_density | areal specific capacitance_form | O2 adsorption capacity_数值 | O2 adsorption capacity_单位 | O2 adsorption capacity_temperature | O2 adsorption capacity_pressure | d-band center_数值 | d-band center_单位 | d-band center_method | valence band maximum_数值 | valence band maximum_单位 | valence band maximum_method | O2 adsorption energy_数值 | O2 adsorption energy_单位 | O2 adsorption energy_method | LiO2 adsorption energy_数值 | LiO2 adsorption energy_单位 | LiO2 adsorption energy_method | lattice parameter a_数值 | lattice parameter a_单位 | lattice parameter a_method | lattice parameter c_数值 | lattice parameter c_单位 | lattice parameter c_method | cell volume_数值 | cell volume_单位 | cell volume_method | Ni-N bond length_数值 | Ni-N bond length_单位 | Ni-N bond length_method | Ni coordination number_数值 | Ni coordination number_单位 | Ni coordination number_method | Ru-N bond length_数值 | Ru-N bond length_单位 | Ru-N bond length_method | Ru coordination number_数值 | Ru coordination number_单位 | Ru coordination number_method | metal composition_数值 | metal composition_单位 | metal composition_method | electrical_conductivity_temperature | electrical conductivity_light_irradiation | BET surface area_test_morphology | BET surface area retention_数值 | BET surface area retention_单位 | BET surface area retention_test_method | BET surface area retention_test_morphology | specific_surface_area_adsorbate | pore_size_数值_1 | pore_size_单位_1 | pore_size_test_method_1 | pore_size_数值_2 | pore_size_单位_2 | pore_size_description_2 | H2O2_selectivity_数值_1 | H2O2_selectivity_单位_1 | H2O2_selectivity_electrolyte_1 | H2O2_selectivity_potential_range_1 | H2O2_selectivity_数值_2 | H2O2_selectivity_单位_2 | H2O2_selectivity_electrolyte_2 | H2O2_selectivity_test_method_2 | onset_potential_数值 | onset_potential_单位 | onset_potential_electrolyte | double_layer_capacitance_数值 | double_layer_capacitance_单位 | double_layer_capacitance_electrolyte | H2O2_production_rate_数值 | H2O2_production_rate_单位 | H2O2_production_rate_cell_voltage | H2O2_production_rate_operation_time | H2O2_production_rate_setup | monolayer_thickness_数值 | monolayer_thickness_单位 | monolayer_thickness_test_method | interlayer_spacing_数值 | interlayer_spacing_单位 | interlayer_spacing_test_method | magnetic moment_数值 | magnetic moment_单位 | magnetic moment_temperature | magnetic moment_method | O₂ adsorption capacity_数值 | O₂ adsorption capacity_单位 | O₂ adsorption capacity_temperature | O₂ adsorption capacity_pressure | Ni³⁺ content_数值_1 | Ni³⁺ content_单位_1 | Ni³⁺ content_method_1 | Ni³⁺ content_数值_2 | Ni³⁺ content_单位_2 | Ni³⁺ content_method_2 | O₂ adsorption energy_数值 | O₂ adsorption energy_单位 | O₂ adsorption energy_method | LiO₂ adsorption energy_数值 | LiO₂ adsorption energy_单位 | LiO₂ adsorption energy_method | discharge voltage_数值 | discharge voltage_单位 | discharge voltage_current_density | discharge voltage_capacity_limit | charge voltage_数值 | charge voltage_单位 | charge voltage_current_density | charge voltage_capacity_limit | voltage gap_数值 | voltage gap_单位 | voltage gap_current_density | voltage gap_capacity_limit | specific capacity_cutoff_voltage | cycling stability_capacity_limit | electrical conductivity_dopant_2 | electrical conductivity_dopant | electrical conductivity_doping_2 | band gap_form | crystal lattice parameters_数值 | crystal lattice parameters_单位 | crystal lattice parameters_space_group | crystal lattice parameters_temperature | NO₂ responsivity_数值_1 | NO₂ responsivity_单位_1 | NO₂ responsivity_concentration_1 | NO₂ responsivity_temperature_1 | NO₂ responsivity_film_thickness_1 | NO₂ responsivity_数值_2 | NO₂ responsivity_单位_2 | NO₂ responsivity_concentration_2 | NO₂ responsivity_temperature_2 | NO₂ responsivity_film_thickness_2 | NO₂ responsivity_数值_3 | NO₂ responsivity_单位_3 | NO₂ responsivity_concentration_3 | NO₂ responsivity_temperature_3 | NO₂ responsivity_film_thickness_3 | NO₂ responsivity_数值_4 | NO₂ responsivity_单位_4 | NO₂ responsivity_concentration_4 | NO₂ responsivity_temperature_4 | NO₂ responsivity_film_thickness_4 | NO₂ responsivity_数值_5 | NO₂ responsivity_单位_5 | NO₂ responsivity_concentration_5 | NO₂ responsivity_temperature_5 | NO₂ responsivity_film_thickness_5 | NO₂ responsivity_数值_6 | NO₂ responsivity_单位_6 | NO₂ responsivity_concentration_6 | NO₂ responsivity_temperature_6 | NO₂ responsivity_film_thickness_6 | NO₂ sensitivity_数值 | NO₂ sensitivity_单位 | NO₂ sensitivity_temperature | NO₂ sensitivity_film_thickness | EPR signal intensity_数值 | EPR signal intensity_单位 | EPR signal intensity_g_value | electrical conductivity_humidity_4 | electrical conductivity_humidity_5 | activation energy_form | charge carrier mobility_form_1 | charge carrier mobility_form_2 | activation energy_数值_3 | activation energy_单位_3 | activation energy_form_3 | activation energy_数值_4 | activation energy_单位_4 | activation energy_form_4 | BET surface area_数值_4 | BET surface area_单位_4 | coercivity_数值 | coercivity_单位 | coercivity_test_method | coercivity_temperature | water contact angle_数值 | water contact angle_单位 | water contact angle_test_method | water contact angle_water_volume | OER_overpotential_数值 | OER_overpotential_单位 | OER_overpotential_current_density | OER_overpotential_electrolyte | Tafel_slope_数值 | Tafel_slope_单位 | Tafel_slope_electrolyte | charge_transfer_resistance_electrolyte | electrical_conductivity_humidity | metal_mass_activity_数值 | metal_mass_activity_单位 | metal_mass_activity_potential | metal_mass_activity_electrolyte | electrical conductivity_redox_state | pressure sensitivity_数值_1 | pressure sensitivity_单位_1 | pressure sensitivity_pressure_range_1 | pressure sensitivity_test_method_1 | pressure sensitivity_voltage_1 | pressure sensitivity_form_1 | pressure sensitivity_数值_2 | pressure sensitivity_单位_2 | pressure sensitivity_pressure_range_2 | pressure sensitivity_test_method_2 | pressure sensitivity_voltage_2 | pressure sensitivity_form_2 | pressure sensitivity_数值_3 | pressure sensitivity_单位_3 | pressure sensitivity_pressure_range_3 | pressure sensitivity_test_method_3 | pressure sensitivity_voltage_3 | pressure sensitivity_form_3 | pressure sensitivity_数值_4 | pressure sensitivity_单位_4 | pressure sensitivity_pressure_range_4 | pressure sensitivity_test_method_4 | pressure sensitivity_voltage_4 | pressure sensitivity_form_4 | pressure sensitivity_数值_5 | pressure sensitivity_单位_5 | pressure sensitivity_pressure_range_5 | pressure sensitivity_test_method_5 | pressure sensitivity_voltage_5 | pressure sensitivity_form_5 | temperature sensitivity_数值 | temperature sensitivity_单位 | temperature sensitivity_temperature_range | temperature sensitivity_test_method | temperature sensitivity_cold_side_temperature | temperature sensitivity_form | response time_数值_1 | response time_单位_1 | response time_stimulus_1 | response time_pressure_1 | response time_test_method_1 | response time_form_1 | response time_数值_2 | response time_单位_2 | response time_stimulus_2 | response time_test_method_2 | response time_form_2 | recovery time_数值_1 | recovery time_单位_1 | recovery time_stimulus_1 | recovery time_pressure_1 | recovery time_test_method_1 | recovery time_form_1 | recovery time_数值_2 | recovery time_单位_2 | recovery time_stimulus_2 | recovery time_test_method_2 | recovery time_form_2 | detection limit_stimulus_1 | detection limit_test_method_1 | detection limit_form_1 | detection limit_stimulus_2 | detection limit_test_method_2 | detection limit_form_2 | Young's modulus_数值 | Young's modulus_单位 | Young's modulus_test_method | Young's modulus_form | film thickness_growth_time | film thickness_form | fiber diameter_数值 | fiber diameter_单位 | fiber diameter_growth_time | fiber diameter_form | surface roughness_数值 | surface roughness_单位 | surface roughness_growth_time | surface roughness_form | band gap_pressure | proton conductivity_数值_1 | proton conductivity_单位_1 | proton conductivity_temperature_1 | proton conductivity_humidity_1 | proton conductivity_test_method_1 | proton conductivity_form_1 | proton conductivity_数值_2 | proton conductivity_单位_2 | proton conductivity_temperature_2 | proton conductivity_humidity_2 | proton conductivity_test_method_2 | proton conductivity_form_2 | proton conductivity_数值_3 | proton conductivity_单位_3 | proton conductivity_temperature_3 | proton conductivity_humidity_3 | proton conductivity_test_method_3 | proton conductivity_form_3 | solvent accessible volume_数值 | solvent accessible volume_单位 | solvent accessible volume_calculation_method | proton conductivity_数值_4 | proton conductivity_单位_4 | proton conductivity_temperature_4 | proton conductivity_humidity_4 | proton conductivity_test_method_4 | proton conductivity_form_4 | proton conductivity_数值_5 | proton conductivity_单位_5 | proton conductivity_temperature_5 | proton conductivity_humidity_5 | proton conductivity_test_method_5 | proton conductivity_form_5 | electrical conductivity_voltage_1 | current density_temperature | current density_humidity | current density_voltage | pore size_adsorption_gas | minimum reflection loss_数值 | minimum reflection loss_单位 | minimum reflection loss_filler_loading | minimum reflection loss_thickness | minimum reflection loss_frequency_range | effective absorption bandwidth_filler_loading | effective absorption bandwidth_RL_threshold | complex permittivity real part_数值_1 | complex permittivity real part_单位_1 | complex permittivity real part_frequency_1 | complex permittivity real part_数值_2 | complex permittivity real part_单位_2 | complex permittivity real part_frequency_2 | thickness_数值_1 | thickness_单位_1 | thickness_test_method_1 | thickness_test_form_1 | thickness_数值_2 | thickness_单位_2 | thickness_test_method_2 | thickness_test_form_2 | polysulfide adsorption capacity_数值 | polysulfide adsorption capacity_单位 | polysulfide adsorption capacity_adsorbate | polysulfide adsorption capacity_concentration | polysulfide adsorption capacity_solvent | polysulfide adsorption capacity_time | Young's modulus_数值_1 | Young's modulus_单位_1 | Young's modulus_direction_1 | Young's modulus_test_form_1 | Young's modulus_数值_2 | Young's modulus_单位_2 | Young's modulus_direction_2 | Young's modulus_test_form_2 | thickness_material_form | diameter_数值 | diameter_单位 | diameter_material_form | electrical conductivity_filling_ratio | coercive force_数值 | coercive force_单位 | coercive force_temperature | coercive force_test_method | reflection loss_数值_1 | reflection loss_单位_1 | reflection loss_filling_ratio_1 | reflection loss_thickness_1 | reflection loss_frequency_1 | reflection loss_数值_2 | reflection loss_单位_2 | reflection loss_filling_ratio_2 | reflection loss_thickness_2 | reflection loss_frequency_2 | effective absorption bandwidth_filling_ratio_1 | effective absorption bandwidth_filling_ratio_2 | effective absorption bandwidth_thickness_2 | electrical conductivity_filling_ratio_1 | electrical conductivity_frequency_range_1 | electrical conductivity_filling_ratio_2 | electrical conductivity_frequency_range_2 | specific surface area_material_form_1 | specific surface area_material_form_2 | specific surface area_material_form_3 | specific surface area_数值_4 | specific surface area_单位_4 | specific surface area_test_method_4 | specific surface area_temperature_4 | specific surface area_material_form_4 | average pore diameter_数值_1 | average pore diameter_单位_1 | average pore diameter_material_form_1 | average pore diameter_数值_2 | average pore diameter_单位_2 | average pore diameter_material_form_2 | average pore diameter_数值_3 | average pore diameter_单位_3 | average pore diameter_material_form_3 | average pore diameter_数值_4 | average pore diameter_单位_4 | average pore diameter_material_form_4 | saturation magnetization_material_form_1 | saturation magnetization_material_form_2 | saturation magnetization_material_form_3 | coercivity_数值_1 | coercivity_单位_1 | coercivity_test_method_1 | coercivity_temperature_1 | coercivity_material_form_1 | coercivity_数值_2 | coercivity_单位_2 | coercivity_test_method_2 | coercivity_temperature_2 | coercivity_material_form_2 | coercivity_数值_3 | coercivity_单位_3 | coercivity_test_method_3 | coercivity_temperature_3 | coercivity_material_form_3 | Ni content_数值_1 | Ni content_单位_1 | Ni content_test_method_1 | Ni content_material_form_1 | Ni content_数值_2 | Ni content_单位_2 | Ni content_test_method_2 | Ni content_material_form_2 | Ni content_数值_3 | Ni content_单位_3 | Ni content_test_method_3 | Ni content_material_form_3 | electrical conductivity_material_form_1 | electrical conductivity_calculation_method_1 | electrical conductivity_material_form_2 | electrical conductivity_calculation_method_2 | electrical conductivity_material_form_3 | electrical conductivity_calculation_method_3 | reflection loss_material_form_1 | reflection loss_material_form_2 | reflection loss_数值_3 | reflection loss_单位_3 | reflection loss_frequency_3 | reflection loss_thickness_3 | reflection loss_filling_ratio_3 | reflection loss_material_form_3 | effective absorption bandwidth_material_form_1 | effective absorption bandwidth_material_form_2 | effective absorption bandwidth_frequency_range_3 | effective absorption bandwidth_thickness_3 | effective absorption bandwidth_filling_ratio_3 | effective absorption bandwidth_material_form_3 | specific surface area_form | density_数值 | density_单位 | density_test_method | porosity_form | crystal structure_数值 | crystal structure_单位 | crystal structure_test_method | crystal structure_radiation | activation energy_0 | activation energy_1 | activation energy_2 | activation energy_3 | activation energy_4 | activation energy_5 | activation energy_6 | activation energy_7 | activation energy_8 | activation energy_9 | activation energy_10 | interligand distance_数值 | interligand distance_单位 | interligand distance_0 | interligand distance_1 | interligand distance_2 | interligand distance_3 | interligand distance_4 | interligand distance_5 | interligand distance_6 | interligand distance_7 | interligand distance_8 | interligand distance_9 | interligand distance_10 | interligand distance_11 | interligand distance_12 | interligand distance_13 | interligand distance_14 | interligand distance_15 | interligand distance_16 | interligand distance_17 | interligand distance_18 | interligand distance_19 | interligand distance_20 | interligand distance_21 | interligand distance_22 | interligand distance_23 | interligand distance_24 | interligand distance_25 | interligand distance_26 | interligand distance_27 | interligand distance_28 | interligand distance_29 | interligand distance_30 | interligand distance_31 | interligand distance_32 | interligand distance_33 | interligand distance_34 | interligand distance_35 | interligand distance_36 | interligand distance_37 | interligand distance_38 | interligand distance_39 | interligand distance_40 | interligand distance_41 | interligand distance_42 | interligand distance_43 | interligand distance_44 | interligand distance_45 | activation energy_0_1 | activation energy_1_1 | activation energy_2_1 | activation energy_3_1 | activation energy_4_1 | activation energy_5_1 | activation energy_6_1 | activation energy_7_1 | activation energy_0_2 | activation energy_1_2 | activation energy_2_2 | activation energy_3_2 | activation energy_4_2 | activation energy_5_2 | activation energy_6_2 | activation energy_7_2 | redox potential_redox_pair | phosphate adsorption capacity_数值 | phosphate adsorption capacity_单位 | phosphate adsorption capacity_voltage | phosphate adsorption capacity_temperature | phosphate adsorption capacity_pH | phosphate adsorption capacity_initial_concentration | metal content_数值 | metal content_单位 | metal content_test_method | reflection loss_filler_loading | effective absorption bandwidth_criterion | Mn-N bond length_数值 | Mn-N bond length_单位 | Mn-N bond length_test_method | Mn-N bond length_coordination_number | conductivity behavior_数值 | conductivity behavior_单位 | conductivity behavior_temperature | charge transport mechanism_数值 | charge transport mechanism_单位 | areal capacitance_test_method | micropore surface area_数值 | micropore surface area_单位 | micropore surface area_temperature | micropore surface area_test_method | mesopore surface area_数值 | mesopore surface area_单位 | mesopore surface area_temperature | mesopore surface area_test_method | most probable pore diameter_数值_1 | most probable pore diameter_单位_1 | most probable pore diameter_temperature_1 | most probable pore diameter_test_method_1 | most probable pore diameter_数值_2 | most probable pore diameter_单位_2 | most probable pore diameter_temperature_2 | most probable pore diameter_test_method_2 | specific capacitance_test_system | capacitance retention_数值 | capacitance retention_单位 | capacitance retention_current_density_range | charge transfer resistance_test_method | time constant_数值 | time constant_单位 | time constant_test_method | elemental composition_数值 | elemental composition_单位 | elemental composition_test_method | Raman ID/IG ratio_数值 | Raman ID/IG ratio_单位 | Raman ID/IG ratio_test_method | specific capacitance_test_system_1 | specific capacitance_test_system_2 | specific capacitance_current_density_3 | specific capacitance_test_system_3 | specific capacitance_test_system_4 | capacitance retention_数值_1 | capacitance retention_单位_1 | capacitance retention_current_density_range_1 | capacitance retention_electrolyte_1 | capacitance retention_数值_2 | capacitance retention_单位_2 | capacitance retention_cycles_2 | capacitance retention_current_density_2 | capacitance retention_electrolyte_2 | energy density_electrolyte_1 | energy density_test_system_1 | energy density_electrolyte_2 | energy density_test_system_2 | power density_数值_1 | power density_单位_1 | power density_energy_density_1 | power density_electrolyte_1 | power density_test_system_1 | power density_数值_2 | power density_单位_2 | power density_energy_density_2 | power density_electrolyte_2 | power density_test_system_2 | graphite lattice spacing_数值 | graphite lattice spacing_单位 | graphite lattice spacing_test_method | graphite lattice spacing_crystal_plane | C₂H₄ Faradaic efficiency_数值_1 | C₂H₄ Faradaic efficiency_单位_1 | C₂H₄ Faradaic efficiency_potential_1 | C₂H₄ Faradaic efficiency_electrolyte_1 | C₂H₄ Faradaic efficiency_cell_type_1 | C₂H₄ Faradaic efficiency_数值_2 | C₂H₄ Faradaic efficiency_单位_2 | C₂H₄ Faradaic efficiency_potential_2 | C₂H₄ Faradaic efficiency_electrolyte_2 | C₂H₄ Faradaic efficiency_cell_type_2 | C₂H₄ Faradaic efficiency_数值_3 | C₂H₄ Faradaic efficiency_单位_3 | C₂H₄ Faradaic efficiency_potential_3 | C₂H₄ Faradaic efficiency_electrolyte_3 | C₂H₄ Faradaic efficiency_cell_type_3 | CH₄ Faradaic efficiency_数值_1 | CH₄ Faradaic efficiency_单位_1 | CH₄ Faradaic efficiency_potential_1 | CH₄ Faradaic efficiency_electrolyte_1 | CH₄ Faradaic efficiency_cell_type_1 | CH₄ Faradaic efficiency_数值_2 | CH₄ Faradaic efficiency_单位_2 | CH₄ Faradaic efficiency_potential_2 | CH₄ Faradaic efficiency_electrolyte_2 | CH₄ Faradaic efficiency_cell_type_2 | Cu nanoparticle size_数值_1 | Cu nanoparticle size_单位_1 | Cu nanoparticle size_reaction_time_1 | Cu nanoparticle size_potential_1 | Cu nanoparticle size_数值_2 | Cu nanoparticle size_单位_2 | Cu nanoparticle size_reaction_time_2 | Cu nanoparticle size_potential_2 | Cu nanoparticle size_数值_3 | Cu nanoparticle size_单位_3 | Cu nanoparticle size_reaction_time_3 | Cu nanoparticle size_calculation_method_3 | Cu nanoparticle size_数值_4 | Cu nanoparticle size_单位_4 | Cu nanoparticle size_reaction_time_4 | Cu nanoparticle size_calculation_method_4 | electrical conductivity_doping_level | activation energy_test_form_1 | activation energy_test_form_2 | BET surface area_sample_form | pore distance_数值 | pore distance_单位 | pore distance_test_method | ORR onset potential_数值 | ORR onset potential_单位 | ORR onset potential_electrolyte | ORR onset potential_temperature | Tafel slope_temperature | unit cell parameter_数值 | unit cell parameter_单位 | unit cell parameter_test_method | unit cell parameter_temperature | areal capacitance_current_density_1 | areal capacitance_voltage_window_1 | areal capacitance_voltage_window_2 | areal capacitance_数值_3 | areal capacitance_单位_3 | areal capacitance_electrolyte_3 | areal capacitance_current_density_3 | areal capacitance_voltage_window_3 | gravimetric capacitance_数值_1 | gravimetric capacitance_单位_1 | gravimetric capacitance_electrolyte_1 | gravimetric capacitance_current_density_1 | gravimetric capacitance_voltage_window_1 | gravimetric capacitance_数值_2 | gravimetric capacitance_单位_2 | gravimetric capacitance_electrolyte_2 | gravimetric capacitance_current_density_2 | gravimetric capacitance_voltage_window_2 | areal energy density_数值_1 | areal energy density_单位_1 | areal energy density_electrolyte_1 | areal energy density_current_density_1 | areal energy density_数值_2 | areal energy density_单位_2 | areal energy density_electrolyte_2 | areal energy density_current_density_2 | areal power density_数值_1 | areal power density_单位_1 | areal power density_electrolyte_1 | areal power density_current_density_1 | areal power density_数值_2 | areal power density_单位_2 | areal power density_electrolyte_2 | areal power density_current_density_2 | ohmic resistance_数值 | ohmic resistance_单位 | ohmic resistance_electrolyte | ohmic resistance_test_method | coulombic efficiency_数值_1 | coulombic efficiency_单位_1 | coulombic efficiency_electrolyte_1 | coulombic efficiency_current_density_1 | coulombic efficiency_数值_2 | coulombic efficiency_单位_2 | coulombic efficiency_electrolyte_2 | coulombic efficiency_current_density_2 | coulombic efficiency_数值_3 | coulombic efficiency_单位_3 | coulombic efficiency_electrolyte_3 | coulombic efficiency_current_density_3 | coulombic efficiency_数值_4 | coulombic efficiency_单位_4 | coulombic efficiency_electrolyte_4 | coulombic efficiency_current_density_4 | water contact angle_liquid | acetonitrile contact angle_数值 | acetonitrile contact angle_单位 | acetonitrile contact angle_test_method | acetonitrile contact angle_liquid | specific areal loading amount_数值 | specific areal loading amount_单位 | specific areal loading amount_substrate | specific areal loading amount_test_method | S⋯S distance_数值 | S⋯S distance_单位 | S⋯S distance_measurement_method | π-π stacking distance_数值 | π-π stacking distance_单位 | π-π stacking distance_measurement_method | electrical conductivity_dopant_1 | I₂ adsorption capacity_数值 | I₂ adsorption capacity_单位 | I₂ adsorption capacity_adsorption_condition | reversible capacity_electrolyte_1 | reversible capacity_electrolyte_2 | reversible capacity_数值_3 | reversible capacity_单位_3 | reversible capacity_current_density_3 | reversible capacity_electrolyte_3 | reversible capacity_application_3 | areal capacity_数值 | areal capacity_单位 | areal capacity_current_density | areal capacity_electrolyte | areal capacity_application | reflection_loss_数值_1 | reflection_loss_单位_1 | reflection_loss_sample_1 | reflection_loss_filling_ratio_1 | reflection_loss_thickness_1 | reflection_loss_frequency_range_1 | reflection_loss_数值_2 | reflection_loss_单位_2 | reflection_loss_sample_2 | reflection_loss_filling_ratio_2 | reflection_loss_thickness_2 | reflection_loss_frequency_range_2 | reflection_loss_数值_3 | reflection_loss_单位_3 | reflection_loss_sample_3 | reflection_loss_filling_ratio_3 | reflection_loss_thickness_3 | reflection_loss_frequency_range_3 | reflection_loss_数值_4 | reflection_loss_单位_4 | reflection_loss_sample_4 | reflection_loss_filling_ratio_4 | reflection_loss_thickness_4 | reflection_loss_frequency_range_4 | reflection_loss_数值_5 | reflection_loss_单位_5 | reflection_loss_sample_5 | reflection_loss_filling_ratio_5 | reflection_loss_thickness_5 | reflection_loss_frequency_range_5 | reflection_loss_数值_6 | reflection_loss_单位_6 | reflection_loss_sample_6 | reflection_loss_filling_ratio_6 | reflection_loss_thickness_6 | reflection_loss_frequency_range_6 | effective_absorption_bandwidth_数值_1 | effective_absorption_bandwidth_单位_1 | effective_absorption_bandwidth_sample_1 | effective_absorption_bandwidth_filling_ratio_1 | effective_absorption_bandwidth_thickness_1 | effective_absorption_bandwidth_frequency_range_1 | effective_absorption_bandwidth_数值_2 | effective_absorption_bandwidth_单位_2 | effective_absorption_bandwidth_sample_2 | effective_absorption_bandwidth_filling_ratio_2 | effective_absorption_bandwidth_thickness_2 | effective_absorption_bandwidth_frequency_range_2 | effective_absorption_bandwidth_数值_3 | effective_absorption_bandwidth_单位_3 | effective_absorption_bandwidth_sample_3 | effective_absorption_bandwidth_filling_ratio_3 | effective_absorption_bandwidth_thickness_3 | effective_absorption_bandwidth_frequency_range_3 | effective_absorption_bandwidth_数值_4 | effective_absorption_bandwidth_单位_4 | effective_absorption_bandwidth_sample_4 | effective_absorption_bandwidth_filling_ratio_4 | effective_absorption_bandwidth_thickness_4 | effective_absorption_bandwidth_frequency_range_4 | effective_absorption_bandwidth_数值_5 | effective_absorption_bandwidth_单位_5 | effective_absorption_bandwidth_sample_5 | effective_absorption_bandwidth_filling_ratio_5 | effective_absorption_bandwidth_thickness_5 | effective_absorption_bandwidth_frequency_range_5 | effective_absorption_bandwidth_数值_6 | effective_absorption_bandwidth_单位_6 | effective_absorption_bandwidth_sample_6 | effective_absorption_bandwidth_filling_ratio_6 | effective_absorption_bandwidth_thickness_6 | effective_absorption_bandwidth_frequency_range_6 | electrical_conductivity_数值_1 | electrical_conductivity_单位_1 | electrical_conductivity_sample_1 | electrical_conductivity_test_method_1 | electrical_conductivity_frequency_1 | electrical_conductivity_数值_2 | electrical_conductivity_单位_2 | electrical_conductivity_sample_2 | electrical_conductivity_test_method_2 | electrical_conductivity_frequency_2 | electrical_conductivity_数值_3 | electrical_conductivity_单位_3 | electrical_conductivity_sample_3 | electrical_conductivity_test_method_3 | electrical_conductivity_frequency_3 | electrical_conductivity_数值_4 | electrical_conductivity_单位_4 | electrical_conductivity_sample_4 | electrical_conductivity_test_method_4 | electrical_conductivity_frequency_4 | electrical_conductivity_数值_5 | electrical_conductivity_单位_5 | electrical_conductivity_sample_5 | electrical_conductivity_test_method_5 | electrical_conductivity_frequency_5 | electrical_conductivity_数值_6 | electrical_conductivity_单位_6 | electrical_conductivity_sample_6 | electrical_conductivity_test_method_6 | electrical_conductivity_frequency_6 | EMI shielding effectiveness_数值 | EMI shielding effectiveness_单位 | EMI shielding effectiveness_frequency | EMI shielding effectiveness_material_form | EMI shielding effectiveness_test_method | crystal size_数值 | crystal size_单位 | crystal size_material_form | crystal size_note | pore volume_数值_1 | pore volume_单位_1 | pore volume_material_form_1 | pore volume_数值_2 | pore volume_单位_2 | pore volume_material_form_2 | pore volume_数值_3 | pore volume_单位_3 | pore volume_material_form_3 | ID/IG ratio_数值_1 | ID/IG ratio_单位_1 | ID/IG ratio_material_form_1 | ID/IG ratio_数值_2 | ID/IG ratio_单位_2 | ID/IG ratio_material_form_2 | ID/IG ratio_数值_3 | ID/IG ratio_单位_3 | ID/IG ratio_material_form_3 | carrier mobility_test_form_1 | carrier mobility_test_form_2 | carrier mobility_test_form_3 | on/off current ratio_数值_1 | on/off current ratio_单位_1 | on/off current ratio_test_method_1 | on/off current ratio_test_form_1 | on/off current ratio_数值_2 | on/off current ratio_单位_2 | on/off current ratio_test_method_2 | on/off current ratio_test_form_2 | on/off current ratio_数值_3 | on/off current ratio_单位_3 | on/off current ratio_test_method_3 | on/off current ratio_test_form_3 | threshold voltage_数值_1 | threshold voltage_单位_1 | threshold voltage_test_method_1 | threshold voltage_test_form_1 | threshold voltage_数值_2 | threshold voltage_单位_2 | threshold voltage_test_method_2 | threshold voltage_test_form_2 | threshold voltage_数值_3 | threshold voltage_单位_3 | threshold voltage_test_method_3 | threshold voltage_test_form_3 | water contact angle_test_form | gas sensing response time_数值 | gas sensing response time_单位 | gas sensing response time_gas | gas sensing response time_concentration | gas sensing response time_temperature | gas sensing response time_test_form | gas sensing recovery time_数值 | gas sensing recovery time_单位 | gas sensing recovery time_gas | gas sensing recovery time_concentration | gas sensing recovery time_temperature | gas sensing recovery time_test_form | detection limit_gas | detection limit_test_method | detection limit_test_form | carrier mobility_reference_1 | carrier mobility_reference_2 | on/off current ratio_reference_1 | on/off current ratio_reference_2 | threshold voltage_reference_1 | threshold voltage_reference_2 | Li₂S₆ adsorption capacity_数值 | Li₂S₆ adsorption capacity_单位 | Li₂S₆ adsorption capacity_concentration | Li₂S₆ adsorption capacity_time | Li₂S₆ adsorption capacity_temperature | lattice parameter a_test_method | lattice parameter a_functional | TM-N bond length_数值 | TM-N bond length_单位 | TM-N bond length_test_method | TM-N bond length_functional | Bader charge of TM atom_数值 | Bader charge of TM atom_单位 | Bader charge of TM atom_test_method | Bader charge of TM atom_functional | magnetic moment per TM atom_数值 | magnetic moment per TM atom_单位 | magnetic moment per TM atom_test_method | magnetic moment per TM atom_functional | total magnetic moment_数值 | total magnetic moment_单位 | total magnetic moment_test_method | total magnetic moment_functional | cohesive energy per atom_数值 | cohesive energy per atom_单位 | cohesive energy per atom_test_method | cohesive energy per atom_functional | formation energy_test_method | formation energy_functional | Gibbs free energy of hydrogen adsorption_数值 | Gibbs free energy of hydrogen adsorption_单位 | Gibbs free energy of hydrogen adsorption_test_method | Gibbs free energy of hydrogen adsorption_functional | Gibbs free energy of hydrogen adsorption_temperature | d-band center_test_method | d-band center_functional | electrical conductivity_functional | particle size_material_form_1 | particle size_material_form_2 | specific capacitance_scan_rate | specific capacitance_potential_window | gauge factor_数值_1 | gauge factor_单位_1 | gauge factor_strain_1 | gauge factor_material_composition_1 | gauge factor_数值_2 | gauge factor_单位_2 | gauge factor_strain_2 | gauge factor_material_composition_2 | gauge factor_数值_3 | gauge factor_单位_3 | gauge factor_strain_range_3 | gauge factor_material_composition_3 | gauge factor_数值_4 | gauge factor_单位_4 | gauge factor_strain_range_4 | gauge factor_material_composition_4 | gauge factor_数值_5 | gauge factor_单位_5 | gauge factor_strain_range_5 | gauge factor_material_composition_5 | gauge factor_数值_6 | gauge factor_单位_6 | gauge factor_strain_range_6 | gauge factor_material_composition_6 | limit of detection_material_composition | sensing range_数值_1 | sensing range_单位_1 | sensing range_material_composition_1 | sensing range_数值_2 | sensing range_单位_2 | sensing range_material_composition_2 | sensing range_数值_3 | sensing range_单位_3 | sensing range_material_composition_3 | response time_strain | response time_tensile_rate | recovery time_strain | recovery time_tensile_rate | thermal sensitivity_数值_1 | thermal sensitivity_单位_1 | thermal sensitivity_test_method_1 | thermal sensitivity_material_composition_1 | thermal sensitivity_数值_2 | thermal sensitivity_单位_2 | thermal sensitivity_test_method_2 | thermal sensitivity_material_composition_2 | cyclic stability_strain | cyclic stability_frequency | corrosion stability_数值 | corrosion stability_单位 | corrosion stability_application | lattice parameter_method | lattice parameter_functional | TM-N bond length_method | Bader charge_数值 | Bader charge_单位 | Bader charge_method | Bader charge_functional | cohesive energy_数值 | cohesive energy_单位 | cohesive energy_method | cohesive energy_functional | Gibbs free energy of hydrogen adsorption_数值_1 | Gibbs free energy of hydrogen adsorption_单位_1 | Gibbs free energy of hydrogen adsorption_method_1 | Gibbs free energy of hydrogen adsorption_functional_1 | Gibbs free energy of hydrogen adsorption_strain_1 | Gibbs free energy of hydrogen adsorption_数值_2 | Gibbs free energy of hydrogen adsorption_单位_2 | Gibbs free energy of hydrogen adsorption_method_2 | Gibbs free energy of hydrogen adsorption_functional_2 | Gibbs free energy of hydrogen adsorption_strain_2 | Gibbs free energy of hydrogen adsorption_数值_3 | Gibbs free energy of hydrogen adsorption_单位_3 | Gibbs free energy of hydrogen adsorption_method_3 | Gibbs free energy of hydrogen adsorption_functional_3 | Gibbs free energy of hydrogen adsorption_strain_3 | Gibbs free energy of hydrogen adsorption_数值_4 | Gibbs free energy of hydrogen adsorption_单位_4 | Gibbs free energy of hydrogen adsorption_method_4 | Gibbs free energy of hydrogen adsorption_functional_4 | Gibbs free energy of hydrogen adsorption_strain_4 | Gibbs free energy of hydrogen adsorption_数值_5 | Gibbs free energy of hydrogen adsorption_单位_5 | Gibbs free energy of hydrogen adsorption_method_5 | Gibbs free energy of hydrogen adsorption_functional_5 | Gibbs free energy of hydrogen adsorption_strain_5 | electrical conductivity_method | Heyrovsky reaction activation barrier_数值 | Heyrovsky reaction activation barrier_单位 | Heyrovsky reaction activation barrier_method | Heyrovsky reaction activation barrier_functional | Tafel reaction activation barrier_数值 | Tafel reaction activation barrier_单位 | Tafel reaction activation barrier_method | Tafel reaction activation barrier_functional | magnetic moment_functional | formation energy_method | Gibbs free energy of hydrogen adsorption_method | work function_数值 | work function_单位 | work function_calculation_method | work function_functional | Fermi level_数值 | Fermi level_单位 | Fermi level_calculation_method | Fermi level_reference | photocatalytic hydrogen evolution rate_数值 | photocatalytic hydrogen evolution rate_单位 | photocatalytic hydrogen evolution rate_light_source | photocatalytic hydrogen evolution rate_sacrificial_agent | photocatalytic hydrogen evolution rate_pH | photocatalytic hydrogen evolution rate_temperature | Bader charge_test_method | particle_size_数值_1 | particle_size_单位_1 | particle_size_test_method_1 | particle_size_material_form_1 | particle_size_数值_2 | particle_size_单位_2 | particle_size_test_method_2 | particle_size_material_form_2 | specific_surface_area_数值_1 | specific_surface_area_单位_1 | specific_surface_area_test_method_1 | specific_surface_area_material_form_1 | specific_surface_area_数值_2 | specific_surface_area_单位_2 | specific_surface_area_test_method_2 | specific_surface_area_material_form_2 | specific_surface_area_数值_3 | specific_surface_area_单位_3 | specific_surface_area_test_method_3 | specific_surface_area_material_form_3 | specific_surface_area_数值_4 | specific_surface_area_单位_4 | specific_surface_area_test_method_4 | specific_surface_area_material_form_4 | pore_volume_数值_1 | pore_volume_单位_1 | pore_volume_test_method_1 | pore_volume_material_form_1 | pore_volume_数值_2 | pore_volume_单位_2 | pore_volume_test_method_2 | pore_volume_material_form_2 | pore_volume_数值_3 | pore_volume_单位_3 | pore_volume_test_method_3 | pore_volume_material_form_3 | pore_volume_数值_4 | pore_volume_单位_4 | pore_volume_test_method_4 | pore_volume_material_form_4 | micropore_volume_数值_1 | micropore_volume_单位_1 | micropore_volume_test_method_1 | micropore_volume_material_form_1 | micropore_volume_数值_2 | micropore_volume_单位_2 | micropore_volume_test_method_2 | micropore_volume_material_form_2 | micropore_volume_数值_3 | micropore_volume_单位_3 | micropore_volume_test_method_3 | micropore_volume_material_form_3 | micropore_volume_数值_4 | micropore_volume_单位_4 | micropore_volume_test_method_4 | micropore_volume_material_form_4 | mesopore_volume_数值_1 | mesopore_volume_单位_1 | mesopore_volume_test_method_1 | mesopore_volume_material_form_1 | mesopore_volume_数值_2 | mesopore_volume_单位_2 | mesopore_volume_test_method_2 | mesopore_volume_material_form_2 | mesopore_volume_数值_3 | mesopore_volume_单位_3 | mesopore_volume_test_method_3 | mesopore_volume_material_form_3 | mesopore_volume_数值_4 | mesopore_volume_单位_4 | mesopore_volume_test_method_4 | mesopore_volume_material_form_4 | nitrogen_content_数值_1 | nitrogen_content_单位_1 | nitrogen_content_test_method_1 | nitrogen_content_material_form_1 | nitrogen_content_数值_2 | nitrogen_content_单位_2 | nitrogen_content_test_method_2 | nitrogen_content_material_form_2 | nitrogen_content_数值_3 | nitrogen_content_单位_3 | nitrogen_content_test_method_3 | nitrogen_content_material_form_3 | nitrogen_content_数值_4 | nitrogen_content_单位_4 | nitrogen_content_test_method_4 | nitrogen_content_material_form_4 | electrical_conductivity_material_form_1 | electrical_conductivity_material_form_2 | electrical_conductivity_material_form_3 | electrical_conductivity_material_form_4 | specific_capacitance_数值_1 | specific_capacitance_单位_1 | specific_capacitance_current_density_1 | specific_capacitance_electrolyte_1 | specific_capacitance_device_configuration_1 | specific_capacitance_material_form_1 | specific_capacitance_数值_2 | specific_capacitance_单位_2 | specific_capacitance_current_density_2 | specific_capacitance_electrolyte_2 | specific_capacitance_device_configuration_2 | specific_capacitance_material_form_2 | specific_capacitance_数值_3 | specific_capacitance_单位_3 | specific_capacitance_current_density_3 | specific_capacitance_electrolyte_3 | specific_capacitance_device_configuration_3 | specific_capacitance_material_form_3 | specific_capacitance_数值_4 | specific_capacitance_单位_4 | specific_capacitance_current_density_4 | specific_capacitance_electrolyte_4 | specific_capacitance_device_configuration_4 | specific_capacitance_material_form_4 | specific_capacitance_数值_5 | specific_capacitance_单位_5 | specific_capacitance_current_density_5 | specific_capacitance_electrolyte_5 | specific_capacitance_device_configuration_5 | specific_capacitance_material_form_5 | energy_density_数值_1 | energy_density_单位_1 | energy_density_power_density_1 | energy_density_electrolyte_1 | energy_density_device_configuration_1 | energy_density_material_form_1 | energy_density_数值_2 | energy_density_单位_2 | energy_density_power_density_2 | energy_density_electrolyte_2 | energy_density_device_configuration_2 | energy_density_material_form_2 | capacitance_retention_数值 | capacitance_retention_单位 | capacitance_retention_cycle_number | capacitance_retention_current_density | capacitance_retention_electrolyte | capacitance_retention_material_form | Gibbs free energy of hydrogen adsorption_strain | cohesive energy_test_method | magnetic moment_test_method | lattice parameter_test_method | Rh-S bond length_数值 | Rh-S bond length_单位 | Rh-S bond length_test_method | Rh-S bond length_functional | Bader charge of Rh_数值 | Bader charge of Rh_单位 | Bader charge of Rh_test_method | Bader charge of Rh_functional | dissolution potential_数值 | dissolution potential_单位 | dissolution potential_test_method | dissolution potential_functional | hydrogen adsorption energy_数值 | hydrogen adsorption energy_单位 | hydrogen adsorption energy_test_method | hydrogen adsorption energy_functional | hydrogen adsorption energy_solvent_model | HER overpotential_test_method | HER overpotential_functional | HER overpotential_solvent_model | HER overpotential_reaction | OER overpotential_functional | OER overpotential_solvent_model | OER overpotential_reaction | OER overpotential_pH | Ru-S bond length_数值 | Ru-S bond length_单位 | Ru-S bond length_test_method | Ru-S bond length_functional | Bader charge of Ru_数值 | Bader charge of Ru_单位 | Bader charge of Ru_test_method | Bader charge of Ru_functional | Pd-S bond length_数值 | Pd-S bond length_单位 | Pd-S bond length_test_method | Pd-S bond length_functional | Bader charge of Pd_数值 | Bader charge of Pd_单位 | Bader charge of Pd_test_method | Bader charge of Pd_functional | Os-S bond length_数值 | Os-S bond length_单位 | Os-S bond length_test_method | Os-S bond length_functional | Bader charge of Os_数值 | Bader charge of Os_单位 | Bader charge of Os_test_method | Bader charge of Os_functional | metal-sulfur bond length_数值 | metal-sulfur bond length_单位 | metal-sulfur bond length_test_method | metal-sulfur bond length_functional | Bader charge of metal atom_数值 | Bader charge of metal atom_单位 | Bader charge of metal atom_test_method | Bader charge of metal atom_functional | metal-hydrogen bond length_数值 | metal-hydrogen bond length_单位 | metal-hydrogen bond length_test_method | metal-hydrogen bond length_functional | HER overpotential_functional_1 | HER overpotential_solvent_model_1 | HER overpotential_strain_1 | HER overpotential_functional_2 | HER overpotential_solvent_model_2 | HER overpotential_strain_2 | OER overpotential_test_method_1 | OER overpotential_functional_1 | OER overpotential_solvent_model_1 | OER overpotential_strain_1 | OER overpotential_test_method_2 | OER overpotential_functional_2 | OER overpotential_solvent_model_2 | OER overpotential_strain_2 | bandgap energy_数值 | bandgap energy_单位 | bandgap energy_test_method | bandgap energy_temperature | HOMO energy level_reference | HOMO energy level_solvent | HOMO energy level_electrolyte | LUMO energy level_calculation_method | electrical conductivity_comparison | electrical conductivity_electrolyte | electron exchange resistance_数值 | electron exchange resistance_单位 | electron exchange resistance_test_method | electron exchange resistance_electrode | electron exchange resistance_electrolyte | photoluminescence lifetime_数值 | photoluminescence lifetime_单位 | photoluminescence lifetime_test_method | photoluminescence lifetime_excitation | particle size_test_method | particle size_morphology | lattice spacing_crystal_face | activation energy_humidity_1 | activation energy_humidity_2 | electrical conductivity_electrode_form | effective surface area_数值 | effective surface area_单位 | effective surface area_test_method | effective surface area_electrode_form | effective surface area_electrolyte | effective surface area_diffusion_coefficient | XRD peaks_数值_1 | XRD peaks_单位_1 | XRD peaks_plane_1 | XRD peaks_test_method_1 | XRD peaks_数值_2 | XRD peaks_单位_2 | XRD peaks_plane_2 | XRD peaks_test_method_2 | XRD peaks_数值_3 | XRD peaks_单位_3 | XRD peaks_plane_3 | XRD peaks_test_method_3 | FT-IR absorption_数值 | FT-IR absorption_单位 | FT-IR absorption_vibration_type | FT-IR absorption_test_method | XPS binding energy_数值_1 | XPS binding energy_单位_1 | XPS binding energy_element_1 | XPS binding energy_transition_1 | XPS binding energy_test_method_1 | XPS binding energy_数值_2 | XPS binding energy_单位_2 | XPS binding energy_element_2 | XPS binding energy_transition_2 | XPS binding energy_test_method_2 | XPS binding energy_数值_3 | XPS binding energy_单位_3 | XPS binding energy_element_3 | XPS binding energy_transition_3 | XPS binding energy_test_method_3 | XPS binding energy_数值_4 | XPS binding energy_单位_4 | XPS binding energy_element_4 | XPS binding energy_transition_4 | XPS binding energy_test_method_4 | detection limit_analyte | detection limit_electrode_form | detection limit_buffer | detection limit_S/N | linear range_analyte | linear range_test_method | linear range_electrode_form | linear range_buffer | RSD_数值 | RSD_单位 | RSD_analyte | RSD_test_method | RSD_electrode_form | RSD_buffer | RSD_n | stability_storage_condition | pore width_数值 | pore width_单位 | pore width_test_method | thermal stability_onset_decomposition_temperature | overpotential_material_form_1 | overpotential_material_form_2 | Tafel slope_material_form | resistance_数值 | resistance_单位 | resistance_temperature | resistance_test_method | resistance_material_form | specific surface area_method | sorption isotherm type_数值 | sorption isotherm type_单位 | sorption isotherm type_adsorbate | sorption isotherm type_temperature | specific surface area_material_form | charge capacity_数值_1 | charge capacity_单位_1 | charge capacity_current_density_1 | charge capacity_voltage_window_1 | charge capacity_material_form_1 | charge capacity_数值_2 | charge capacity_单位_2 | charge capacity_current_density_2 | charge capacity_voltage_window_2 | charge capacity_material_form_2 | charge capacity_数值_3 | charge capacity_单位_3 | charge capacity_current_density_3 | charge capacity_voltage_window_3 | charge capacity_material_form_3 | charge capacity_数值_4 | charge capacity_单位_4 | charge capacity_current_density_4 | charge capacity_voltage_window_4 | charge capacity_material_form_4 | charge capacity_数值_5 | charge capacity_单位_5 | charge capacity_current_density_5 | charge capacity_voltage_window_5 | charge capacity_material_form_5 | charge capacity_数值_6 | charge capacity_单位_6 | charge capacity_current_density_6 | charge capacity_voltage_window_6 | charge capacity_material_form_6 | charge capacity_数值_7 | charge capacity_单位_7 | charge capacity_current_density_7 | charge capacity_cycle_number_7 | charge capacity_voltage_window_7 | charge capacity_material_form_7 | capacity retention_material_form | coulombic efficiency_cycle | coulombic efficiency_material_form | CNTs content_数值 | CNTs content_单位 | CNTs content_test_method | CNTs content_temperature_range | pore structure_数值 | pore structure_单位 | pore structure_test_method | pore structure_material_form | pore size distribution_数值 | pore size distribution_单位 | charge transfer resistance_application | discharge capacity_数值_1 | discharge capacity_单位_1 | discharge capacity_current_density_1 | discharge capacity_voltage_range_1 | discharge capacity_数值_2 | discharge capacity_单位_2 | discharge capacity_current_density_2 | discharge capacity_cycle_2 | discharge capacity_数值_3 | discharge capacity_单位_3 | discharge capacity_current_density_3 | discharge capacity_数值_4 | discharge capacity_单位_4 | discharge capacity_current_density_4 | discharge capacity_数值_5 | discharge capacity_单位_5 | discharge capacity_current_density_5 | discharge capacity_数值_6 | discharge capacity_单位_6 | discharge capacity_current_density_6 | discharge capacity_数值_7 | discharge capacity_单位_7 | discharge capacity_current_density_7 | discharge capacity_cycle_number_7 | polarization voltage_数值 | polarization voltage_单位 | polarization voltage_application | composition ratio_数值_1 | composition ratio_单位_1 | composition ratio_component_1 | composition ratio_数值_2 | composition ratio_单位_2 | composition ratio_component_2 | ZIF-8 content_数值 | ZIF-8 content_单位 | ZIF-8 content_test_method | ZIF-8 content_temperature_range | electrical conductivity_dopants | battery capacity_数值_1 | battery capacity_单位_1 | battery capacity_cycle_number_1 | battery capacity_rate_1 | battery capacity_coulombic_efficiency_1 | battery capacity_数值_2 | battery capacity_单位_2 | battery capacity_cycle_number_2 | battery capacity_rate_2 | battery capacity_coulombic_efficiency_2 | charge transfer resistance_state | charge transfer resistance_depth_of_charge | BET surface area_test_method_1 | BET surface area_test_method_2 | pore size_pressure | nucleation overpotential_temperature | coulombic efficiency_cycle_number_1 | coulombic efficiency_test_method_1 | coulombic efficiency_temperature_1 | coulombic efficiency_cycle_number_2 | coulombic efficiency_test_method_2 | coulombic efficiency_temperature_2 | voltage polarization_数值 | voltage polarization_单位 | voltage polarization_current_density | voltage polarization_cycle_number | voltage polarization_test_method | voltage polarization_temperature | overpotential_test_time | overpotential_test_method | overpotential_temperature | adsorption energy_calculation_method | adsorption energy_surface | adsorption energy_temperature | diffusion barrier_数值 | diffusion barrier_单位 | diffusion barrier_calculation_method | diffusion barrier_surface | diffusion barrier_temperature | anodic peak potential_数值 | anodic peak potential_单位 | anodic peak potential_electrolyte | anodic peak potential_reference_electrode | anodic peak potential_test_method | cathodic peak potential_数值 | cathodic peak potential_单位 | cathodic peak potential_electrolyte | cathodic peak potential_reference_electrode | cathodic peak potential_test_method | glucose sensing linear range_数值 | glucose sensing linear range_单位 | glucose sensing linear range_electrolyte | glucose sensing linear range_test_method | glucose sensing linear range_R² | glucose sensing sensitivity_数值 | glucose sensing sensitivity_单位 | glucose sensing sensitivity_electrolyte | glucose sensing sensitivity_test_method | film thickness_potential_1 | film thickness_deposition_time_1 | film thickness_solution_condition_1 | film thickness_potential_2 | film thickness_deposition_time_2 | film thickness_solution_condition_2 | film thickness_数值_3 | film thickness_单位_3 | film thickness_potential_3 | film thickness_deposition_time_3 | film thickness_substrate_3 | film thickness_solution_condition_3 | film thickness_数值_4 | film thickness_单位_4 | film thickness_potential_4 | film thickness_deposition_time_4 | film thickness_substrate_4 | film thickness_solution_condition_4 | film thickness_数值_5 | film thickness_单位_5 | film thickness_potential_5 | film thickness_deposition_time_5 | film thickness_substrate_5 | film thickness_solution_condition_5 | film thickness_数值_6 | film thickness_单位_6 | film thickness_potential_6 | film thickness_deposition_time_6 | film thickness_substrate_6 | film thickness_solution_condition_6 | film thickness_数值_7 | film thickness_单位_7 | film thickness_potential_7 | film thickness_deposition_time_7 | film thickness_substrate_7 | film thickness_solution_condition_7 | XRD peaks_reflection_1 | XRD peaks_reflection_2 | XRD peaks_reflection_3 | growth rate_数值_1 | growth rate_单位_1 | growth rate_time_period_1 | growth rate_potential_1 | growth rate_substrate_1 | growth rate_数值_2 | growth rate_单位_2 | growth rate_time_period_2 | growth rate_potential_2 | growth rate_substrate_2 | unit cell parameter a_test_method | unit cell parameter c_test_method | quinone stretching frequency_数值_1 | quinone stretching frequency_单位_1 | quinone stretching frequency_test_method_1 | quinone stretching frequency_assignment_1 | quinone stretching frequency_数值_2 | quinone stretching frequency_单位_2 | quinone stretching frequency_test_method_2 | quinone stretching frequency_assignment_2 | Curie constant_数值 | Curie constant_单位 | Curie constant_temperature_range | Curie constant_test_method | Weiss temperature_数值 | Weiss temperature_单位 | Weiss temperature_temperature_range | Weiss temperature_test_method | reduction potential_数值 | reduction potential_单位 | reduction potential_test_method | reduction potential_electrolyte | specific surface area_carbon_content | electrical conductivity_carbon_content | discharge capacity_数值 | discharge capacity_单位 | discharge capacity_current_rate | discharge capacity_voltage_range | discharge capacity_electrolyte | discharge capacity_sulfur_content | discharge capacity_slurry_preparation | Li₂S₆ absorption_数值 | Li₂S₆ absorption_单位 | Li₂S₆ absorption_initial_concentration | Li₂S₆ absorption_contact_time | Li₂S₆ absorption_adsorbent_amount | adsorption capacity_数值 | adsorption capacity_单位 | adsorption capacity_analyte | adsorption capacity_solvent | adsorption capacity_concentration | adsorption capacity_time | adsorption capacity_temperature | specific capacity_cycle_5 | specific capacity_数值_7 | specific capacity_单位_7 | specific capacity_current_density_7 | specific capacity_voltage_range_7 | specific capacity_数值_8 | specific capacity_单位_8 | specific capacity_current_density_8 | specific capacity_voltage_range_8 | specific capacity_数值_9 | specific capacity_单位_9 | specific capacity_current_density_9 | specific capacity_voltage_range_9 | specific capacity_数值_10 | specific capacity_单位_10 | specific capacity_current_density_10 | specific capacity_voltage_range_10 | specific capacity_数值_11 | specific capacity_单位_11 | specific capacity_current_density_11 | specific capacity_voltage_range_11 | specific capacity_数值_12 | specific capacity_单位_12 | specific capacity_current_density_12 | specific capacity_voltage_range_12 | specific capacity_数值_13 | specific capacity_单位_13 | specific capacity_current_density_13 | specific capacity_voltage_range_13 | specific capacity_数值_14 | specific capacity_单位_14 | specific capacity_current_density_14 | specific capacity_voltage_range_14 | specific capacity_数值_15 | specific capacity_单位_15 | specific capacity_current_density_15 | specific capacity_voltage_range_15 | specific capacity_数值_16 | specific capacity_单位_16 | specific capacity_current_density_16 | specific capacity_voltage_range_16 | specific capacity_数值_17 | specific capacity_单位_17 | specific capacity_cycle_17 | specific capacity_current_density_17 | specific capacity_voltage_range_17 | specific capacity_数值_18 | specific capacity_单位_18 | specific capacity_cycle_18 | specific capacity_current_density_18 | specific capacity_voltage_range_18 | BET surface area_degas_temperature | pore size_test_method_1 | pore size_test_method_2 | charge transfer resistance_cycle_1 | charge transfer resistance_current_density_1 | charge transfer resistance_cycle_2 | charge transfer resistance_current_density_2 | lithium ion diffusion coefficient_数值_1 | lithium ion diffusion coefficient_单位_1 | lithium ion diffusion coefficient_test_method_1 | lithium ion diffusion coefficient_state_1 | lithium ion diffusion coefficient_数值_2 | lithium ion diffusion coefficient_单位_2 | lithium ion diffusion coefficient_test_method_2 | lithium ion diffusion coefficient_state_2 | lithium ion diffusion coefficient_数值_3 | lithium ion diffusion coefficient_单位_3 | lithium ion diffusion coefficient_test_method_3 | lithium ion diffusion coefficient_state_3 | capacitive contribution_数值_1 | capacitive contribution_单位_1 | capacitive contribution_scan_rate_1 | capacitive contribution_test_method_1 | capacitive contribution_数值_2 | capacitive contribution_单位_2 | capacitive contribution_scan_rate_2 | capacitive contribution_test_method_2 | capacitive contribution_数值_3 | capacitive contribution_单位_3 | capacitive contribution_scan_rate_3 | capacitive contribution_test_method_3 | capacitive contribution_数值_4 | capacitive contribution_单位_4 | capacitive contribution_scan_rate_4 | capacitive contribution_test_method_4 | capacitive contribution_数值_5 | capacitive contribution_单位_5 | capacitive contribution_scan_rate_5 | capacitive contribution_test_method_5 | capacitive contribution_数值_6 | capacitive contribution_单位_6 | capacitive contribution_scan_rate_6 | capacitive contribution_test_method_6 | capacitive contribution_数值_7 | capacitive contribution_单位_7 | capacitive contribution_scan_rate_7 | capacitive contribution_test_method_7 | electrical conductivity_electrode_type | charge transfer resistance_electrode_type | charge transfer resistance_temperature | ion resistance_数值 | ion resistance_单位 | ion resistance_test_method | ion resistance_electrode_type | ion resistance_electrolyte | ion resistance_temperature | heterogeneous electron transfer rate constant_concentration_1 | heterogeneous electron transfer rate constant_electrode_type_1 | heterogeneous electron transfer rate constant_concentration_2 | heterogeneous electron transfer rate constant_electrode_type_2 | heterogeneous electron transfer rate constant_concentration_3 | heterogeneous electron transfer rate constant_electrode_type_3 | heterogeneous electron transfer rate constant_concentration_4 | heterogeneous electron transfer rate constant_electrode_type_4 | diffusion coefficient_数值_1 | diffusion coefficient_单位_1 | diffusion coefficient_analyte_1 | diffusion coefficient_concentration_1 | diffusion coefficient_electrolyte_1 | diffusion coefficient_scan_rate_range_1 | diffusion coefficient_electrode_type_1 | diffusion coefficient_数值_2 | diffusion coefficient_单位_2 | diffusion coefficient_analyte_2 | diffusion coefficient_concentration_2 | diffusion coefficient_electrolyte_2 | diffusion coefficient_scan_rate_range_2 | diffusion coefficient_electrode_type_2 | diffusion coefficient_数值_3 | diffusion coefficient_单位_3 | diffusion coefficient_analyte_3 | diffusion coefficient_concentration_3 | diffusion coefficient_electrolyte_3 | diffusion coefficient_scan_rate_range_3 | diffusion coefficient_electrode_type_3 | diffusion coefficient_数值_4 | diffusion coefficient_单位_4 | diffusion coefficient_analyte_4 | diffusion coefficient_concentration_4 | diffusion coefficient_electrolyte_4 | diffusion coefficient_scan_rate_range_4 | diffusion coefficient_electrode_type_4 | sensing sensitivity_数值 | sensing sensitivity_单位 | sensing sensitivity_analyte | sensing sensitivity_linear_range | sensing sensitivity_electrolyte | sensing sensitivity_electrode_type | sensing sensitivity_test_method | discharge specific capacity_数值_1 | discharge specific capacity_单位_1 | discharge specific capacity_current_rate_1 | discharge specific capacity_voltage_range_1 | discharge specific capacity_cycle_1 | discharge specific capacity_数值_2 | discharge specific capacity_单位_2 | discharge specific capacity_current_rate_2 | discharge specific capacity_voltage_range_2 | discharge specific capacity_cycle_2 | discharge specific capacity_数值_3 | discharge specific capacity_单位_3 | discharge specific capacity_current_rate_3 | discharge specific capacity_voltage_range_3 | discharge specific capacity_cycle_3 | particle size_material_form | ZrO2 particle size_数值 | ZrO2 particle size_单位 | ZrO2 particle size_test_method | ZrO2 particle size_material_form | lattice parameter a_space_group | lattice parameter b_数值 | lattice parameter b_单位 | lattice parameter b_test_method | lattice parameter b_space_group | lattice parameter c_test_method | lattice parameter c_space_group | unit cell volume_数值 | unit cell volume_单位 | unit cell volume_test_method | unit cell volume_space_group | Zr mass concentration_数值 | Zr mass concentration_单位 | Zr mass concentration_test_method | Zr mass concentration_analysis_type | Co mass concentration_数值 | Co mass concentration_单位 | Co mass concentration_test_method | Co mass concentration_analysis_type | bulk resistance_数值 | bulk resistance_单位 | bulk resistance_test_method | bulk resistance_temperature | electrical conductivity_iodine_loading_time | optical band gap_数值_1 | optical band gap_单位_1 | optical band gap_test_method_1 | optical band gap_iodine_loading_time_1 | optical band gap_数值_2 | optical band gap_单位_2 | optical band gap_test_method_2 | optical band gap_iodine_loading_time_2 | optical band gap_数值_3 | optical band gap_单位_3 | optical band gap_test_method_3 | optical band gap_iodine_loading_time_3 | optical band gap_数值_4 | optical band gap_单位_4 | optical band gap_test_method_4 | optical band gap_iodine_loading_time_4 | optical band gap_数值_5 | optical band gap_单位_5 | optical band gap_test_method_5 | optical band gap_iodine_loading_time_5 | optical band gap_数值_6 | optical band gap_单位_6 | optical band gap_test_method_6 | optical band gap_iodine_loading_time_6 | BET surface area_iodine_loading_time | BET surface area_pore_diameter | iodine content_数值 | iodine content_单位 | iodine content_iodine_loading_time | iodine content_method | band gap (calculated)_数值 | band gap (calculated)_单位 | band gap (calculated)_method | band gap (calculated)_functional | band gap (calculated)_conformation | binding energy_数值_1 | binding energy_单位_1 | binding energy_method_1 | binding energy_conformation_1 | binding energy_数值_2 | binding energy_单位_2 | binding energy_method_2 | binding energy_conformation_2 | binding energy_数值_3 | binding energy_单位_3 | binding energy_method_3 | binding energy_conformation_3 | optical band gap_state | BET surface area_pore_width | pore width_state | overpotential_reaction | electrical conductivity_material_state_1 | electrical conductivity_material_state_2 | electrical conductivity_material_state_3 | pore volume_material_state | d-spacing_material_state | film thickness_material_state | film thickness_test_method | C/Cu ratio_数值_1 | C/Cu ratio_单位_1 | C/Cu ratio_material_state_1 | C/Cu ratio_calculation_method_1 | C/Cu ratio_数值_2 | C/Cu ratio_单位_2 | C/Cu ratio_material_state_2 | C/Cu ratio_calculation_method_2 | C/Cu ratio_数值_3 | C/Cu ratio_单位_3 | C/Cu ratio_material_state_3 | C/Cu ratio_test_method_3 | C/Cu ratio_filling_rate_3 | capacitance retention_current_density | capacitance retention_reference_current | specific capacitance_test_method_3 | specific capacitance_test_method_4 | specific capacitance_数值_5 | specific capacitance_单位_5 | specific capacitance_current_density_5 | specific capacitance_electrolyte_5 | specific capacitance_test_method_5 | specific capacitance_数值_6 | specific capacitance_单位_6 | specific capacitance_current_density_6 | specific capacitance_electrolyte_6 | specific capacitance_test_method_6 | capacitance retention_current_density_1 | capacitance retention_reference_current_1 | capacitance retention_cycle_number_2 | crystal size_数值_1 | crystal size_单位_1 | crystal size_dimension_1 | crystal size_数值_2 | crystal size_单位_2 | crystal size_dimension_2 | current_数值 | current_单位 | current_voltage | current_comparison | electrical conductivity_doping_time | electrical conductivity_enhancement | current_数值_1 | current_单位_1 | current_voltage_1 | current_doping_time_1 | current_数值_2 | current_单位_2 | current_voltage_2 | current_aging_2 | current_retention_2 | iodine content_distribution | iodine content_form | Cu²⁺/Cu⁺ ratio_数值_1 | Cu²⁺/Cu⁺ ratio_单位_1 | Cu²⁺/Cu⁺ ratio_state_1 | Cu²⁺/Cu⁺ ratio_数值_2 | Cu²⁺/Cu⁺ ratio_单位_2 | Cu²⁺/Cu⁺ ratio_state_2 | Cu²⁺/Cu⁺ ratio_change_2 | C-O/C=O ratio_数值_1 | C-O/C=O ratio_单位_1 | C-O/C=O ratio_state_1 | C-O/C=O ratio_数值_2 | C-O/C=O ratio_单位_2 | C-O/C=O ratio_state_2 | C-O/C=O ratio_change_2 | UV-vis absorption_数值 | UV-vis absorption_单位 | UV-vis absorption_assignment | UV-vis absorption_intensity | Raman shift_数值_1 | Raman shift_单位_1 | Raman shift_assignment_1 | Raman shift_数值_2 | Raman shift_单位_2 | Raman shift_assignment_2 | electrical conductivity_thickness | interlayer distance_state_1 | interlayer distance_state_2 | bandgap_数值_1 | bandgap_单位_1 | bandgap_state_1 | bandgap_U_parameter_1 | bandgap_direction_1 | bandgap_数值_2 | bandgap_单位_2 | bandgap_state_2 | bandgap_U_parameter_2 | bandgap_direction_2 | bandgap_bandgap_type_2 | bandgap_数值_3 | bandgap_单位_3 | bandgap_state_3 | bandgap_U_parameter_3 | bandgap_direction_3 | bandgap_bandgap_type_3 | bandgap_数值_4 | bandgap_单位_4 | bandgap_state_4 | bandgap_U_parameter_4 | bandgap_direction_4 | bandgap_bandgap_type_4 | bandgap_数值_5 | bandgap_单位_5 | bandgap_state_5 | bandgap_U_parameter_5 | bandgap_direction_5 | bandgap_bandgap_type_5 | O₂ adsorption energy_数值_1 | O₂ adsorption energy_单位_1 | O₂ adsorption energy_adsorption_site_1 | O₂ adsorption energy_method_1 | O₂ adsorption energy_数值_2 | O₂ adsorption energy_单位_2 | O₂ adsorption energy_adsorption_site_2 | O₂ adsorption energy_method_2 | O₂ adsorption energy_数值_3 | O₂ adsorption energy_单位_3 | O₂ adsorption energy_adsorption_site_3 | O₂ adsorption energy_method_3 | O₂ adsorption energy_数值_4 | O₂ adsorption energy_单位_4 | O₂ adsorption energy_adsorption_site_4 | O₂ adsorption energy_method_4 | elemental composition_数值_1 | elemental composition_单位_1 | elemental composition_element_1 | elemental composition_material_form_1 | elemental composition_数值_2 | elemental composition_单位_2 | elemental composition_element_2 | elemental composition_material_form_2 | elemental composition_数值_3 | elemental composition_单位_3 | elemental composition_element_3 | elemental composition_material_form_3 | XRD diffraction peaks_数值_1 | XRD diffraction peaks_单位_1 | XRD diffraction peaks_crystal_face_1 | XRD diffraction peaks_material_form_1 | XRD diffraction peaks_数值_2 | XRD diffraction peaks_单位_2 | XRD diffraction peaks_crystal_face_2 | XRD diffraction peaks_material_form_2 | XRD diffraction peaks_数值_3 | XRD diffraction peaks_单位_3 | XRD diffraction peaks_crystal_face_3 | XRD diffraction peaks_material_form_3 | specific surface area_state | capacitance retention_cycles | zeta potential_state | morphology_数值 | morphology_单位 | morphology_test_method | UV-vis absorption peak_数值_1 | UV-vis absorption peak_单位_1 | UV-vis absorption peak_test_method_1 | UV-vis absorption peak_数值_2 | UV-vis absorption peak_单位_2 | UV-vis absorption peak_test_method_2 | nitrogen content_material_form | pyridinic-N content_数值 | pyridinic-N content_单位 | pyridinic-N content_material_form | pyridinic-N content_test_method | pyrrolic-N content_数值 | pyrrolic-N content_单位 | pyrrolic-N content_material_form | pyrrolic-N content_test_method | graphitic-N content_数值 | graphitic-N content_单位 | graphitic-N content_material_form | graphitic-N content_test_method | pore size distribution_material_form | pore size distribution_test_method | Co3O4 content_数值 | Co3O4 content_单位 | Co3O4 content_material_form | Co3O4 content_test_method | electrical conductivity_parameter_1 | electrical conductivity_parameter_2 | discharge capacity_cycle_number_1 | discharge capacity_cycle_number_2 | discharge capacity_charge_capacity_2 | discharge capacity_cycle_number_3 | discharge capacity_cycle_number_4 | discharge capacity_数值_8 | discharge capacity_单位_8 | discharge capacity_current_density_8 | discharge capacity_数值_9 | discharge capacity_单位_9 | discharge capacity_current_density_9 | discharge capacity_数值_10 | discharge capacity_单位_10 | discharge capacity_current_density_10 | discharge capacity_数值_11 | discharge capacity_单位_11 | discharge capacity_current_density_11 | discharge capacity_mass_loading_11 | discharge capacity_cycle_number_11 | capacity retention_cycle_range | electrode expansion rate_数值 | electrode expansion rate_单位 | electrode expansion rate_material_form | electrode expansion rate_test_condition | electrode expansion rate_thickness_change | pseudocapacitive contribution_数值 | pseudocapacitive contribution_单位 | pseudocapacitive contribution_scan_rate | pseudocapacitive contribution_test_method | b-value_数值_1 | b-value_单位_1 | b-value_peak_type_1 | b-value_test_method_1 | b-value_数值_2 | b-value_单位_2 | b-value_peak_type_2 | b-value_test_method_2 | b-value_数值_3 | b-value_单位_3 | b-value_peak_type_3 | b-value_test_method_3 | electrical conductivity_description | charge transport_数值 | charge transport_单位 | charge transport_test_method | specific capacitance_数值_7 | specific capacitance_单位_7 | specific capacitance_current_density_7 | specific capacitance_electrolyte_7 | specific capacitance_数值_8 | specific capacitance_单位_8 | specific capacitance_current_density_8 | specific capacitance_electrolyte_8 | ZnO content_数值 | ZnO content_单位 | ZnO content_material | Sn content_数值 | Sn content_单位 | Sn content_material | energy density_device_1 | energy density_device_2 | power density_device_1 | power density_device_2 | coulombic efficiency_cycles | coulombic efficiency_current_density | coulombic efficiency_device | XRD peaks_数值 | XRD peaks_单位 | XRD peaks_test_method | XRD peaks_crystal_planes | interlayer d-spacing_数值_1 | interlayer d-spacing_单位_1 | interlayer d-spacing_material_form_1 | interlayer d-spacing_test_method_1 | interlayer d-spacing_数值_2 | interlayer d-spacing_单位_2 | interlayer d-spacing_material_form_2 | interlayer d-spacing_test_method_2 | charge transfer resistance_material_form | optical contrast_数值_1 | optical contrast_单位_1 | optical contrast_wavelength_1 | optical contrast_voltage_1 | optical contrast_material_form_1 | optical contrast_数值_2 | optical contrast_单位_2 | optical contrast_wavelength_2 | optical contrast_voltage_2 | optical contrast_material_form_2 | coloration efficiency_数值 | coloration efficiency_单位 | coloration efficiency_material_form | coloration efficiency_voltage_window | coloration time_数值 | coloration time_单位 | coloration time_material_form | coloration time_voltage_window | coloration time_wavelength | bleaching time_数值 | bleaching time_单位 | bleaching time_material_form | bleaching time_voltage_window | bleaching time_wavelength | contrast retention_数值 | contrast retention_单位 | contrast retention_material_form | contrast retention_switching_cycles | contrast retention_voltage_window | crystal defect proportion_数值 | crystal defect proportion_单位 | crystal defect proportion_test_method | crystal defect proportion_defect_type | XPS binding energy_peak_1 | XPS binding energy_site_1 | XPS binding energy_peak_2 | XPS binding energy_site_2 | optical band gap_band_gap_type | conduction band energy_reference | valence band energy_reference | photoluminescence lifetime_excitation_wavelength | photoluminescence lifetime_emission_wavelength | π-π stacking distance_test_method | π-π stacking distance_reflection_angle | electrical conductivity_material_variant_1 | electrical conductivity_material_variant_2 | electrical conductivity_material_variant_3 | activation energy_material_variant_1 | activation energy_material_variant_2 | activation energy_material_variant_3 | NDI•− doping level_数值_1 | NDI•− doping level_单位_1 | NDI•− doping level_material_variant_1 | NDI•− doping level_数值_2 | NDI•− doping level_单位_2 | NDI•− doping level_material_variant_2 | NDI•− doping level_数值_3 | NDI•− doping level_单位_3 | NDI•− doping level_material_variant_3 | spin number_数值_1 | spin number_单位_1 | spin number_material_variant_1 | spin number_数值_2 | spin number_单位_2 | spin number_material_variant_2 | spin number_数值_3 | spin number_单位_3 | spin number_material_variant_3 | porosity_calculation_method | pore diameter_calculation_method | thermal stability_weight_loss | chemical stability_数值 | chemical stability_单位 | chemical stability_test_conditions | EMI shielding effectiveness_frequency_range | EMI shielding effectiveness_form | density_form | band gap_数值_1 | band gap_单位_1 | band gap_test_method_1 | band gap_material_form_1 | band gap_数值_2 | band gap_单位_2 | band gap_test_method_2 | band gap_material_form_2 | LUMO energy level_reference | oxidation potential_数值 | oxidation potential_单位 | oxidation potential_test_method | oxidation potential_reference | oxidation potential_electrolyte | nanorod diameter_数值 | nanorod diameter_单位 | nanorod diameter_test_method | nanorod diameter_material_form | crystal plane spacing_数值 | crystal plane spacing_单位 | crystal plane spacing_test_method | crystal plane spacing_crystal_plane | electrical conductivity_iodine_loading_2 | electrical conductivity_iodine_loading_4 | optical band gap_temperature_1 | optical band gap_temperature_2 | optical band gap_iodine_loading_2 | optical band gap_temperature_3 | optical band gap_iodine_loading_3 | optical band gap_humidity_3 | iodine uptake capacity_数值_1 | iodine uptake capacity_单位_1 | iodine uptake capacity_temperature_1 | iodine uptake capacity_iodine_vapor_1 | iodine uptake capacity_humidity_1 | iodine uptake capacity_数值_2 | iodine uptake capacity_单位_2 | iodine uptake capacity_temperature_2 | iodine uptake capacity_iodine_vapor_2 | iodine uptake capacity_humidity_2 | iodine uptake capacity_form_2 | iodine uptake capacity_time_2 | water uptake capacity_数值 | water uptake capacity_单位 | water uptake capacity_temperature | water uptake capacity_humidity | fluorescence quenching_数值 | fluorescence quenching_单位 | fluorescence quenching_iodine_loading | fluorescence quenching_excitation_wavelength | optical band gap_temperature | iodine uptake capacity_数值 | iodine uptake capacity_单位 | iodine uptake capacity_temperature | iodine uptake capacity_iodine_vapor | iodine uptake capacity_humidity | HOMO energy level_calculation_method | catalytic activity_数值 | catalytic activity_单位 | catalytic activity_analyte | catalytic activity_test_method | electrical_conductivity_direction | OER_onset_potential_数值 | OER_onset_potential_单位 | OER_onset_potential_electrolyte | OER_onset_potential_O2_saturated | OER_onset_potential_rotation_speed | overpotential_catalyst_loading | faradaic_efficiency_overpotential | faradaic_efficiency_test_method | mass_activity_数值 | mass_activity_单位 | mass_activity_overpotential | mass_activity_electrolyte | TOF_数值_1 | TOF_单位_1 | TOF_overpotential_1 | TOF_electrolyte_1 | TOF_based_on_1 | TOF_数值_2 | TOF_单位_2 | TOF_overpotential_2 | TOF_electrolyte_2 | TOF_based_on_2 | specific_surface_area_temperature | pore_diameter_数值 | pore_diameter_单位 | pore_diameter_direction | thermal_stability_数值 | thermal_stability_单位 | thermal_stability_atmosphere | thermal_stability_ramp_rate | electrochemical_stability_数值 | electrochemical_stability_单位 | electrochemical_stability_test_time | electrochemical_stability_potential | electrochemical_stability_electrolyte | specific_capacity_数值 | specific_capacity_单位 | specific_capacity_current_density | specific_capacity_battery_type | capacity_retention_数值 | capacity_retention_单位 | capacity_retention_current_density | capacity_retention_cycle_number | capacity_retention_battery_type | electrical conductivity_pressure_1 | electrical conductivity_pressure_2 | band gap_temperature_1 | band gap_pressure_1 | band gap_temperature_2 | band gap_pressure_2 | interlayer distance_temperature | interlayer distance_pressure | lattice parameter a_temperature | lattice parameter a_pressure | lattice parameter c_temperature | lattice parameter c_pressure | band gap_temperature | pore_size_数值 | pore_size_单位 | pore_size_material_form | pore_size_test_method | particle_size_test_method | tensile strength_数值 | tensile strength_单位 | tensile strength_test_method | power density_test_method | film thickness_test_method_1 | film thickness_number_of_shearing_cycles_1 | film thickness_material_form_1 | film thickness_test_method_2 | film thickness_number_of_shearing_cycles_2 | film thickness_material_form_2 | film coverage_数值_1 | film coverage_单位_1 | film coverage_test_method_1 | film coverage_number_of_shearing_cycles_1 | film coverage_material_form_1 | film coverage_数值_2 | film coverage_单位_2 | film coverage_test_method_2 | film coverage_number_of_shearing_cycles_2 | film coverage_material_form_2 | film coverage_数值_3 | film coverage_单位_3 | film coverage_test_method_3 | film coverage_number_of_shearing_cycles_3 | film coverage_material_form_3 | film coverage_数值_4 | film coverage_单位_4 | film coverage_test_method_4 | film coverage_number_of_shearing_cycles_4 | film coverage_material_form_4 | electrical conductivity_TCNQ_soaking_time | electrical conductivity_activation_method | conductivity increase_数值 | conductivity increase_单位 | conductivity increase_comparison | conductivity increase_material_form | FT-IR nitrile stretch_数值 | FT-IR nitrile stretch_单位 | FT-IR nitrile stretch_test_method | FT-IR nitrile stretch_material_form | FT-IR nitrile stretch_peak_assignment | morphology_observation_method | morphology_formation_condition | electrical conductivity_illumination_1 | electrical conductivity_illumination_2 | rectification ratio_数值_1 | rectification ratio_单位_1 | rectification ratio_bias_voltage_1 | rectification ratio_illumination_1 | rectification ratio_数值_2 | rectification ratio_单位_2 | rectification ratio_bias_voltage_2 | rectification ratio_illumination_2 | ideality factor_数值_1 | ideality factor_单位_1 | ideality factor_illumination_1 | ideality factor_数值_2 | ideality factor_单位_2 | ideality factor_illumination_2 | barrier height_数值_1 | barrier height_单位_1 | barrier height_illumination_1 | barrier height_数值_2 | barrier height_单位_2 | barrier height_illumination_2 | series resistance_数值_1 | series resistance_单位_1 | series resistance_illumination_1 | series resistance_数值_2 | series resistance_单位_2 | series resistance_illumination_2 | carrier mobility_illumination_1 | carrier mobility_illumination_2 | transit time_数值_1 | transit time_单位_1 | transit time_illumination_1 | transit time_数值_2 | transit time_单位_2 | transit time_illumination_2 | diffusion length_数值_1 | diffusion length_单位_1 | diffusion length_illumination_1 | diffusion length_数值_2 | diffusion length_单位_2 | diffusion length_illumination_2 | dielectric constant_test_method | π-π stacking distance_interaction_type | photosensitivity_数值 | photosensitivity_单位 | photosensitivity_test_method | charge mobility_material_form | optical band gap_material_form | electron injection time_数值 | electron injection time_单位 | electron injection time_test_method | electron injection time_material_form | electron injection time_excitation_wavelength | hole lifetime_数值 | hole lifetime_单位 | hole lifetime_test_method | hole lifetime_material_form | hole lifetime_probe_wavelength | cation radical absorption_数值 | cation radical absorption_单位 | cation radical absorption_test_method | cation radical absorption_material_form | cation radical absorption_redox_state | pore volume_adsorption_gas | lattice spacing_temperature | discharge capacity_current_rate_1 | discharge capacity_temperature_1 | discharge capacity_current_rate_2 | discharge capacity_temperature_2 | discharge capacity_current_rate_3 | discharge capacity_temperature_3 | discharge capacity_current_rate_4 | discharge capacity_temperature_4 | discharge capacity_current_rate_5 | discharge capacity_cycle_number_5 | discharge capacity_temperature_5 | discharge capacity_current_rate_6 | discharge capacity_cycle_number_6 | discharge capacity_temperature_6 | discharge capacity_current_rate_7 | discharge capacity_temperature_7 | discharge capacity_current_rate_8 | discharge capacity_cycle_number_8 | discharge capacity_temperature_8 | discharge capacity_current_rate_9 | discharge capacity_cycle_number_9 | discharge capacity_temperature_9 | discharge capacity_current_rate_10 | discharge capacity_cycle_number_10 | discharge capacity_temperature_10 | discharge capacity_current_rate_11 | discharge capacity_temperature_11 | discharge capacity_数值_12 | discharge capacity_单位_12 | discharge capacity_current_rate_12 | discharge capacity_cycle_number_12 | discharge capacity_temperature_12 | discharge capacity_数值_13 | discharge capacity_单位_13 | discharge capacity_current_rate_13 | discharge capacity_sulfur_loading_13 | discharge capacity_cycle_number_13 | discharge capacity_temperature_13 | capacity retention_current_rate_1 | capacity retention_cycle_number_1 | capacity retention_temperature_1 | capacity retention_current_rate_2 | capacity retention_cycle_number_2 | capacity retention_temperature_2 | capacity retention_数值_3 | capacity retention_单位_3 | capacity retention_current_rate_3 | capacity retention_sulfur_loading_3 | capacity retention_cycle_number_3 | capacity retention_temperature_3 | Coulombic efficiency_数值 | Coulombic efficiency_单位 | Coulombic efficiency_current_rate | Coulombic efficiency_cycle_number | Coulombic efficiency_temperature | surface area_method_1 | surface area_method_2 | electrical conductivity_graphene_content | electrical conductivity_frequency | surface area_graphene_content_1 | surface area_graphene_content_2 | surface area_graphene_content_3 | surface area_method_3 | specific capacitance_graphene_content | specific capacitance_cycle_number | areal capacitance_graphene_content | cycle efficiency_数值 | cycle efficiency_单位 | cycle efficiency_graphene_content | cycle efficiency_electrolyte | cycle efficiency_cycle_number | percolation threshold_数值 | percolation threshold_单位 | percolation threshold_test_method | electrical_conductivity_pressure | Raman_I_D/I_G_数值 | Raman_I_D/I_G_单位 | Raman_I_D/I_G_test_method | ionic_conductivity_数值 | ionic_conductivity_单位 | ionic_conductivity_test_method | ionic_conductivity_temperature | ionic_conductivity_electrolyte | electrochemical_stability_window_数值 | electrochemical_stability_window_单位 | electrochemical_stability_window_test_method | electrochemical_stability_window_reference_electrode | charge_transfer_resistance_数值_1 | charge_transfer_resistance_单位_1 | charge_transfer_resistance_test_method_1 | charge_transfer_resistance_battery_type_1 | charge_transfer_resistance_state_1 | charge_transfer_resistance_数值_2 | charge_transfer_resistance_单位_2 | charge_transfer_resistance_test_method_2 | charge_transfer_resistance_battery_type_2 | charge_transfer_resistance_state_2 | discharge_capacity_battery_type_1 | discharge_capacity_rate_1 | discharge_capacity_battery_type_2 | discharge_capacity_rate_2 | discharge_capacity_battery_type_3 | discharge_capacity_rate_3 | discharge_capacity_数值_4 | discharge_capacity_单位_4 | discharge_capacity_battery_type_4 | discharge_capacity_cycle_number_4 | discharge_capacity_rate_4 | discharge_capacity_数值_5 | discharge_capacity_单位_5 | discharge_capacity_battery_type_5 | discharge_capacity_cycle_number_5 | discharge_capacity_rate_5 | discharge_capacity_数值_6 | discharge_capacity_单位_6 | discharge_capacity_battery_type_6 | discharge_capacity_cycle_number_6 | discharge_capacity_rate_6 | discharge_capacity_数值_7 | discharge_capacity_单位_7 | discharge_capacity_battery_type_7 | discharge_capacity_cycle_number_7 | discharge_capacity_rate_7 | discharge_capacity_数值_8 | discharge_capacity_单位_8 | discharge_capacity_battery_type_8 | discharge_capacity_cycle_number_8 | discharge_capacity_rate_8 | capacity_retention_数值_1 | capacity_retention_单位_1 | capacity_retention_battery_type_1 | capacity_retention_cycles_1 | capacity_retention_rate_1 | capacity_retention_数值_2 | capacity_retention_单位_2 | capacity_retention_battery_type_2 | capacity_retention_cycles_2 | capacity_retention_rate_2 | capacity_retention_数值_3 | capacity_retention_单位_3 | capacity_retention_battery_type_3 | capacity_retention_cycles_3 | capacity_retention_rate_3 | capacity_retention_数值_4 | capacity_retention_单位_4 | capacity_retention_battery_type_4 | capacity_retention_cycles_4 | capacity_retention_rate_4 | overpotential_battery_type | overpotential_capacity | electrical_conductivity_concentration | morphology_characterization_method | elemental_composition_数值 | elemental_composition_单位 | elemental_composition_characterization_method | XRD_peaks_phase_assignment_1 | XRD_peaks_phase_assignment_2 | optical absorption edge_数值 | optical absorption edge_单位 | optical absorption edge_test_method | electrical conductivity_light_condition | hydrogen production rate_数值_1 | hydrogen production rate_单位_1 | hydrogen production rate_material_1 | hydrogen production rate_co-catalyst_1 | hydrogen production rate_solvent_1 | hydrogen production rate_MOF_loading_1 | hydrogen production rate_irradiation_time_1 | hydrogen production rate_light_source_1 | hydrogen production rate_数值_2 | hydrogen production rate_单位_2 | hydrogen production rate_material_2 | hydrogen production rate_co-catalyst_2 | hydrogen production rate_solvent_2 | hydrogen production rate_MOF_loading_2 | hydrogen production rate_irradiation_time_2 | hydrogen production rate_light_source_2 | conduction band dispersion_数值_1 | conduction band dispersion_单位_1 | conduction band dispersion_material_1 | conduction band dispersion_calculation_method_1 | conduction band dispersion_direction_1 | conduction band dispersion_数值_2 | conduction band dispersion_单位_2 | conduction band dispersion_material_2 | conduction band dispersion_calculation_method_2 | conduction band dispersion_direction_2 | conduction band dispersion_数值_3 | conduction band dispersion_单位_3 | conduction band dispersion_material_3 | conduction band dispersion_calculation_method_3 | conduction band dispersion_direction_3 | conduction band dispersion_数值_4 | conduction band dispersion_单位_4 | conduction band dispersion_material_4 | conduction band dispersion_calculation_method_4 | conduction band dispersion_direction_4 | conduction band dispersion_数值_5 | conduction band dispersion_单位_5 | conduction band dispersion_material_5 | conduction band dispersion_calculation_method_5 | conduction band dispersion_direction_5 | conduction band dispersion_数值_6 | conduction band dispersion_单位_6 | conduction band dispersion_material_6 | conduction band dispersion_calculation_method_6 | conduction band dispersion_direction_6 | OER_overpotential_reference_electrode | Tafel_slope_test_method | double_layer_capacitance_potential | nickel_nanoparticle_size_数值 | nickel_nanoparticle_size_单位 | nickel_nanoparticle_size_characterization_method | CNT_diameter_数值 | CNT_diameter_单位 | CNT_diameter_characterization_method | CNT_diameter_size_distribution | CNT_wall_thickness_数值 | CNT_wall_thickness_单位 | CNT_wall_thickness_characterization_method | Raman_I_D/I_G_ratio_数值 | Raman_I_D/I_G_ratio_单位 | Raman_I_D/I_G_ratio_laser_wavelength | thermal_stability_weight_loss | thermal_stability_heating_rate | reversible capacity_voltage_range | initial Coulombic efficiency_数值 | initial Coulombic efficiency_单位 | initial Coulombic efficiency_current_density | composition_数值_1 | composition_单位_1 | composition_test_method_1 | composition_数值_2 | composition_单位_2 | composition_test_method_2 | composition_数值_3 | composition_单位_3 | composition_test_method_3 | band gap_test_form | CO₂ adsorption capacity_数值 | CO₂ adsorption capacity_单位 | CO₂ adsorption capacity_pressure | CO₂ adsorption capacity_temperature | electrical conductivity_crosslinking_ratio_1 | electrical conductivity_crosslinking_ratio_2 | proton conductivity_数值_6 | proton conductivity_单位_6 | proton conductivity_temperature_6 | proton conductivity_humidity_6 | thermal_stability_weight_loss_unit | XRD_peaks_数值 | XRD_peaks_单位 | XRD_peaks_radiation | XRD_peaks_crystal_planes | Raman_bands_数值 | Raman_bands_单位 | Raman_bands_laser_wavelength | Raman_bands_assignment | proton conductivity_material_form | electrical conductivity_environment_2 | redox potential_数值_1 | redox potential_单位_1 | redox potential_redox_couple_1 | redox potential_reference_1 | redox potential_test_method_1 | redox potential_数值_2 | redox potential_单位_2 | redox potential_redox_couple_2 | redox potential_reference_2 | redox potential_test_method_2 | electrical_conductivity_type_数值 | electrical_conductivity_type_单位 | electrical_conductivity_type_material_form | electrical_conductivity_type_stacking | interlayer_distance_数值 | interlayer_distance_单位 | interlayer_distance_material_form | metal-ligand_bond_length_数值_1 | metal-ligand_bond_length_单位_1 | metal-ligand_bond_length_material_form_1 | metal-ligand_bond_length_bond_type_1 | metal-ligand_bond_length_数值_2 | metal-ligand_bond_length_单位_2 | metal-ligand_bond_length_material_form_2 | metal-ligand_bond_length_bond_type_2 | metal-ligand_bond_order_数值_1 | metal-ligand_bond_order_单位_1 | metal-ligand_bond_order_material_form_1 | metal-ligand_bond_order_bond_type_1 | metal-ligand_bond_order_数值_2 | metal-ligand_bond_order_单位_2 | metal-ligand_bond_order_material_form_2 | metal-ligand_bond_order_bond_type_2 | relative_energy_数值 | relative_energy_单位 | relative_energy_comparison | relative_energy_interlayer_distance | formation_enthalpy_数值 | formation_enthalpy_单位 | formation_enthalpy_calculation_method | formation_enthalpy_note | imaginary_frequencies_数值_1 | imaginary_frequencies_单位_1 | imaginary_frequencies_material_form_1 | imaginary_frequencies_calculation_method_1 | imaginary_frequencies_数值_2 | imaginary_frequencies_单位_2 | imaginary_frequencies_material_form_2 | imaginary_frequencies_calculation_method_2 | XPS binding energies_数值_1 | XPS binding energies_单位_1 | XPS binding energies_test_method_1 | XPS binding energies_element_1 | XPS binding energies_数值_2 | XPS binding energies_单位_2 | XPS binding energies_test_method_2 | XPS binding energies_element_2 | XPS binding energies_数值_3 | XPS binding energies_单位_3 | XPS binding energies_test_method_3 | XPS binding energies_element_3 | XPS binding energies_数值_4 | XPS binding energies_单位_4 | XPS binding energies_test_method_4 | XPS binding energies_element_4 | N₂ adsorption capacity_数值_1 | N₂ adsorption capacity_单位_1 | N₂ adsorption capacity_material_form_1 | N₂ adsorption capacity_temperature_1 | N₂ adsorption capacity_数值_2 | N₂ adsorption capacity_单位_2 | N₂ adsorption capacity_material_form_2 | N₂ adsorption capacity_temperature_2 | pore size_material_form | impedance_数值_1 | impedance_单位_1 | impedance_material_form_1 | impedance_test_condition_1 | impedance_数值_2 | impedance_单位_2 | impedance_material_form_2 | impedance_test_condition_2 | lithium ion diffusion coefficient_material_form_1 | lithium ion diffusion coefficient_peak_1 | lithium ion diffusion coefficient_material_form_2 | lithium ion diffusion coefficient_peak_2 | lithium ion diffusion coefficient_material_form_3 | lithium ion diffusion coefficient_peak_3 | lithium ion diffusion coefficient_数值_4 | lithium ion diffusion coefficient_单位_4 | lithium ion diffusion coefficient_material_form_4 | lithium ion diffusion coefficient_peak_4 | specific capacity_material_form_1 | specific capacity_current_rate_1 | specific capacity_material_form_2 | specific capacity_current_rate_2 | specific capacity_material_form_3 | specific capacity_current_rate_3 | specific capacity_material_form_4 | specific capacity_current_rate_4 | specific capacity_material_form_5 | specific capacity_current_rate_5 | specific capacity_material_form_6 | specific capacity_current_rate_6 | specific capacity_material_form_7 | specific capacity_current_rate_7 | specific capacity_material_form_8 | specific capacity_current_rate_8 | specific capacity_material_form_9 | specific capacity_current_rate_9 | specific capacity_material_form_10 | specific capacity_current_rate_10 | specific capacity_cycle_10 | specific capacity_material_form_11 | specific capacity_current_rate_11 | specific capacity_cycle_11 | specific capacity_material_form_12 | specific capacity_current_rate_12 | specific capacity_cycle_12 | specific capacity_material_form_13 | specific capacity_current_rate_13 | specific capacity_cycle_13 | specific capacity_material_form_14 | specific capacity_current_rate_14 | specific capacity_sulfur_loading_14 | specific capacity_cycle_14 | specific capacity_material_form_15 | specific capacity_current_rate_15 | specific capacity_sulfur_loading_15 | specific capacity_cycle_15 | capacity retention_material_form_1 | capacity retention_test_condition_1 | capacity retention_material_form_2 | capacity retention_test_condition_2 | capacity decay rate_material_form_1 | capacity decay rate_current_rate_1 | capacity decay rate_material_form_2 | capacity decay rate_current_rate_2 | capacity decay rate_数值_3 | capacity decay rate_单位_3 | capacity decay rate_material_form_3 | capacity decay rate_current_rate_3 | capacity decay rate_数值_4 | capacity decay rate_单位_4 | capacity decay rate_material_form_4 | capacity decay rate_current_rate_4 | thermal stability_material_form | PANI content_数值 | PANI content_单位 | PANI content_material_form | PANI content_test_method | PANI content_atmosphere | sulfur loading_数值 | sulfur loading_单位 | sulfur loading_material_form | sulfur loading_test_method | sulfur loading_atmosphere | electrical_conductivity_type_reference | specific capacitance_discharge_rate | specific capacitance_application | surface area normalized capacitance_数值 | surface area normalized capacitance_单位 | surface area normalized capacitance_application | electrical conductivity_environment | zeta potential_test_method | total pore volume_adsorbate | open circuit voltage_数值 | open circuit voltage_单位 | open circuit voltage_material_form | open circuit voltage_solution | open circuit voltage_test_method | short-circuit current_数值 | short-circuit current_单位 | short-circuit current_material_form | short-circuit current_solution | short-circuit current_test_method | maximum output power_数值 | maximum output power_单位 | maximum output power_material_form | maximum output power_solution | maximum output power_test_method | electrical conductivity_solution | electrical conductivity_synthesis_temperature_1 | electrical conductivity_pellet_thickness_1 | electrical conductivity_pellet_diameter_1 | electrical conductivity_synthesis_temperature_2 | electrical conductivity_pellet_thickness_2 | electrical conductivity_pellet_diameter_2 | electrical conductivity_synthesis_temperature_3 | electrical conductivity_pellet_thickness_3 | electrical conductivity_pellet_diameter_3 | spin concentration_数值_1 | spin concentration_单位_1 | spin concentration_synthesis_temperature_1 | spin concentration_数值_2 | spin concentration_单位_2 | spin concentration_synthesis_temperature_2 | spin concentration_数值_3 | spin concentration_单位_3 | spin concentration_synthesis_temperature_3 | activation energy_synthesis_temperature_1 | activation energy_synthesis_temperature_2 | activation energy_synthesis_temperature_3 | activation energy_temperature_range_3 | EPR g-factor_数值_1 | EPR g-factor_单位_1 | EPR g-factor_band_1 | EPR g-factor_temperature_1 | EPR g-factor_数值_2 | EPR g-factor_单位_2 | EPR g-factor_band_2 | EPR g-factor_component_2 | EPR g-factor_temperature_2 | EPR g-factor_数值_3 | EPR g-factor_单位_3 | EPR g-factor_band_3 | EPR g-factor_component_3 | EPR g-factor_temperature_3 | EPR line width_数值_1 | EPR line width_单位_1 | EPR line width_band_1 | EPR line width_component_1 | EPR line width_temperature_1 | EPR line width_数值_2 | EPR line width_单位_2 | EPR line width_band_2 | EPR line width_component_2 | EPR line width_temperature_2 | EPR line width_数值_3 | EPR line width_单位_3 | EPR line width_band_3 | EPR line width_component_3 | EPR line width_temperature_3 | EPR line width_数值_4 | EPR line width_单位_4 | EPR line width_band_4 | EPR line width_component_4 | EPR line width_temperature_4 | π-π stacking distance_数值_1 | π-π stacking distance_单位_1 | π-π stacking distance_interaction_type_1 | π-π stacking distance_数值_2 | π-π stacking distance_单位_2 | π-π stacking distance_interaction_type_2 | density_temperature | unit cell volume_temperature | unit cell parameters_数值_1 | unit cell parameters_单位_1 | unit cell parameters_parameter_1 | unit cell parameters_temperature_1 | unit cell parameters_数值_2 | unit cell parameters_单位_2 | unit cell parameters_parameter_2 | unit cell parameters_temperature_2 | unit cell parameters_数值_3 | unit cell parameters_单位_3 | unit cell parameters_parameter_3 | unit cell parameters_temperature_3 | unit cell parameters_数值_4 | unit cell parameters_单位_4 | unit cell parameters_parameter_4 | unit cell parameters_temperature_4 | lithium ion capacity_数值 | lithium ion capacity_单位 | lithium ion capacity_test_method | lithium ion capacity_cycles | XRD diffraction peaks_crystal_plane_1 | XRD diffraction peaks_crystal_plane_2 | XRD diffraction peaks_crystal_plane_3 | XRD diffraction peaks_数值_4 | XRD diffraction peaks_单位_4 | XRD diffraction peaks_crystal_plane_4 | FTIR absorption peaks_数值_1 | FTIR absorption peaks_单位_1 | FTIR absorption peaks_vibration_type_1 | FTIR absorption peaks_数值_2 | FTIR absorption peaks_单位_2 | FTIR absorption peaks_vibration_type_2 | charge transfer resistance_electrode | anode peak potential_数值 | anode peak potential_单位 | anode peak potential_test_method | anode peak potential_pH | anode peak potential_reference_electrode | cathode peak potential_数值 | cathode peak potential_单位 | cathode peak potential_test_method | cathode peak potential_pH | cathode peak potential_reference_electrode | peak potential difference_数值 | peak potential difference_单位 | peak potential difference_test_method | peak potential difference_pH | detection limit_pH | linear range_pH | reproducibility RSD_数值 | reproducibility RSD_单位 | reproducibility RSD_test_method | stability RSD_数值 | stability RSD_单位 | stability RSD_test_method | stability RSD_current_retention | electrical conductivity_comment | overpotential_reference_electrode_1 | overpotential_reference_electrode_2 | Tafel slope_test_method | turnover frequency_reference_electrode | thermal stability_heating_rate | crystal lattice parameters_数值_1 | crystal lattice parameters_单位_1 | crystal lattice parameters_parameter_1 | crystal lattice parameters_temperature_1 | crystal lattice parameters_数值_2 | crystal lattice parameters_单位_2 | crystal lattice parameters_parameter_2 | crystal lattice parameters_temperature_2 | crystal lattice parameters_数值_3 | crystal lattice parameters_单位_3 | crystal lattice parameters_parameter_3 | crystal lattice parameters_temperature_3 | crystal lattice parameters_数值_4 | crystal lattice parameters_单位_4 | crystal lattice parameters_parameter_4 | crystal lattice parameters_temperature_4 | Mn-O bond distances_数值_1 | Mn-O bond distances_单位_1 | Mn-O bond distances_bond_type_1 | Mn-O bond distances_temperature_1 | Mn-O bond distances_数值_2 | Mn-O bond distances_单位_2 | Mn-O bond distances_bond_type_2 | Mn-O bond distances_temperature_2 | Mn-O bond distances_数值_3 | Mn-O bond distances_单位_3 | Mn-O bond distances_bond_type_3 | Mn-O bond distances_temperature_3 | Mn-O bond distances_数值_4 | Mn-O bond distances_单位_4 | Mn-O bond distances_bond_type_4 | Mn-O bond distances_temperature_4 | Mn-O bond distances_数值_5 | Mn-O bond distances_单位_5 | Mn-O bond distances_bond_type_5 | Mn-O bond distances_temperature_5 | pore size distribution_数值_1 | pore size distribution_单位_1 | pore size distribution_test_method_1 | pore size distribution_数值_2 | pore size distribution_单位_2 | pore size distribution_test_method_2 | nanowire length_数值 | nanowire length_单位 | nanowire length_test_method | nanowire diameter_数值 | nanowire diameter_单位 | nanowire diameter_test_method | potassium-ion diffusion coefficient_数值 | potassium-ion diffusion coefficient_单位 | potassium-ion diffusion coefficient_test_method | potassium-ion diffusion coefficient_electrolyte | lithium-ion diffusion coefficient_test_method | lithium-ion diffusion coefficient_electrolyte | theoretical capacity_calculation_basis | initial discharge capacity (PIB)_数值_1 | initial discharge capacity (PIB)_单位_1 | initial discharge capacity (PIB)_current_density_1 | initial discharge capacity (PIB)_voltage_window_1 | initial discharge capacity (PIB)_electrolyte_1 | initial discharge capacity (PIB)_数值_2 | initial discharge capacity (PIB)_单位_2 | initial discharge capacity (PIB)_current_density_2 | initial discharge capacity (PIB)_voltage_window_2 | initial discharge capacity (PIB)_electrolyte_2 | reversible capacity (PIB)_数值_1 | reversible capacity (PIB)_单位_1 | reversible capacity (PIB)_current_density_1 | reversible capacity (PIB)_cycle_number_1 | reversible capacity (PIB)_voltage_window_1 | reversible capacity (PIB)_electrolyte_1 | reversible capacity (PIB)_数值_2 | reversible capacity (PIB)_单位_2 | reversible capacity (PIB)_current_density_2 | reversible capacity (PIB)_cycle_number_2 | reversible capacity (PIB)_voltage_window_2 | reversible capacity (PIB)_electrolyte_2 | reversible capacity (PIB)_数值_3 | reversible capacity (PIB)_单位_3 | reversible capacity (PIB)_current_density_3 | reversible capacity (PIB)_cycle_number_3 | reversible capacity (PIB)_voltage_window_3 | reversible capacity (PIB)_electrolyte_3 | rate capacity (PIB)_数值_1 | rate capacity (PIB)_单位_1 | rate capacity (PIB)_current_density_1 | rate capacity (PIB)_voltage_window_1 | rate capacity (PIB)_electrolyte_1 | rate capacity (PIB)_数值_2 | rate capacity (PIB)_单位_2 | rate capacity (PIB)_current_density_2 | rate capacity (PIB)_voltage_window_2 | rate capacity (PIB)_electrolyte_2 | rate capacity (PIB)_数值_3 | rate capacity (PIB)_单位_3 | rate capacity (PIB)_current_density_3 | rate capacity (PIB)_voltage_window_3 | rate capacity (PIB)_electrolyte_3 | rate capacity (PIB)_数值_4 | rate capacity (PIB)_单位_4 | rate capacity (PIB)_current_density_4 | rate capacity (PIB)_voltage_window_4 | rate capacity (PIB)_electrolyte_4 | rate capacity (PIB)_数值_5 | rate capacity (PIB)_单位_5 | rate capacity (PIB)_current_density_5 | rate capacity (PIB)_voltage_window_5 | rate capacity (PIB)_electrolyte_5 | rate capacity (PIB)_数值_6 | rate capacity (PIB)_单位_6 | rate capacity (PIB)_current_density_6 | rate capacity (PIB)_voltage_window_6 | rate capacity (PIB)_electrolyte_6 | rate capacity (PIB)_数值_7 | rate capacity (PIB)_单位_7 | rate capacity (PIB)_current_density_7 | rate capacity (PIB)_voltage_window_7 | rate capacity (PIB)_electrolyte_7 | initial discharge capacity (LIB)_数值 | initial discharge capacity (LIB)_单位 | initial discharge capacity (LIB)_current_density | initial discharge capacity (LIB)_voltage_window | initial discharge capacity (LIB)_electrolyte | reversible capacity (LIB)_数值_1 | reversible capacity (LIB)_单位_1 | reversible capacity (LIB)_current_density_1 | reversible capacity (LIB)_cycle_number_1 | reversible capacity (LIB)_voltage_window_1 | reversible capacity (LIB)_electrolyte_1 | reversible capacity (LIB)_数值_2 | reversible capacity (LIB)_单位_2 | reversible capacity (LIB)_current_density_2 | reversible capacity (LIB)_voltage_window_2 | reversible capacity (LIB)_electrolyte_2 | rate capacity (LIB)_数值_1 | rate capacity (LIB)_单位_1 | rate capacity (LIB)_current_density_1 | rate capacity (LIB)_voltage_window_1 | rate capacity (LIB)_electrolyte_1 | rate capacity (LIB)_数值_2 | rate capacity (LIB)_单位_2 | rate capacity (LIB)_current_density_2 | rate capacity (LIB)_voltage_window_2 | rate capacity (LIB)_electrolyte_2 | rate capacity (LIB)_数值_3 | rate capacity (LIB)_单位_3 | rate capacity (LIB)_current_density_3 | rate capacity (LIB)_voltage_window_3 | rate capacity (LIB)_electrolyte_3 | rate capacity (LIB)_数值_4 | rate capacity (LIB)_单位_4 | rate capacity (LIB)_current_density_4 | rate capacity (LIB)_voltage_window_4 | rate capacity (LIB)_electrolyte_4 | rate capacity (LIB)_数值_5 | rate capacity (LIB)_单位_5 | rate capacity (LIB)_current_density_5 | rate capacity (LIB)_voltage_window_5 | rate capacity (LIB)_electrolyte_5 | rate capacity (LIB)_数值_6 | rate capacity (LIB)_单位_6 | rate capacity (LIB)_current_density_6 | rate capacity (LIB)_voltage_window_6 | rate capacity (LIB)_electrolyte_6 | full cell capacity_数值 | full cell capacity_单位 | full cell capacity_current_density | full cell capacity_cycle_number | full cell capacity_voltage_window | full cell capacity_cathode | full cell capacity_electrolyte | pseudocapacitance contribution_数值_1 | pseudocapacitance contribution_单位_1 | pseudocapacitance contribution_scan_rate_1 | pseudocapacitance contribution_battery_type_1 | pseudocapacitance contribution_数值_2 | pseudocapacitance contribution_单位_2 | pseudocapacitance contribution_scan_rate_2 | pseudocapacitance contribution_battery_type_2 | onset potential_pH | onset potential_test_method | onset potential_scan_rate | half-wave potential_数值 | half-wave potential_单位 | half-wave potential_reference_electrode | half-wave potential_electrolyte | half-wave potential_pH | half-wave potential_test_method | half-wave potential_scan_rate | limiting current density_数值 | limiting current density_单位 | limiting current density_reference_electrode | limiting current density_electrolyte | limiting current density_pH | limiting current density_test_method | limiting current density_scan_rate | exchange current density_pH | exchange current density_test_method | ohmic resistance_pH | mean pore size_数值 | mean pore size_单位 | mean pore size_test_method | Li+ conductivity_数值 | Li+ conductivity_单位 | Li+ conductivity_test_method | Li+ conductivity_electrolyte | Li+ conductivity_temperature | Li+ transference number_数值 | Li+ transference number_单位 | Li+ transference number_test_method | Li+ transference number_electrolyte | Li+ transference number_temperature | Li binding energy_数值_1 | Li binding energy_单位_1 | Li binding energy_test_method_1 | Li binding energy_adsorption_site_1 | Li binding energy_temperature_1 | Li binding energy_数值_2 | Li binding energy_单位_2 | Li binding energy_test_method_2 | Li binding energy_adsorption_site_2 | Li binding energy_temperature_2 | Li binding energy_数值_3 | Li binding energy_单位_3 | Li binding energy_test_method_3 | Li binding energy_adsorption_site_3 | Li binding energy_temperature_3 | initial_coulombic_efficiency_voltage_range | reversible_capacity_数值 | reversible_capacity_单位 | reversible_capacity_current_density | reversible_capacity_cycle_number | interplanar distance_数值 | interplanar distance_单位 | interplanar distance_description | transfer integral_数值 | transfer integral_单位 | transfer integral_description | transfer integral_calculation_method | pore volume_description | ESR g-factor_数值 | ESR g-factor_单位 | ESR g-factor_temperature | electrical_conductivity_note | crystal_size_数值 | crystal_size_单位 | crystal_size_morphology | thermal_stability_process | interfacial resistance_数值 | interfacial resistance_单位 | interfacial resistance_test_method | interfacial resistance_frequency_range | interfacial resistance_amplitude | interfacial resistance_temperature | battery capacity_数值 | battery capacity_单位 | battery capacity_current_density | battery capacity_atmosphere | battery capacity_temperature | cycling stability_capacity_1 | cycling stability_atmosphere_1 | cycling stability_temperature_1 | cycling stability_atmosphere_2 | cycling stability_temperature_2 | electrical conductivity_test_frequency_1 | electrical conductivity_aging_time_2 | ionic conductivity_material_form | ionic conductivity_temperature | electronic conductivity_数值 | electronic conductivity_单位 | electronic conductivity_test_method | electronic conductivity_material_form | electronic conductivity_temperature | Li+ transport number_数值 | Li+ transport number_单位 | Li+ transport number_test_method | Li+ transport number_applied_potential | Li+ transport number_material_form | Li+ transport number_temperature | storage modulus_数值 | storage modulus_单位 | storage modulus_test_method | storage modulus_material_form | storage modulus_temperature | yield stress_数值 | yield stress_单位 | yield stress_test_method | yield stress_material_form | yield stress_temperature | gelation temperature_数值 | gelation temperature_单位 | gelation temperature_test_method | gelation temperature_material_form | nanofiber diameter_数值 | nanofiber diameter_单位 | nanofiber diameter_test_method | nanofiber diameter_material_form | current_test_method | current_applied_voltage | current_material_form | pore_volume_数值 | pore_volume_单位 | pore_volume_note | overpotential at 10 mA cm⁻²_数值_1 | overpotential at 10 mA cm⁻²_单位_1 | overpotential at 10 mA cm⁻²_reaction_1 | overpotential at 10 mA cm⁻²_electrolyte_1 | overpotential at 10 mA cm⁻²_scan_rate_1 | overpotential at 10 mA cm⁻²_temperature_1 | overpotential at 10 mA cm⁻²_数值_2 | overpotential at 10 mA cm⁻²_单位_2 | overpotential at 10 mA cm⁻²_reaction_2 | overpotential at 10 mA cm⁻²_electrolyte_2 | overpotential at 10 mA cm⁻²_scan_rate_2 | overpotential at 10 mA cm⁻²_temperature_2 | current density_reaction_1 | current density_temperature_1 | current density_reaction_2 | current density_temperature_2 | turnover frequency_数值_1 | turnover frequency_单位_1 | turnover frequency_reaction_1 | turnover frequency_overpotential_1 | turnover frequency_electrolyte_1 | turnover frequency_temperature_1 | turnover frequency_数值_2 | turnover frequency_单位_2 | turnover frequency_reaction_2 | turnover frequency_overpotential_2 | turnover frequency_electrolyte_2 | turnover frequency_temperature_2 | cobalt content_measurement_method | cobalt content_material_form | hydrogen adsorption free energy_surface | hydrogen adsorption free energy_temperature | water adsorption free energy_数值 | water adsorption free energy_单位 | water adsorption free energy_calculation_method | water adsorption free energy_surface | water adsorption free energy_temperature | OER overpotential_calculation_method | OER overpotential_surface | OER overpotential_temperature | areal capacitance_application | areal capacitance_test_morphology | energy density_test_morphology | power density_test_morphology | specific capacity_electrolyte_1 | specific capacity_electrolyte_2 | BET surface area_sample_state_2 | BET surface area_sample_state_3 | water uptake_数值 | water uptake_单位 | water uptake_temperature | water uptake_humidity | lithiation voltage plateau_数值 | lithiation voltage plateau_单位 | lithiation voltage plateau_voltage_range | Li⁺ diffusion coefficient_数值 | Li⁺ diffusion coefficient_单位 | Li⁺ diffusion coefficient_test_method | Li⁺ diffusion coefficient_voltage_range | initial Coulombic efficiency_cycle_number | electrical conductivity_sample | XRD peaks_sample_1 | XRD peaks_sample_2 | XRD peaks_sample_3 | XRD peaks_数值_4 | XRD peaks_单位_4 | XRD peaks_sample_4 | XRD peaks_plane_4 | XRD peaks_数值_5 | XRD peaks_单位_5 | XRD peaks_sample_5 | XRD peaks_plane_5 | morphology_sample | morphology_diameter | morphology_length | specific surface area_sample | redox activity_数值 | redox activity_单位 | redox activity_test_method | biocompatibility_数值 | biocompatibility_单位 | biocompatibility_test_method | pore volume_sample | stability_sample | particle size_sample | charge transfer resistance_sample | lattice spacing_sample | lattice spacing_plane | elemental composition_sample | electron-transfer time_数值 | electron-transfer time_单位 | electron-transfer time_phase_angle | electron-transfer time_frequency | capacitance retention_cycle_number | specific energy_数值_1 | specific energy_单位_1 | specific energy_specific_power_1 | specific energy_数值_2 | specific energy_单位_2 | specific energy_specific_power_2 | resistance_数值_1 | resistance_单位_1 | resistance_temperature_1 | resistance_voltage_1 | resistance_state_1 | resistance_数值_2 | resistance_单位_2 | resistance_temperature_2 | resistance_voltage_2 | resistance_state_2 | optical bandgap_temperature | NO2 adsorption capacity_数值 | NO2 adsorption capacity_单位 | NO2 adsorption capacity_temperature | NO2 adsorption capacity_pressure | NO2 bonding parameters_数值_1 | NO2 bonding parameters_单位_1 | NO2 bonding parameters_parameter_1 | NO2 bonding parameters_数值_2 | NO2 bonding parameters_单位_2 | NO2 bonding parameters_parameter_2 | NO2 bonding parameters_数值_3 | NO2 bonding parameters_单位_3 | NO2 bonding parameters_parameter_3 | electroactive surface area_数值 | electroactive surface area_单位 | electroactive surface area_test_method | electroactive surface area_electrolyte | electroactive surface area_scan_rate | detection limit_test_method_3 | detection limit_electrolyte_3 | linear range_数值_1 | linear range_单位_1 | linear range_analyte_1 | linear range_test_method_1 | linear range_数值_2 | linear range_单位_2 | linear range_analyte_2 | linear range_test_method_2 | linear range_数值_3 | linear range_单位_3 | linear range_analyte_3 | linear range_test_method_3 | oxidation potential_数值_1 | oxidation potential_单位_1 | oxidation potential_analyte_1 | oxidation potential_test_method_1 | oxidation potential_electrolyte_1 | oxidation potential_数值_2 | oxidation potential_单位_2 | oxidation potential_analyte_2 | oxidation potential_test_method_2 | oxidation potential_electrolyte_2 | oxidation potential_数值_3 | oxidation potential_单位_3 | oxidation potential_analyte_3 | oxidation potential_test_method_3 | oxidation potential_electrolyte_3 | peak separation_数值_1 | peak separation_单位_1 | peak separation_peaks_1 | peak separation_test_method_1 | peak separation_数值_2 | peak separation_单位_2 | peak separation_peaks_2 | peak separation_test_method_2 | peak separation_数值_3 | peak separation_单位_3 | peak separation_peaks_3 | peak separation_test_method_3 | capacitance retention_analyte_1 | capacitance retention_concentration_1 | capacitance retention_duration_1 | capacitance retention_analyte_2 | capacitance retention_concentration_2 | capacitance retention_duration_2 | capacitance retention_数值_3 | capacitance retention_单位_3 | capacitance retention_analyte_3 | capacitance retention_concentration_3 | capacitance retention_duration_3 | RSD_数值_1 | RSD_单位_1 | RSD_analyte_1 | RSD_concentration_1 | RSD_test_method_1 | RSD_数值_2 | RSD_单位_2 | RSD_analyte_2 | RSD_concentration_2 | RSD_test_method_2 | RSD_数值_3 | RSD_单位_3 | RSD_analyte_3 | RSD_concentration_3 | RSD_test_method_3 | thermal decomposition temperature_数值 | thermal decomposition temperature_单位 | thermal decomposition temperature_test_method | thermal decomposition temperature_atmosphere | thermal decomposition temperature_heating_rate | morphology_size_range | Pb loading_数值 | Pb loading_单位 | Pb loading_test_method | Pb loading_error | average nanoparticle size_数值 | average nanoparticle size_单位 | average nanoparticle size_test_method | average nanoparticle size_error | Pb grain size_数值 | Pb grain size_单位 | Pb grain size_test_method | Pb grain size_crystal_plane | PbO grain size_数值 | PbO grain size_单位 | PbO grain size_test_method | PbO grain size_crystal_plane | double-layer capacitance_potential_window | faradaic efficiency_数值_1 | faradaic efficiency_单位_1 | faradaic efficiency_applied_potential_1 | faradaic efficiency_electrolyte_1 | faradaic efficiency_product_1 | faradaic efficiency_reaction_time_1 | faradaic efficiency_数值_2 | faradaic efficiency_单位_2 | faradaic efficiency_applied_potential_2 | faradaic efficiency_electrolyte_2 | faradaic efficiency_product_2 | faradaic efficiency_reaction_time_2 | ADN production rate_数值 | ADN production rate_单位 | ADN production rate_applied_potential | ADN production rate_electrolyte | electrical conductivity_test_environment | lattice constant_数值_1 | lattice constant_单位_1 | lattice constant_form_1 | lattice constant_test_method_1 | lattice constant_数值_2 | lattice constant_单位_2 | lattice constant_form_2 | lattice constant_test_method_2 | Cu oxidation state_数值 | Cu oxidation state_单位 | Cu oxidation state_test_method | charge transfer_数值 | charge transfer_单位 | charge transfer_form | charge transfer_test_method | band width_数值 | band width_单位 | band width_form | band width_test_method | Dirac point position_数值_1 | Dirac point position_单位_1 | Dirac point position_form_1 | Dirac point position_test_method_1 | Dirac point position_数值_2 | Dirac point position_单位_2 | Dirac point position_form_2 | Dirac point position_test_method_2 | interlayer distance_method_1 | interlayer distance_water_content_2 | metal-oxygen bond length_数值 | metal-oxygen bond length_单位 | metal-oxygen bond length_temperature | metal-oxygen bond length_method | water adsorption enthalpy_数值 | water adsorption enthalpy_单位 | water adsorption enthalpy_water_content | water adsorption enthalpy_temperature | charge difference_数值 | charge difference_单位 | charge difference_comparison | charge difference_method | electrical conductivity_metal | electrical conductivity_test_form_4 | electrical conductivity_test_form_5 | electrical conductivity_humidity_6 | electrical conductivity_test_form_6 | electrical conductivity_humidity_7 | electrical conductivity_test_form_7 | electrical conductivity_humidity_8 | electrical conductivity_test_form_8 | electrical conductivity_humidity_9 | electrical conductivity_test_form_9 | electrical conductivity_humidity_10 | electrical conductivity_test_form_10 | electrical conductivity_humidity_11 | electrical conductivity_test_form_11 | electrical conductivity_humidity_12 | electrical conductivity_test_form_12 | electrical conductivity_humidity_13 | electrical conductivity_test_form_13 | electrical conductivity_数值_14 | electrical conductivity_单位_14 | electrical conductivity_temperature_14 | electrical conductivity_humidity_14 | electrical conductivity_test_method_14 | electrical conductivity_test_form_14 | electrical conductivity_数值_15 | electrical conductivity_单位_15 | electrical conductivity_temperature_15 | electrical conductivity_humidity_15 | electrical conductivity_test_method_15 | electrical conductivity_test_form_15 | electrical conductivity_数值_16 | electrical conductivity_单位_16 | electrical conductivity_temperature_16 | electrical conductivity_humidity_16 | electrical conductivity_test_method_16 | electrical conductivity_test_form_16 | electrical conductivity_数值_17 | electrical conductivity_单位_17 | electrical conductivity_temperature_17 | electrical conductivity_humidity_17 | electrical conductivity_test_method_17 | electrical conductivity_test_form_17 | electrical conductivity_数值_18 | electrical conductivity_单位_18 | electrical conductivity_temperature_18 | electrical conductivity_humidity_18 | electrical conductivity_test_method_18 | electrical conductivity_test_form_18 | electrical conductivity_数值_19 | electrical conductivity_单位_19 | electrical conductivity_temperature_19 | electrical conductivity_humidity_19 | electrical conductivity_test_method_19 | electrical conductivity_test_form_19 | electrical conductivity_数值_20 | electrical conductivity_单位_20 | electrical conductivity_temperature_20 | electrical conductivity_humidity_20 | electrical conductivity_test_method_20 | electrical conductivity_test_form_20 | electrical conductivity_数值_21 | electrical conductivity_单位_21 | electrical conductivity_temperature_21 | electrical conductivity_humidity_21 | electrical conductivity_test_method_21 | electrical conductivity_test_form_21 | electrical conductivity_数值_22 | electrical conductivity_单位_22 | electrical conductivity_temperature_22 | electrical conductivity_humidity_22 | electrical conductivity_test_method_22 | electrical conductivity_test_form_22 | electrical conductivity_数值_23 | electrical conductivity_单位_23 | electrical conductivity_temperature_23 | electrical conductivity_humidity_23 | electrical conductivity_test_method_23 | electrical conductivity_test_form_23 | electrical conductivity_数值_24 | electrical conductivity_单位_24 | electrical conductivity_temperature_24 | electrical conductivity_humidity_24 | electrical conductivity_test_method_24 | electrical conductivity_test_form_24 | electrical conductivity_数值_25 | electrical conductivity_单位_25 | electrical conductivity_temperature_25 | electrical conductivity_humidity_25 | electrical conductivity_test_method_25 | electrical conductivity_test_form_25 | electrical conductivity_数值_26 | electrical conductivity_单位_26 | electrical conductivity_temperature_26 | electrical conductivity_humidity_26 | electrical conductivity_test_method_26 | electrical conductivity_test_form_26 | electrical conductivity_数值_27 | electrical conductivity_单位_27 | electrical conductivity_temperature_27 | electrical conductivity_humidity_27 | electrical conductivity_test_method_27 | electrical conductivity_test_form_27 | electrical conductivity_数值_28 | electrical conductivity_单位_28 | electrical conductivity_temperature_28 | electrical conductivity_humidity_28 | electrical conductivity_test_method_28 | electrical conductivity_test_form_28 | electrical conductivity_数值_29 | electrical conductivity_单位_29 | electrical conductivity_temperature_29 | electrical conductivity_humidity_29 | electrical conductivity_test_method_29 | electrical conductivity_test_form_29 | electrical conductivity_数值_30 | electrical conductivity_单位_30 | electrical conductivity_temperature_30 | electrical conductivity_humidity_30 | electrical conductivity_test_method_30 | electrical conductivity_test_form_30 | electrical conductivity_数值_31 | electrical conductivity_单位_31 | electrical conductivity_temperature_31 | electrical conductivity_humidity_31 | electrical conductivity_test_method_31 | electrical conductivity_test_form_31 | water adsorption capacity_relative_pressure | thermal stability_description | density_description | magnetic susceptibility_数值_1 | magnetic susceptibility_单位_1 | magnetic susceptibility_temperature_1 | magnetic susceptibility_magnetic_field_1 | magnetic susceptibility_state_1 | magnetic susceptibility_数值_2 | magnetic susceptibility_单位_2 | magnetic susceptibility_temperature_2 | magnetic susceptibility_magnetic_field_2 | magnetic susceptibility_state_2 | unit cell parameter a_数值_1 | unit cell parameter a_单位_1 | unit cell parameter a_temperature_1 | unit cell parameter a_数值_2 | unit cell parameter a_单位_2 | unit cell parameter a_temperature_2 | unit cell parameter b_数值_1 | unit cell parameter b_单位_1 | unit cell parameter b_temperature_1 | unit cell parameter b_数值_2 | unit cell parameter b_单位_2 | unit cell parameter b_temperature_2 | unit cell parameter c_数值_1 | unit cell parameter c_单位_1 | unit cell parameter c_temperature_1 | unit cell parameter c_数值_2 | unit cell parameter c_单位_2 | unit cell parameter c_temperature_2 | unit cell angle β_数值_1 | unit cell angle β_单位_1 | unit cell angle β_temperature_1 | unit cell angle β_数值_2 | unit cell angle β_单位_2 | unit cell angle β_temperature_2 | unit cell volume_数值_1 | unit cell volume_单位_1 | unit cell volume_temperature_1 | unit cell volume_数值_2 | unit cell volume_单位_2 | unit cell volume_temperature_2 | calculated density_数值_1 | calculated density_单位_1 | calculated density_temperature_1 | calculated density_数值_2 | calculated density_单位_2 | calculated density_temperature_2 | linear coefficient of thermal expansion_数值 | linear coefficient of thermal expansion_单位 | linear coefficient of thermal expansion_temperature_range | U-O bond length_数值_1 | U-O bond length_单位_1 | U-O bond length_temperature_1 | U-O bond length_数值_2 | U-O bond length_单位_2 | U-O bond length_temperature_2 | U-O bond length_数值_3 | U-O bond length_单位_3 | U-O bond length_temperature_3 | U-O bond length_数值_4 | U-O bond length_单位_4 | U-O bond length_temperature_4 | C-O bond length_数值 | C-O bond length_单位 | C-O bond length_temperature | C-C bond length_数值_1 | C-C bond length_单位_1 | C-C bond length_temperature_1 | C-C bond length_数值_2 | C-C bond length_单位_2 | C-C bond length_temperature_2 | zeta potential_test_environment | electrical conductivity_thickness_1 | electrical conductivity_thickness_2 | electrical conductivity_thickness_3 | electrical conductivity_thickness_4 | electrical conductivity_thickness_5 | optical modulation range_数值_1 | optical modulation range_单位_1 | optical modulation range_wavelength_1 | optical modulation range_thickness_1 | optical modulation range_voltage_range_1 | optical modulation range_数值_2 | optical modulation range_单位_2 | optical modulation range_wavelength_2 | optical modulation range_thickness_2 | optical modulation range_voltage_range_2 | optical modulation range_数值_3 | optical modulation range_单位_3 | optical modulation range_wavelength_3 | optical modulation range_thickness_3 | optical modulation range_voltage_range_3 | optical modulation range_数值_4 | optical modulation range_单位_4 | optical modulation range_wavelength_4 | optical modulation range_thickness_4 | optical modulation range_voltage_range_4 | optical modulation range_数值_5 | optical modulation range_单位_5 | optical modulation range_wavelength_5 | optical modulation range_thickness_5 | optical modulation range_voltage_range_5 | coloration efficiency_数值_1 | coloration efficiency_单位_1 | coloration efficiency_wavelength_1 | coloration efficiency_thickness_1 | coloration efficiency_数值_2 | coloration efficiency_单位_2 | coloration efficiency_wavelength_2 | coloration efficiency_thickness_2 | coloration efficiency_数值_3 | coloration efficiency_单位_3 | coloration efficiency_wavelength_3 | coloration efficiency_thickness_3 | coloration efficiency_数值_4 | coloration efficiency_单位_4 | coloration efficiency_wavelength_4 | coloration efficiency_thickness_4 | coloration efficiency_数值_5 | coloration efficiency_单位_5 | coloration efficiency_wavelength_5 | coloration efficiency_thickness_5 | switching time_数值_1 | switching time_单位_1 | switching time_thickness_1 | switching time_process_1 | switching time_数值_2 | switching time_单位_2 | switching time_thickness_2 | switching time_process_2 | switching time_数值_3 | switching time_单位_3 | switching time_thickness_3 | switching time_process_3 | switching time_数值_4 | switching time_单位_4 | switching time_thickness_4 | switching time_process_4 | switching time_数值_5 | switching time_单位_5 | switching time_thickness_5 | switching time_process_5 | ion diffusion coefficient (CV)_数值_1 | ion diffusion coefficient (CV)_单位_1 | ion diffusion coefficient (CV)_thickness_1 | ion diffusion coefficient (CV)_test_method_1 | ion diffusion coefficient (CV)_数值_2 | ion diffusion coefficient (CV)_单位_2 | ion diffusion coefficient (CV)_thickness_2 | ion diffusion coefficient (CV)_test_method_2 | ion diffusion coefficient (CV)_数值_3 | ion diffusion coefficient (CV)_单位_3 | ion diffusion coefficient (CV)_thickness_3 | ion diffusion coefficient (CV)_test_method_3 | ion diffusion coefficient (CV)_数值_4 | ion diffusion coefficient (CV)_单位_4 | ion diffusion coefficient (CV)_thickness_4 | ion diffusion coefficient (CV)_test_method_4 | ion diffusion coefficient (CV)_数值_5 | ion diffusion coefficient (CV)_单位_5 | ion diffusion coefficient (CV)_thickness_5 | ion diffusion coefficient (CV)_test_method_5 | ion diffusion coefficient (EIS)_数值_1 | ion diffusion coefficient (EIS)_单位_1 | ion diffusion coefficient (EIS)_thickness_1 | ion diffusion coefficient (EIS)_test_method_1 | ion diffusion coefficient (EIS)_数值_2 | ion diffusion coefficient (EIS)_单位_2 | ion diffusion coefficient (EIS)_thickness_2 | ion diffusion coefficient (EIS)_test_method_2 | ion diffusion coefficient (EIS)_数值_3 | ion diffusion coefficient (EIS)_单位_3 | ion diffusion coefficient (EIS)_thickness_3 | ion diffusion coefficient (EIS)_test_method_3 | ion diffusion coefficient (EIS)_数值_4 | ion diffusion coefficient (EIS)_单位_4 | ion diffusion coefficient (EIS)_thickness_4 | ion diffusion coefficient (EIS)_test_method_4 | ion diffusion coefficient (EIS)_数值_5 | ion diffusion coefficient (EIS)_单位_5 | ion diffusion coefficient (EIS)_thickness_5 | ion diffusion coefficient (EIS)_test_method_5 | redox potential_process_1 | redox potential_electrolyte_1 | redox potential_process_2 | redox potential_electrolyte_2 | Raman D/G band ratio_数值 | Raman D/G band ratio_单位 | Raman D/G band ratio_test_method | Raman D/G band ratio_laser_wavelength | cycling stability_voltage_range | electrical conductivity_test_temperature | saturation magnetization_field_range | remanent magnetization_数值 | remanent magnetization_单位 | remanent magnetization_test_method | remanent magnetization_temperature | EMI shielding effectiveness_thickness | real permittivity_test_method | Seebeck coefficient_temperature | power factor_数值 | power factor_单位 | power factor_temperature | band gap_band_gap_type_1 | band gap_U_value_2 | isomer shift_数值_1 | isomer shift_单位_1 | isomer shift_temperature_1 | isomer shift_Fe_site_1 | isomer shift_数值_2 | isomer shift_单位_2 | isomer shift_temperature_2 | isomer shift_Fe_site_2 | isomer shift_数值_3 | isomer shift_单位_3 | isomer shift_temperature_3 | isomer shift_Fe_site_3 | quadrupole splitting_数值_1 | quadrupole splitting_单位_1 | quadrupole splitting_temperature_1 | quadrupole splitting_Fe_site_1 | quadrupole splitting_数值_2 | quadrupole splitting_单位_2 | quadrupole splitting_temperature_2 | quadrupole splitting_Fe_site_2 | quadrupole splitting_数值_3 | quadrupole splitting_单位_3 | quadrupole splitting_temperature_3 | quadrupole splitting_Fe_site_3 | Weiss constant_数值 | Weiss constant_单位 | Weiss constant_temperature_range | coercive field_数值_1 | coercive field_单位_1 | coercive field_temperature_1 | coercive field_数值_2 | coercive field_单位_2 | coercive field_temperature_2 | coercive field_数值_3 | coercive field_单位_3 | coercive field_temperature_3 | unit cell parameters_数值 | unit cell parameters_单位 | unit cell parameters_temperature | linker oxidation state_数值 | linker oxidation state_单位 | linker oxidation state_method | Weiss constant_method | lattice parameter_temperature | lattice parameter_pressure | BET surface area_morphology_1 | BET surface area_morphology_2 | BET surface area_morphology_3 | BET surface area_morphology_4 | BET surface area_temperature_4 | BET surface area_数值_5 | BET surface area_单位_5 | BET surface area_morphology_5 | BET surface area_temperature_5 | BET surface area_数值_6 | BET surface area_单位_6 | BET surface area_morphology_6 | BET surface area_temperature_6 | BET surface area_数值_7 | BET surface area_单位_7 | BET surface area_morphology_7 | BET surface area_temperature_7 | BET surface area_数值_8 | BET surface area_单位_8 | BET surface area_morphology_8 | BET surface area_temperature_8 | BET surface area_数值_9 | BET surface area_单位_9 | BET surface area_morphology_9 | BET surface area_temperature_9 | BET surface area_数值_10 | BET surface area_单位_10 | BET surface area_morphology_10 | BET surface area_temperature_10 | BET surface area_数值_11 | BET surface area_单位_11 | BET surface area_morphology_11 | BET surface area_temperature_11 | BET surface area_数值_12 | BET surface area_单位_12 | BET surface area_morphology_12 | BET surface area_temperature_12 | specific capacity_morphology_1 | specific capacity_morphology_2 | specific capacity_morphology_3 | specific capacity_cycle_number_4 | specific capacity_morphology_4 | specific capacity_cycle_number_5 | specific capacity_morphology_5 | specific capacity_cycle_number_6 | specific capacity_morphology_6 | specific capacity_cycle_number_7 | specific capacity_morphology_7 | specific capacity_cycle_number_8 | specific capacity_morphology_8 | specific capacity_cycle_number_9 | specific capacity_morphology_9 | specific capacity_cycle_number_10 | specific capacity_morphology_10 | specific capacity_cycle_number_11 | specific capacity_morphology_11 | specific capacity_cycle_number_12 | specific capacity_morphology_12 | specific capacity_morphology_13 | specific capacity_cycle_number_14 | specific capacity_morphology_14 | specific capacity_cycle_number_15 | specific capacity_morphology_15 | specific capacity_cycle_number_16 | specific capacity_morphology_16 | specific capacity_morphology_17 | specific capacity_cycle_number_18 | specific capacity_morphology_18 | specific capacity_数值_19 | specific capacity_单位_19 | specific capacity_current_density_19 | specific capacity_cycle_number_19 | specific capacity_morphology_19 | specific capacity_数值_20 | specific capacity_单位_20 | specific capacity_current_density_20 | specific capacity_cycle_number_20 | specific capacity_morphology_20 | specific capacity_数值_21 | specific capacity_单位_21 | specific capacity_current_density_21 | specific capacity_cycle_number_21 | specific capacity_morphology_21 | specific capacity_数值_22 | specific capacity_单位_22 | specific capacity_current_density_22 | specific capacity_cycle_number_22 | specific capacity_morphology_22 | specific capacity_数值_23 | specific capacity_单位_23 | specific capacity_current_density_23 | specific capacity_cycle_number_23 | specific capacity_morphology_23 | tap density_morphology | particle size_morphology_1 | particle size_morphology_2 | particle size_morphology_3 | particle size_数值_4 | particle size_单位_4 | particle size_morphology_4 | particle size_数值_5 | particle size_单位_5 | particle size_morphology_5 | particle size_数值_6 | particle size_单位_6 | particle size_morphology_6 | particle size_数值_7 | particle size_单位_7 | particle size_morphology_7 | particle size_数值_8 | particle size_单位_8 | particle size_morphology_8 | particle size_数值_9 | particle size_单位_9 | particle size_morphology_9 | particle size_数值_10 | particle size_单位_10 | particle size_morphology_10 | particle size_数值_11 | particle size_单位_11 | particle size_morphology_11 | particle size_数值_12 | particle size_单位_12 | particle size_morphology_12 | electrical conductivity_medium | overpotential_reference_1 | overpotential_reference_2 | charge transfer resistance_applied_potential_1 | N₂ uptake_数值 | N₂ uptake_单位 | N₂ uptake_temperature | N₂ uptake_pressure | CO₂ uptake_数值 | CO₂ uptake_单位 | CO₂ uptake_temperature | CO₂ uptake_pressure | electrical conductivity_reference | electrical conductivity_feature | electrical conductivity_reason | electrical conductivity_doping_temperature_2 | gas sensing response_数值_1 | gas sensing response_单位_1 | gas sensing response_gas_1 | gas sensing response_concentration_1 | gas sensing response_temperature_1 | gas sensing response_test_form_1 | gas sensing response_数值_2 | gas sensing response_单位_2 | gas sensing response_gas_2 | gas sensing response_concentration_2 | gas sensing response_temperature_2 | gas sensing response_test_form_2 | gas sensing response_数值_3 | gas sensing response_单位_3 | gas sensing response_gas_3 | gas sensing response_concentration_3 | gas sensing response_temperature_3 | gas sensing response_test_form_3 | macropore size_数值 | macropore size_单位 | macropore size_test_method | macropore size_structure | pore wall thickness_数值 | pore wall thickness_单位 | pore wall thickness_test_method | elemental composition_test_method_1 | elemental composition_test_method_2 | pore size_数值_3 | pore size_单位_3 | pore size_calculation_method_3 | pore size_数值_4 | pore size_单位_4 | pore size_calculation_method_4 | interlayer spacing_数值_1 | interlayer spacing_单位_1 | interlayer spacing_calculation_method_1 | interlayer spacing_数值_2 | interlayer spacing_单位_2 | interlayer spacing_calculation_method_2 | interlayer spacing_数值_3 | interlayer spacing_单位_3 | interlayer spacing_calculation_method_3 | gravimetric capacitance_scan_rate | ECSA surface area_数值 | ECSA surface area_单位 | ECSA surface area_electrolyte | ECSA surface area_scan_rate | particle size_measurement_method | electrical conductivity_PANI_content_1 | electrical conductivity_doping_1 | electrical conductivity_PANI_content_2 | elemental composition_test_method_3 | elemental composition_数值_4 | elemental composition_单位_4 | elemental composition_element_4 | elemental composition_test_method_4 | thermal decomposition temperature_数值_1 | thermal decomposition temperature_单位_1 | thermal decomposition temperature_process_1 | thermal decomposition temperature_数值_2 | thermal decomposition temperature_单位_2 | thermal decomposition temperature_process_2 | weight loss_数值_1 | weight loss_单位_1 | weight loss_temperature_range_1 | weight loss_process_1 | weight loss_数值_2 | weight loss_单位_2 | weight loss_temperature_range_2 | weight loss_process_2 | electrochemical surface area_数值 | electrochemical surface area_单位 | electrochemical surface area_electrode | electrochemical surface area_test_method | electrochemical surface area_electrolyte | charge transfer resistance_DC_potential | absorption spectrum peak position_数值 | absorption spectrum peak position_单位 | absorption spectrum peak position_test_method | absorption spectrum peak position_stacking_geometry | absorption spectrum peak position_interlayer_spacing | absorption spectrum peak position_displacement | exciton delocalization energy_数值 | exciton delocalization energy_单位 | exciton delocalization energy_test_method | exciton delocalization energy_stacking_configuration | hole transfer integral_数值 | hole transfer integral_单位 | hole transfer integral_test_method | hole transfer integral_stacking_configuration | electron transfer integral_数值 | electron transfer integral_单位 | electron transfer integral_test_method | electron transfer integral_stacking_configuration | charge transfer energy_数值 | charge transfer energy_单位 | charge transfer energy_test_method | charge transfer energy_stacking_configuration | Huang-Rhys factor_数值_1 | Huang-Rhys factor_单位_1 | Huang-Rhys factor_test_method_1 | Huang-Rhys factor_state_1 | Huang-Rhys factor_数值_2 | Huang-Rhys factor_单位_2 | Huang-Rhys factor_test_method_2 | Huang-Rhys factor_state_2 | Huang-Rhys factor_数值_3 | Huang-Rhys factor_单位_3 | Huang-Rhys factor_test_method_3 | Huang-Rhys factor_state_3 | Ni-N bond distance_数值_1 | Ni-N bond distance_单位_1 | Ni-N bond distance_test_method_1 | Ni-N bond distance_state_1 | Ni-N bond distance_数值_2 | Ni-N bond distance_单位_2 | Ni-N bond distance_test_method_2 | Ni-N bond distance_state_2 | Ni-N bond distance_数值_3 | Ni-N bond distance_单位_3 | Ni-N bond distance_test_method_3 | Ni-N bond distance_state_3 | ORR onset potential_rotation_rate | ORR onset potential_scan_rate | ORR onset potential_reference_electrode | ORR half-wave potential_数值 | ORR half-wave potential_单位 | ORR half-wave potential_electrolyte | ORR half-wave potential_rotation_rate | ORR half-wave potential_scan_rate | ORR half-wave potential_reference_electrode | limited current density_数值 | limited current density_单位 | limited current density_electrolyte | limited current density_rotation_rate | limited current density_scan_rate | electron transfer number_数值 | electron transfer number_单位 | electron transfer number_electrolyte | electron transfer number_test_method | N content_数值 | N content_单位 | N content_test_method | Total pore volume_数值 | Total pore volume_单位 | Total pore volume_temperature | Total pore volume_test_method | Micropore volume_数值 | Micropore volume_单位 | Micropore volume_temperature | Micropore volume_test_method | Particle size_数值 | Particle size_单位 | Particle size_test_method | Electrical conductivity_数值 | Electrical conductivity_单位 | Electrical conductivity_test_method | Electrical conductivity_comment | chemical stability_test_method | ORR half-wave potential_rotation_speed | ORR onset potential_rotation_speed | ORR Tafel slope_数值 | ORR Tafel slope_单位 | ORR Tafel slope_electrolyte | OER Tafel slope_数值 | OER Tafel slope_单位 | OER Tafel slope_electrolyte | electrical conductivity_Ni/Co_ratio_1 | electrical conductivity_Ni/Co_ratio_2 | electrical conductivity_Ni/Co_ratio_3 | specific surface area_Ni/Co_ratio | Co₃O₄ nanoparticle size_数值_1 | Co₃O₄ nanoparticle size_单位_1 | Co₃O₄ nanoparticle size_test_method_1 | Co₃O₄ nanoparticle size_Ni/Co_ratio_1 | Co₃O₄ nanoparticle size_数值_2 | Co₃O₄ nanoparticle size_单位_2 | Co₃O₄ nanoparticle size_test_method_2 | Co₃O₄ nanoparticle size_Ni/Co_ratio_2 | ORR half-wave potential_Ni/Co_ratio | ORR onset potential_Ni/Co_ratio | ORR Tafel slope_Ni/Co_ratio | ORR electron transfer number_数值 | ORR electron transfer number_单位 | ORR electron transfer number_electrolyte | ORR electron transfer number_Ni/Co_ratio | ORR H₂O₂ yield_数值 | ORR H₂O₂ yield_单位 | ORR H₂O₂ yield_electrolyte | ORR H₂O₂ yield_Ni/Co_ratio | OER overpotential_Ni/Co_ratio | OER Tafel slope_Ni/Co_ratio | electrochemical double-layer capacitance_Ni/Co_ratio | Zn-air battery power density_数值 | Zn-air battery power density_单位 | Zn-air battery power density_battery_type | Zn-air battery power density_current_density | Zn-air battery power density_Ni/Co_ratio | band gap_wavelength | Mn-O distance (Mn1)_数值_1 | Mn-O distance (Mn1)_单位_1 | Mn-O distance (Mn1)_test_method_1 | Mn-O distance (Mn1)_coordination_type_1 | Mn-O distance (Mn1)_数值_2 | Mn-O distance (Mn1)_单位_2 | Mn-O distance (Mn1)_test_method_2 | Mn-O distance (Mn1)_coordination_type_2 | Mn-S distance_数值 | Mn-S distance_单位 | Mn-S distance_test_method | Mn-S distance_position | Mn-Mn distance_数值 | Mn-Mn distance_单位 | Mn-Mn distance_test_method | Mn-Mn distance_pair | Mn2-O distance_数值_1 | Mn2-O distance_单位_1 | Mn2-O distance_test_method_1 | Mn2-O distance_ligand_1 | Mn2-O distance_数值_2 | Mn2-O distance_单位_2 | Mn2-O distance_test_method_2 | Mn2-O distance_coordination_type_2 | Mn2-S distance_数值 | Mn2-S distance_单位 | Mn2-S distance_test_method | cation exchange percentage_数值 | cation exchange percentage_单位 | cation exchange percentage_test_method | M-O distance_数值 | M-O distance_单位 | M-O distance_test_method | M-S distance_数值 | M-S distance_单位 | M-S distance_test_method | oxidation state_数值 | oxidation state_单位 | oxidation state_test_method | M-O distance_数值_1 | M-O distance_单位_1 | M-O distance_test_method_1 | M-O distance_数值_2 | M-O distance_单位_2 | M-O distance_test_method_2 | M-X distance_数值 | M-X distance_单位 | M-X distance_test_method | M-X distance_pair | charge transfer resistance_form | water stability_数值 | water stability_单位 | water stability_test_duration | water stability_test_method | void volume_数值 | void volume_单位 | void volume_test_method | sensitivity_数值 | sensitivity_单位 | sensitivity_analyte | sensitivity_electrolyte | sensitivity_potential | detection limit_linear_range | phase angle_数值 | phase angle_单位 | phase angle_test_method | phase angle_electrolyte | Seebeck coefficient_sample_form | Seebeck coefficient_pressure | band gap_sample_form | pore diameter_pressure | electrical conductivity_bromine_content | Seebeck coefficient_note | activation energy_sample_form | activation energy_bromine_content | lattice parameter a_bromine_content | lattice parameter c_bromine_content | Raman shift_数值 | Raman shift_单位 | Raman shift_test_method | Raman shift_bromine_content | areal capacitance_electrode_area_1 | areal capacitance_test_form_1 | areal capacitance_electrode_area_2 | areal capacitance_test_form_2 | capacitance retention_electrolyte | capacitance retention_test_form | lamellar period_数值 | lamellar period_单位 | lamellar period_test_method | lamellar period_test_form | film thickness_test_form | thermal stability_数值_1 | thermal stability_单位_1 | thermal stability_temperature_1 | thermal stability_atmosphere_1 | thermal stability_test_form_1 | thermal stability_数值_2 | thermal stability_单位_2 | thermal stability_temperature_2 | thermal stability_atmosphere_2 | thermal stability_test_form_2 | TALP content_数值 | TALP content_单位 | TALP content_test_form | TALP content_calculation_method | cell viability_数值_1 | cell viability_单位_1 | cell viability_cell_line_1 | cell viability_incubation_time_1 | cell viability_test_form_1 | cell viability_数值_2 | cell viability_单位_2 | cell viability_cell_line_2 | cell viability_incubation_time_2 | cell viability_test_form_2 | cell viability_数值_3 | cell viability_单位_3 | cell viability_cell_line_3 | cell viability_test_condition_3 | cell viability_test_form_3 | photocurrent density_数值_1 | photocurrent density_单位_1 | photocurrent density_light_source_1 | photocurrent density_light_intensity_1 | photocurrent density_electrolyte_1 | photocurrent density_electrode_1 | photocurrent density_test_method_1 | photocurrent density_数值_2 | photocurrent density_单位_2 | photocurrent density_light_source_2 | photocurrent density_potential_2 | photocurrent density_electrode_2 | photocurrent density_test_method_2 | photocurrent density_数值_3 | photocurrent density_单位_3 | photocurrent density_light_source_3 | photocurrent density_light_intensity_3 | photocurrent density_electrolyte_3 | photocurrent density_electrode_3 | photocurrent density_test_method_3 | charge transfer resistance_potential | charge transfer resistance_light_source | coating thickness_数值_1 | coating thickness_单位_1 | coating thickness_electrode_1 | coating thickness_test_method_1 | coating thickness_数值_2 | coating thickness_单位_2 | coating thickness_form_2 | coating thickness_test_method_2 | nanorod diameter increase_数值_1 | nanorod diameter increase_单位_1 | nanorod diameter increase_electrode_1 | nanorod diameter increase_test_method_1 | nanorod diameter increase_数值_2 | nanorod diameter increase_单位_2 | nanorod diameter increase_electrode_2 | nanorod diameter increase_test_method_2 | elemental composition_electrode_1 | elemental composition_electrode_2 | pore diameter_数值_1 | pore diameter_单位_1 | pore diameter_material_form_1 | pore diameter_数值_2 | pore diameter_单位_2 | pore diameter_material_form_2 | pore diameter_数值_3 | pore diameter_单位_3 | pore diameter_material_form_3 | specific capacitance_material_form_1 | specific capacitance_material_form_2 | specific capacitance_material_form_3 | equivalent series resistance_material_form | onset potential_light_source | onset potential_electrode | photoconversion efficiency_数值 | photoconversion efficiency_单位 | photoconversion efficiency_light_source | photoconversion efficiency_electrode | photoconversion efficiency_test_method | phosphate adsorption capacity_applied_voltage | phosphate adsorption capacity_material_form | phosphate adsorption capacity_adsorption_model | electrical conductivity_Ce-MOF_loading | photocurrent density_数值 | photocurrent density_单位 | photocurrent density_light_source | photocurrent density_light_intensity | photocurrent density_electron_scavenger | photocurrent density_electrolyte | photocurrent density_test_method | Raman peaks_数值 | Raman peaks_单位 | Raman peaks_test_method | Raman peaks_laser_wavelength | Co content_数值 | Co content_单位 | Co content_test_method | Co content_temperature | initial discharge capacity_current_density | rate capacity_数值 | rate capacity_单位 | rate capacity_current_density | rate capacity_application | cycle life capacity_数值 | cycle life capacity_单位 | cycle life capacity_current_density | cycle life capacity_cycle_number | cycle life capacity_application | crystal size_morphology | thermal conductivity_数值 | thermal conductivity_单位 | thermal conductivity_temperature | thermal conductivity_test_method | thermoelectric figure of merit_数值 | thermoelectric figure of merit_单位 | thermoelectric figure of merit_temperature | thermoelectric figure of merit_test_method | electrical conductivity_anisotropy | CO₂ sensing performance_数值 | CO₂ sensing performance_单位 | CO₂ sensing performance_concentration_range | CO₂ sensing performance_humidity_range | CO₂ sensing performance_material | NH₃ sensing response_数值 | NH₃ sensing response_单位 | NH₃ sensing response_gas_concentration | NH₃ sensing response_response_time | NH₃ sensing response_stability | Seebeck coefficient_test_method | Seebeck coefficient_type | CO2-uptake capability_数值 | CO2-uptake capability_单位 | CO2-uptake capability_test_method | CO2-uptake capability_temperature | CB energy level_数值 | CB energy level_单位 | CB energy level_test_method | VB energy level_数值 | VB energy level_单位 | VB energy level_test_method | flat potential_数值 | flat potential_单位 | flat potential_test_method | nitrogen content_measurement_method | hydrogen content_数值 | hydrogen content_单位 | hydrogen content_measurement_method | carbon content_数值 | carbon content_单位 | carbon content_measurement_method | electrical conductivity_phase | interplanar spacing_数值 | interplanar spacing_单位 | interplanar spacing_crystal_plane | interplanar spacing_measurement_method | NH₃ detection limit_数值 | NH₃ detection limit_单位 | NH₃ detection limit_application | interplanar distance_test_method | effective magnetic moment_数值 | effective magnetic moment_单位 | effective magnetic moment_test_method | Curie constant_temperature | Weiss constant_test_method | interplanar distance_数值_1 | interplanar distance_单位_1 | interplanar distance_test_method_1 | interplanar distance_description_1 | interplanar distance_数值_2 | interplanar distance_单位_2 | interplanar distance_test_method_2 | interplanar distance_description_2 | particle size_form | hydrogen content_test_method | carbon content_test_method | electron mobility_数值 | electron mobility_单位 | electron mobility_temperature | electron mobility_test_method | electron mobility_test_form | electron mobility_humidity | hole mobility_数值 | hole mobility_单位 | hole mobility_temperature | hole mobility_test_method | hole mobility_test_form | hole mobility_humidity | specific capacitance_test_form | specific surface area_test_form | specific surface area_humidity | thermal conductivity_test_form | thermal conductivity_humidity | thermoelectric figure of merit_test_form | thermoelectric figure of merit_humidity | Seebeck coefficient_test_form | Seebeck coefficient_humidity | NH₃ detection limit_temperature | NH₃ detection limit_test_method | NH₃ detection limit_test_form | NH₃ detection limit_humidity | crystal_plane_d_spacing_数值_1 | crystal_plane_d_spacing_单位_1 | crystal_plane_d_spacing_crystal_plane_1 | crystal_plane_d_spacing_test_method_1 | crystal_plane_d_spacing_数值_2 | crystal_plane_d_spacing_单位_2 | crystal_plane_d_spacing_crystal_plane_2 | crystal_plane_d_spacing_test_method_2 | crystal_plane_d_spacing_数值_3 | crystal_plane_d_spacing_单位_3 | crystal_plane_d_spacing_crystal_plane_3 | crystal_plane_d_spacing_test_method_3 | electrical conductivity_filler_loading_1 | electrical conductivity_matrix_1 | electrical conductivity_filler_loading_2 | electrical conductivity_matrix_2 | electrical conductivity_filler_loading_3 | electrical conductivity_matrix_3 | reflection loss_filler_loading_1 | reflection loss_matrix_1 | reflection loss_filler_loading_2 | reflection loss_matrix_2 | reflection loss_filler_loading_3 | reflection loss_matrix_3 | effective absorption bandwidth_RL_threshold_1 | effective absorption bandwidth_RL_threshold_2 | effective absorption bandwidth_RL_threshold_3 | chemical stability_description | lattice parameter_material_form | d-spacing (100)_数值 | d-spacing (100)_单位 | d-spacing (100)_test_method | d-spacing (100)_material_form | d-spacing (100)_temperature | d-spacing (004)_数值 | d-spacing (004)_单位 | d-spacing (004)_test_method | d-spacing (004)_material_form | d-spacing (004)_temperature | interlayer spacing_数值 | interlayer spacing_单位 | interlayer spacing_test_method | interlayer spacing_material_form | interlayer spacing_temperature | number density_数值_1 | number density_单位_1 | number density_substrate_1 | number density_growth_time_1 | number density_temperature_1 | number density_数值_2 | number density_单位_2 | number density_substrate_2 | number density_growth_time_2 | number density_temperature_2 | number density_数值_3 | number density_单位_3 | number density_substrate_3 | number density_growth_time_3 | number density_temperature_3 | number density_数值_4 | number density_单位_4 | number density_substrate_4 | number density_growth_time_4 | number density_temperature_4 | radial growth rate_数值_1 | radial growth rate_单位_1 | radial growth rate_substrate_1 | radial growth rate_growth_time_1 | radial growth rate_temperature_1 | radial growth rate_数值_2 | radial growth rate_单位_2 | radial growth rate_substrate_2 | radial growth rate_growth_time_2 | radial growth rate_temperature_2 | axial growth rate_数值_1 | axial growth rate_单位_1 | axial growth rate_substrate_1 | axial growth rate_growth_time_1 | axial growth rate_temperature_1 | axial growth rate_数值_2 | axial growth rate_单位_2 | axial growth rate_substrate_2 | axial growth rate_growth_time_2 | axial growth rate_temperature_2 | aspect ratio_数值_1 | aspect ratio_单位_1 | aspect ratio_substrate_1 | aspect ratio_growth_time_1 | aspect ratio_temperature_1 | aspect ratio_数值_2 | aspect ratio_单位_2 | aspect ratio_substrate_2 | aspect ratio_growth_time_2 | aspect ratio_temperature_2 | aspect ratio_数值_3 | aspect ratio_单位_3 | aspect ratio_substrate_3 | aspect ratio_growth_time_3 | aspect ratio_temperature_3 | aspect ratio_数值_4 | aspect ratio_单位_4 | aspect ratio_substrate_4 | aspect ratio_growth_time_4 | aspect ratio_temperature_4 | lattice mismatch_数值_1 | lattice mismatch_单位_1 | lattice mismatch_substrate_1 | lattice mismatch_comparison_1 | lattice mismatch_calculation_method_1 | lattice mismatch_数值_2 | lattice mismatch_单位_2 | lattice mismatch_substrate_2 | lattice mismatch_comparison_2 | lattice mismatch_calculation_method_2 | lattice mismatch_数值_3 | lattice mismatch_单位_3 | lattice mismatch_substrate_3 | lattice mismatch_comparison_3 | lattice mismatch_calculation_method_3 | nanowire diameter_description | nanowire length_description | interplanar distance_plane_family_1 | interplanar distance_plane_family_2 | atomic ratio M/K_数值 | atomic ratio M/K_单位 | atomic ratio M/K_test_method | minimum reflection loss_frequency | effective absorption bandwidth_frequency_range | core size_数值 | core size_单位 | core size_test_method | shell thickness_数值 | shell thickness_单位 | shell thickness_test_method | surface roughness_test_method | cluster size_数值 | cluster size_单位 | cluster size_test_method | Cu-Cu distance_数值 | Cu-Cu distance_单位 | Cu-Cu distance_test_method | contact potential difference_数值_1 | contact potential difference_单位_1 | contact potential difference_test_method_1 | contact potential difference_bias_1 | contact potential difference_charge_type_1 | contact potential difference_time_1 | contact potential difference_数值_2 | contact potential difference_单位_2 | contact potential difference_test_method_2 | contact potential difference_bias_2 | contact potential difference_charge_type_2 | contact potential difference_time_2 | contact potential difference_数值_3 | contact potential difference_单位_3 | contact potential difference_test_method_3 | contact potential difference_bias_3 | contact potential difference_charge_type_3 | contact potential difference_time_3 | contact potential difference_数值_4 | contact potential difference_单位_4 | contact potential difference_test_method_4 | contact potential difference_bias_4 | contact potential difference_charge_type_4 | contact potential difference_time_4 | charge density_数值_1 | charge density_单位_1 | charge density_test_method_1 | charge density_charge_type_1 | charge density_time_1 | charge density_数值_2 | charge density_单位_2 | charge density_test_method_2 | charge density_charge_type_2 | charge density_time_2 | charge density_数值_3 | charge density_单位_3 | charge density_test_method_3 | charge density_charge_type_3 | charge density_time_3 | charge density_数值_4 | charge density_单位_4 | charge density_test_method_4 | charge density_charge_type_4 | charge density_time_4 | charge retention time_数值 | charge retention time_单位 | charge retention time_description | Fermi level alignment offset_数值 | Fermi level alignment offset_单位 | Fermi level alignment offset_description | specific_surface_area_gas | pore_volume_test_method | pore_volume_temperature | pore_volume_gas | average_pore_size_数值 | average_pore_size_单位 | average_pore_size_test_method | average_pore_size_temperature | average_pore_size_gas | average_pore_size_pore_type | I_D/I_G_ratio_数值 | I_D/I_G_ratio_单位 | I_D/I_G_ratio_test_method | I_D/I_G_ratio_laser_wavelength | electrical conductivity_conduction_mechanism | electrical conductivity_conduction_type | specific discharge capacity_数值_1 | specific discharge capacity_单位_1 | specific discharge capacity_current_density_1 | specific discharge capacity_cycle_number_1 | specific discharge capacity_electrode_composition_1 | specific discharge capacity_数值_2 | specific discharge capacity_单位_2 | specific discharge capacity_current_density_2 | specific discharge capacity_cycle_number_2 | specific discharge capacity_electrode_composition_2 | specific discharge capacity_数值_3 | specific discharge capacity_单位_3 | specific discharge capacity_current_density_3 | specific discharge capacity_cycle_number_3 | specific discharge capacity_electrode_composition_3 | specific discharge capacity_数值_4 | specific discharge capacity_单位_4 | specific discharge capacity_current_density_4 | specific discharge capacity_cycle_number_4 | specific discharge capacity_electrode_composition_4 | specific discharge capacity_数值_5 | specific discharge capacity_单位_5 | specific discharge capacity_current_density_5 | specific discharge capacity_cycle_number_5 | specific discharge capacity_electrode_composition_5 | specific discharge capacity_数值_6 | specific discharge capacity_单位_6 | specific discharge capacity_current_density_6 | specific discharge capacity_cycle_number_6 | specific discharge capacity_electrode_composition_6 | charge transfer resistance_electrode_composition | first Coulombic efficiency_数值 | first Coulombic efficiency_单位 | first Coulombic efficiency_current_density | first Coulombic efficiency_electrode_composition | specific capacitance_device_configuration | cycling stability_test_form | activation energy_temperature_1 | activation energy_temperature_2 | photosensitivity_light_wavelength | photosensitivity_applied_voltage | strain gauge factor_数值 | strain gauge factor_单位 | strain gauge factor_test_method | temperature coefficient_数值 | temperature coefficient_单位 | temperature coefficient_temperature_range | d-spacing_数值_1 | d-spacing_单位_1 | d-spacing_angle_1 | d-spacing_test_method_1 | d-spacing_数值_2 | d-spacing_单位_2 | d-spacing_angle_2 | d-spacing_test_method_2 | d-spacing_数值_3 | d-spacing_单位_3 | d-spacing_angle_3 | d-spacing_test_method_3 | d-spacing_数值_4 | d-spacing_单位_4 | d-spacing_angle_4 | d-spacing_test_method_4 | d-spacing_数值_5 | d-spacing_单位_5 | d-spacing_angle_5 | d-spacing_test_method_5 | d-spacing_数值_6 | d-spacing_单位_6 | d-spacing_angle_6 | d-spacing_test_method_6 | d-spacing_数值_7 | d-spacing_单位_7 | d-spacing_angle_7 | d-spacing_test_method_7 | UV-vis absorption range_数值 | UV-vis absorption range_单位 | UV-vis absorption range_form | fluorescence emission_数值 | fluorescence emission_单位 | fluorescence emission_form | response time_stimulus | electrical conductivity_sample_1 | electrical conductivity_sample_2 | electrical conductivity_sample_3 | electrical conductivity_sample_4 | BET surface area_gas | total pore volume_gas | micropore volume_数值 | micropore volume_单位 | micropore volume_method | micropore volume_gas | micropore volume_temperature | CO₂ adsorption capacity_gas | optical bandgap_method | photoluminescence quantum yield_数值 | photoluminescence quantum yield_单位 | photoluminescence quantum yield_excitation_wavelength | ionization potential_数值 | ionization potential_单位 | ionization potential_method | electronic coupling_数值_1 | electronic coupling_单位_1 | electronic coupling_method_1 | electronic coupling_pair_1 | electronic coupling_数值_2 | electronic coupling_单位_2 | electronic coupling_method_2 | electronic coupling_pair_2 | electronic coupling_数值_3 | electronic coupling_单位_3 | electronic coupling_method_3 | electronic coupling_pair_3 | reorganization energy_数值 | reorganization energy_单位 | reorganization energy_method | hole-transfer rate constant_数值 | hole-transfer rate constant_单位 | hole-transfer rate constant_method | electrical conductivity_sample_5 | electrical conductivity_sample_6 | electrical conductivity_sample_7 | electrical conductivity_sample_8 | electrical conductivity_sample_9 | bandgap_method | metal-oxo bond formation energy_数值_1 | metal-oxo bond formation energy_单位_1 | metal-oxo bond formation energy_test_method_1 | metal-oxo bond formation energy_temperature_1 | metal-oxo bond formation energy_calculation_type_1 | metal-oxo bond formation energy_数值_2 | metal-oxo bond formation energy_单位_2 | metal-oxo bond formation energy_test_method_2 | metal-oxo bond formation energy_temperature_2 | metal-oxo bond formation energy_calculation_type_2 | N₂O activation enthalpy_数值 | N₂O activation enthalpy_单位 | N₂O activation enthalpy_test_method | N₂O activation enthalpy_temperature | N₂O activation enthalpy_calculation_type | specific capacitance_configuration_1 | specific capacitance_configuration_2 | specific capacitance_configuration_3 | specific capacitance_configuration_4 | specific capacitance_scan_rate_5 | specific capacitance_configuration_5 | specific capacitance_method_5 | specific capacitance_scan_rate_6 | specific capacitance_configuration_6 | specific capacitance_method_6 | faradaic capacitance_数值_1 | faradaic capacitance_单位_1 | faradaic capacitance_scan_rate_1 | faradaic capacitance_electrolyte_1 | faradaic capacitance_configuration_1 | faradaic capacitance_数值_2 | faradaic capacitance_单位_2 | faradaic capacitance_scan_rate_2 | faradaic capacitance_electrolyte_2 | faradaic capacitance_configuration_2 | equivalent series resistance_method | charge transfer resistance_method | capacity retention_electrolyte_1 | capacity retention_electrolyte_2 | specific capacitance_method_3 | specific capacitance_scan_rate_4 | specific capacitance_method_4 | capacitive contribution_数值 | capacitive contribution_单位 | capacitive contribution_scan_rate | capacitive contribution_electrolyte | hydrogen peroxide reduction current_数值 | hydrogen peroxide reduction current_单位 | hydrogen peroxide reduction current_potential | hydrogen peroxide reduction current_electrolyte | hydrogen peroxide reduction current_analyte | hydrogen peroxide reduction current_concentration_range | ferrocenemethanol oxidation current_数值 | ferrocenemethanol oxidation current_单位 | ferrocenemethanol oxidation current_analyte | ferrocenemethanol oxidation current_electrolyte | ferrocenemethanol oxidation current_electrode_geometry | ferrocenemethanol oxidation current_radius | crystal_phases_数值 | crystal_phases_单位 | crystal_phases_test_method | crystal_phases_JCPDS_cards | crystal_quality_数值 | crystal_quality_单位 | crystal_quality_test_method | crystal_quality_observation | fiber diameter_test_method | fiber diameter_comparison | specific surface area_probe_gas | capacity retention_current_density_change | specific capacity_voltage_window_1 | specific capacity_voltage_window_2 | specific capacity_voltage_window_3 | specific capacity_cycle_4 | specific capacity_voltage_window_4 | specific capacity_voltage_window_5 | specific capacity_test_type_6 | specific capacity_test_type_7 | specific capacity_test_type_8 | specific capacity_test_type_9 | coulombic efficiency_cycle_1 | coulombic efficiency_cycle_2 | hydrogen peroxide reduction potential_数值 | hydrogen peroxide reduction potential_单位 | hydrogen peroxide reduction potential_electrolyte | hydrogen peroxide reduction potential_analyte | sensitivity_concentration_range | specific capacitance_form_3 | capacitance retention_form_1 | capacitance retention_cycling_test_2 | capacitance retention_form_2 | morphology_dimensions | specific capacitance_form_4 | energy density_current_density | energy density_form | power density_current_density | power density_form | morphology_form | pore size distribution_pore_type | pore size distribution_form | ORR current density_数值_1 | ORR current density_单位_1 | ORR current density_electrode_type_1 | ORR current density_potential_1 | ORR current density_test_method_1 | ORR current density_数值_2 | ORR current density_单位_2 | ORR current density_electrode_type_2 | ORR current density_test_method_2 | ORR current density_数值_3 | ORR current density_单位_3 | ORR current density_test_method_3 | ORR current density_droplet_size_3 | mass activity_comparison | electrochemical surface area (ECSA)_数值 | electrochemical surface area (ECSA)_单位 | electrochemical surface area (ECSA)_reason | electrochemical surface area (ECSA)_result | electrical conductivity_direction_3 | electrical conductivity_direction_4 | electrical conductivity_morphology_4 | electrical conductivity_direction_5 | electrical conductivity_morphology_5 | electrical conductivity_direction_6 | electrical conductivity_morphology_6 | band gap_material_form | polaron energy_数值 | polaron energy_单位 | polaron energy_test_method | polaron energy_material_form | thickness_morphology_1 | thickness_morphology_2 | pore volume_morphology_1 | pore volume_test_method_1 | pore volume_morphology_2 | pore volume_test_method_2 | band gap_数值_3 | band gap_单位_3 | band gap_test_method_3 | interplanar spacing_plane | C60 loading capacity_数值 | C60 loading capacity_单位 | C60 loading capacity_encapsulation_method | pore size_description | particle size_description | pore size_test_form | work function_test_method | work function_test_form | valence band edge_数值 | valence band edge_单位 | valence band edge_test_method | valence band edge_test_form | turn-on field_数值 | turn-on field_单位 | turn-on field_current_density | turn-on field_test_form | turn-on field_vacuum | turn-on field_temperature | threshold field_数值 | threshold field_单位 | threshold field_current_density | threshold field_test_form | threshold field_vacuum | threshold field_temperature | field enhancement factor_数值 | field enhancement factor_单位 | field enhancement factor_test_form | field enhancement factor_vacuum | field enhancement factor_temperature | current stability_数值 | current stability_单位 | current stability_initial_current | current stability_duration | current stability_test_form | current stability_vacuum | current stability_temperature | nanorod length_数值 | nanorod length_单位 | nanorod length_reaction_time | nanorod length_temperature | nanorod diameter_reaction_time | nanorod diameter_temperature | interlayer spacing_crystal_plane_1 | interlayer spacing_test_method_1 | interlayer spacing_crystal_plane_2 | interlayer spacing_test_method_2 | electrode density_数值 | electrode density_单位 | electrode density_compression_pressure | lattice spacing_peak_position | W:N ratio_数值_1 | W:N ratio_单位_1 | W:N ratio_analysis_method_1 | W:N ratio_数值_2 | W:N ratio_单位_2 | W:N ratio_analysis_method_2 | bandgap_functional | bandgap_form | bandgap_test_method_1 | bandgap_functional_1 | bandgap_form_1 | bandgap_test_method_2 | bandgap_functional_2 | bandgap_form_2 | energy_difference_数值_1 | energy_difference_单位_1 | energy_difference_test_method_1 | energy_difference_comparison_1 | energy_difference_数值_2 | energy_difference_单位_2 | energy_difference_test_method_2 | energy_difference_comparison_2 | electrical_conductivity_pathway | bandgap_origin_1 | bandgap_location_2 | pore_size_description | electrical conductivity_GQD_loading | bandgap_location | GQD_size_数值_1 | GQD_size_单位_1 | GQD_size_description_1 | GQD_size_数值_2 | GQD_size_单位_2 | GQD_size_description_2 | GQD_loading_数值 | GQD_loading_单位 | GQD_loading_description | crystal_morphology_数值 | crystal_morphology_单位 | crystal_morphology_description | elemental composition_material_form | discharge capacity_material_form_1 | discharge capacity_material_form_2 | discharge capacity_material_form_3 | electrical conductivity (sulfur-loaded)_数值 | electrical conductivity (sulfur-loaded)_单位 | electrical conductivity (sulfur-loaded)_test_method | electrical conductivity (sulfur-loaded)_material_form | average pore diameter_数值 | average pore diameter_单位 | average pore diameter_test_method | average pore diameter_material_form | average pore diameter_temperature | initial discharge capacity_voltage_range | initial discharge capacity_material_form | capacity retention_voltage_range | rate performance_数值_1 | rate performance_单位_1 | rate performance_current_density_1 | rate performance_voltage_range_1 | rate performance_material_form_1 | rate performance_数值_2 | rate performance_单位_2 | rate performance_current_density_2 | rate performance_voltage_range_2 | rate performance_material_form_2 | rate performance_数值_3 | rate performance_单位_3 | rate performance_current_density_3 | rate performance_voltage_range_3 | rate performance_material_form_3 | rate performance_数值_4 | rate performance_单位_4 | rate performance_current_density_4 | rate performance_voltage_range_4 | rate performance_material_form_4 | electrical_conductivity_description | crystal_structure_数值 | crystal_structure_单位 | crystal_structure_test_method | FT-IR_characteristics_数值 | FT-IR_characteristics_单位 | FT-IR_characteristics_test_method | electrical conductivity_crystallographic_direction | electrical conductivity_crystal_form | carrier density_crystal_form | carrier type_数值 | carrier type_单位 | carrier type_test_method | carrier type_crystal_form | activation energy_direction_1 | activation energy_direction_2 | activation energy_direction_3 | phase transition temperature_数值_1 | phase transition temperature_单位_1 | phase transition temperature_transition_type_1 | phase transition temperature_数值_2 | phase transition temperature_单位_2 | phase transition temperature_transition_type_2 | ESR linewidth_数值_1 | ESR linewidth_单位_1 | ESR linewidth_temperature_1 | ESR linewidth_material_form_1 | ESR linewidth_数值_2 | ESR linewidth_单位_2 | ESR linewidth_temperature_2 | ESR linewidth_material_form_2 | unit cell parameters_crystal_system_1 | unit cell parameters_crystal_system_2 | unit cell parameters_crystal_system_3 | density_数值_1 | density_单位_1 | density_temperature_1 | density_数值_2 | density_单位_2 | density_temperature_2 | density_数值_3 | density_单位_3 | density_temperature_3 | dihedral angle_数值_1 | dihedral angle_单位_1 | dihedral angle_temperature_1 | dihedral angle_between_1 | dihedral angle_数值_2 | dihedral angle_单位_2 | dihedral angle_temperature_2 | dihedral angle_layer_2 | dihedral angle_数值_3 | dihedral angle_单位_3 | dihedral angle_temperature_3 | dihedral angle_layer_3 | dihedral angle_数值_4 | dihedral angle_单位_4 | dihedral angle_temperature_4 | dihedral angle_layer_4 | dihedral angle_数值_5 | dihedral angle_单位_5 | dihedral angle_temperature_5 | dihedral angle_layer_5 | Cd-I bond length_数值 | Cd-I bond length_单位 | Cd-I bond length_temperature | contact angle_数值 | contact angle_单位 | contact angle_material_form | contact angle_temperature | electrical conductivity_application | ionic conductivity_application | dihedral angle θ_数值_1 | dihedral angle θ_单位_1 | dihedral angle θ_temperature_1 | dihedral angle θ_数值_2 | dihedral angle θ_单位_2 | dihedral angle θ_temperature_2 | dihedral angle θ_layer_2 | dihedral angle θ_数值_3 | dihedral angle θ_单位_3 | dihedral angle θ_temperature_3 | dihedral angle θ_layer_3 | dihedral angle θ_数值_4 | dihedral angle θ_单位_4 | dihedral angle θ_temperature_4 | dihedral angle θ_layer_4 | dihedral angle θ_数值_5 | dihedral angle θ_单位_5 | dihedral angle θ_temperature_5 | dihedral angle θ_layer_5 | electrical conductivity_direction | magnetic susceptibility_数值 | magnetic susceptibility_单位 | magnetic susceptibility_temperature | magnetic susceptibility_magnetic_field | electrical conductivity_voltage | crystal morphology_数值 | crystal morphology_单位 | crystal morphology_form | crystal morphology_orientation | electrical conductivity_voltage_range_1 | electrical conductivity_source_2 | activation energy_pyramid_height_1 | activation energy_field_1 | activation energy_pyramid_height_2 | activation energy_field_2 | activation energy_pyramid_height_3 | activation energy_field_3 | activation energy_pyramid_height_4 | activation energy_field_4 | activation energy_数值_5 | activation energy_单位_5 | activation energy_pyramid_height_5 | activation energy_field_5 | activation energy_数值_6 | activation energy_单位_6 | activation energy_pyramid_height_6 | activation energy_field_6 | activation energy_数值_7 | activation energy_单位_7 | activation energy_pyramid_height_7 | activation energy_field_7 | activation energy_数值_8 | activation energy_单位_8 | activation energy_pyramid_height_8 | activation energy_field_8 | band gap_excitation_wavelength | decay coefficient_数值 | decay coefficient_单位 | decay coefficient_test_method | hopping distance_数值_1 | hopping distance_单位_1 | hopping distance_temperature_1 | hopping distance_数值_2 | hopping distance_单位_2 | hopping distance_temperature_2 | crystal morphology_average_height | electrical conductivity_condition | gas sensing performance_数值 | gas sensing performance_单位 | gas sensing performance_target_gas | pore aperture size_数值 | pore aperture size_单位 | pore aperture size_measurement_method | pore structure_observation_method | first discharge capacity_数值 | first discharge capacity_单位 | first discharge capacity_current_density | first discharge capacity_cycle | first discharge capacity_voltage_range | first charge capacity_数值 | first charge capacity_单位 | first charge capacity_current_density | first charge capacity_cycle | first charge capacity_voltage_range | particle size_reaction_time_1 | particle size_dimension_1 | particle size_reaction_time_2 | particle size_dimension_2 | redox potential_reaction_1 | redox potential_cycle_1 | redox potential_scan_rate_1 | redox potential_reaction_2 | redox potential_cycle_2 | redox potential_scan_rate_2 | redox potential_数值_3 | redox potential_单位_3 | redox potential_process_3 | redox potential_reaction_3 | redox potential_scan_rate_3 | electrical conductivity_measurement_method | specific_capacity_Li_数值_1 | specific_capacity_Li_单位_1 | specific_capacity_Li_current_density_1 | specific_capacity_Li_cycle_number_1 | specific_capacity_Li_voltage_window_1 | specific_capacity_Li_battery_type_1 | specific_capacity_Li_数值_2 | specific_capacity_Li_单位_2 | specific_capacity_Li_current_density_2 | specific_capacity_Li_cycle_number_2 | specific_capacity_Li_voltage_window_2 | specific_capacity_Li_battery_type_2 | specific_capacity_Li_数值_3 | specific_capacity_Li_单位_3 | specific_capacity_Li_current_density_3 | specific_capacity_Li_battery_type_3 | specific_capacity_Li_数值_4 | specific_capacity_Li_单位_4 | specific_capacity_Li_current_density_4 | specific_capacity_Li_battery_type_4 | specific_capacity_Li_数值_5 | specific_capacity_Li_单位_5 | specific_capacity_Li_current_density_5 | specific_capacity_Li_battery_type_5 | specific_capacity_Li_数值_6 | specific_capacity_Li_单位_6 | specific_capacity_Li_current_density_6 | specific_capacity_Li_battery_type_6 | specific_capacity_Li_数值_7 | specific_capacity_Li_单位_7 | specific_capacity_Li_current_density_7 | specific_capacity_Li_battery_type_7 | specific_capacity_Na_数值_1 | specific_capacity_Na_单位_1 | specific_capacity_Na_current_density_1 | specific_capacity_Na_cycle_number_1 | specific_capacity_Na_voltage_window_1 | specific_capacity_Na_battery_type_1 | specific_capacity_Na_数值_2 | specific_capacity_Na_单位_2 | specific_capacity_Na_current_density_2 | specific_capacity_Na_battery_type_2 | specific_capacity_Na_数值_3 | specific_capacity_Na_单位_3 | specific_capacity_Na_current_density_3 | specific_capacity_Na_battery_type_3 | specific_capacity_Na_数值_4 | specific_capacity_Na_单位_4 | specific_capacity_Na_current_density_4 | specific_capacity_Na_battery_type_4 | specific_capacity_Na_数值_5 | specific_capacity_Na_单位_5 | specific_capacity_Na_current_density_5 | specific_capacity_Na_battery_type_5 | specific_capacity_Na_数值_6 | specific_capacity_Na_单位_6 | specific_capacity_Na_current_density_6 | specific_capacity_Na_battery_type_6 | coulombic_efficiency_数值_1 | coulombic_efficiency_单位_1 | coulombic_efficiency_cycle_1 | coulombic_efficiency_battery_type_1 | coulombic_efficiency_数值_2 | coulombic_efficiency_单位_2 | coulombic_efficiency_cycle_2 | coulombic_efficiency_battery_type_2 | crystal_phase_数值 | crystal_phase_单位 | crystal_phase_test_method | interfacial_resistance_数值 | interfacial_resistance_单位 | interfacial_resistance_test_method | interfacial_resistance_cycle_number | interfacial_resistance_battery_type | gravimetric capacitance_material_form | interlayer distance_material_form | interlayer distance_comparison | electrochemical surface area_material_form | electrochemical surface area_reason | thickness_synthesis_method_1 | thickness_synthesis_method_2 | thickness_数值_3 | thickness_单位_3 | thickness_synthesis_method_3 | NH₃ sensing response_film_thickness | response time_target_gas | response time_film_thickness | stability_property | areal capacitance_form_1 | areal capacitance_form_2 | transmittance_数值_1 | transmittance_单位_1 | transmittance_wavelength_1 | transmittance_form_1 | transmittance_数值_2 | transmittance_单位_2 | transmittance_wavelength_2 | transmittance_form_2 | sheet resistance_数值 | sheet resistance_单位 | sheet resistance_form | NH₃ sensing response_device | NH₃ sensing response_light_condition | carrier mobility_device_1 | carrier mobility_device_2 | on/off ratio_数值_1 | on/off ratio_单位_1 | on/off ratio_device_1 | on/off ratio_数值_2 | on/off ratio_单位_2 | on/off ratio_device_2 | BET surface area_form | thickness_reaction_time_1 | thickness_application_3 | ORR overpotential_数值 | ORR overpotential_单位 | ORR overpotential_electrolyte | thickness_synthesis_method | crystal domain size_数值 | crystal domain size_单位 | crystal domain size_synthesis_method | anisotropy ratio_数值 | anisotropy ratio_单位 | anisotropy ratio_test_method | anisotropy ratio_description | surface roughness_synthesis_method | crystal_face_d_spacing_数值_1 | crystal_face_d_spacing_单位_1 | crystal_face_d_spacing_crystal_face_1 | crystal_face_d_spacing_test_method_1 | crystal_face_d_spacing_数值_2 | crystal_face_d_spacing_单位_2 | crystal_face_d_spacing_crystal_face_2 | crystal_face_d_spacing_test_method_2 | crystal_face_d_spacing_数值_3 | crystal_face_d_spacing_单位_3 | crystal_face_d_spacing_crystal_face_3 | crystal_face_d_spacing_test_method_3 | crystal_face_d_spacing_数值_4 | crystal_face_d_spacing_单位_4 | crystal_face_d_spacing_crystal_face_4 | crystal_face_d_spacing_test_method_4 | crystal_face_d_spacing_数值_5 | crystal_face_d_spacing_单位_5 | crystal_face_d_spacing_crystal_face_5 | crystal_face_d_spacing_test_method_5 | crystal_face_d_spacing_数值_6 | crystal_face_d_spacing_单位_6 | crystal_face_d_spacing_crystal_face_6 | crystal_face_d_spacing_test_method_6 | crystal_face_d_spacing_数值_7 | crystal_face_d_spacing_单位_7 | crystal_face_d_spacing_crystal_face_7 | crystal_face_d_spacing_test_method_7 | electrical conductivity_LBL_cycles_1 | electrical conductivity_LBL_cycles_2 | electrical conductivity_LBL_cycles_3 | electrical conductivity_LBL_cycles_4 | electrical conductivity_material_form_4 | electrical conductivity_LBL_cycles_5 | electrical conductivity_material_form_5 | current_LBL_cycles_1 | current_test_method_1 | current_LBL_cycles_2 | current_test_method_2 | current_数值_3 | current_单位_3 | current_voltage_3 | current_LBL_cycles_3 | current_test_method_3 | current_数值_4 | current_单位_4 | current_voltage_4 | current_LBL_cycles_4 | current_test_method_4 | FT-IR_absorption_数值_1 | FT-IR_absorption_单位_1 | FT-IR_absorption_vibration_mode_1 | FT-IR_absorption_test_method_1 | FT-IR_absorption_数值_2 | FT-IR_absorption_单位_2 | FT-IR_absorption_vibration_mode_2 | FT-IR_absorption_test_method_2 | FT-IR_absorption_数值_3 | FT-IR_absorption_单位_3 | FT-IR_absorption_vibration_mode_3 | FT-IR_absorption_test_method_3 | Raman_shift_数值_1 | Raman_shift_单位_1 | Raman_shift_vibration_mode_1 | Raman_shift_test_method_1 | Raman_shift_数值_2 | Raman_shift_单位_2 | Raman_shift_vibration_mode_2 | Raman_shift_test_method_2 | Raman_shift_数值_3 | Raman_shift_单位_3 | Raman_shift_vibration_mode_3 | Raman_shift_test_method_3 | Raman_shift_数值_4 | Raman_shift_单位_4 | Raman_shift_vibration_mode_4 | Raman_shift_test_method_4 | density_material_form | specific_capacity_数值_1 | specific_capacity_单位_1 | specific_capacity_cycle_number_1 | specific_capacity_current_density_1 | specific_capacity_数值_2 | specific_capacity_单位_2 | specific_capacity_cycle_number_2 | specific_capacity_current_density_2 | coulombic_efficiency_数值 | coulombic_efficiency_单位 | coulombic_efficiency_cycle_number | charge_transfer_resistance_frequency_range | warburg_diffusion_resistance_数值 | warburg_diffusion_resistance_单位 | warburg_diffusion_resistance_test_method | warburg_diffusion_resistance_frequency_range | solution_resistance_数值 | solution_resistance_单位 | solution_resistance_test_method | solution_resistance_frequency_range | characteristic_relaxation_time_数值 | characteristic_relaxation_time_单位 | characteristic_relaxation_time_test_method | characteristic_relaxation_time_characteristic_frequency | decomposition_temperature_数值 | decomposition_temperature_单位 | decomposition_temperature_test_method | decomposition_temperature_atmosphere | decomposition_temperature_heating_rate | electrical conductivity_synthesis_method_1 | NH₃ sensing response_concentration | NH₃ sensing response_temperature | response time_gas | electrical conductivity_synthesis_method | carrier mobility_device | on/off ratio_数值 | on/off ratio_单位 | on/off ratio_device | discharge/charge voltage gap_数值 | discharge/charge voltage gap_单位 | discharge/charge voltage gap_current_density | discharge/charge voltage gap_application | cycling stability_application | electrical_conductivity_comment | catalytic_activity_数值 | catalytic_activity_单位 | catalytic_activity_test_method | catalytic_activity_analyte | catalytic_activity_pH | detection_limit_数值 | detection_limit_单位 | detection_limit_test_method | detection_limit_material_form | detection_limit_S/N | detection_limit_linear_range | peak_separation_数值 | peak_separation_单位 | peak_separation_test_method | peak_separation_analyte | peak_separation_pH | peak_separation_scan_rate | peak_separation_material_form | catalytic_activity_comment | Raman_D/G_ratio_数值 | Raman_D/G_ratio_单位 | Raman_D/G_ratio_test_method | Raman_D/G_ratio_comment | response_time_数值 | response_time_单位 | response_time_test_method | response_time_analyte | response_time_pH | pore_size_distribution_数值 | pore_size_distribution_单位 | pore_size_distribution_test_method | pore_size_distribution_pore_type | electrical conductivity_material | Li+ diffusion coefficient_数值_1 | Li+ diffusion coefficient_单位_1 | Li+ diffusion coefficient_peak_1 | Li+ diffusion coefficient_test_method_1 | Li+ diffusion coefficient_数值_2 | Li+ diffusion coefficient_单位_2 | Li+ diffusion coefficient_peak_2 | Li+ diffusion coefficient_test_method_2 | Li+ diffusion coefficient_数值_3 | Li+ diffusion coefficient_单位_3 | Li+ diffusion coefficient_peak_3 | Li+ diffusion coefficient_test_method_3 | binding energy with Li2S4_数值_1 | binding energy with Li2S4_单位_1 | binding energy with Li2S4_interaction_1 | binding energy with Li2S4_method_1 | binding energy with Li2S4_数值_2 | binding energy with Li2S4_单位_2 | binding energy with Li2S4_interaction_2 | binding energy with Li2S4_method_2 | charge transfer resistance_cycle_number | theoretical lithium storage capacity_数值 | theoretical lithium storage capacity_单位 | theoretical lithium storage capacity_test_method | theoretical lithium storage capacity_application | bandgap_material_form_1 | bandgap_material_form_2 | electrical conductivity_material_phase | reversible capacity_cycles_1 | reversible capacity_cycles_2 | reversible capacity_test_method_3 | oxygen vacancy content_数值 | oxygen vacancy content_单位 | oxygen vacancy content_material_form | oxygen vacancy content_test_method | Raman I_D/I_G ratio_material_form_1 | Raman I_D/I_G ratio_material_form_2 | Raman I_D/I_G ratio_material_form_3 | lithium-ion diffusion coefficient_数值_1 | lithium-ion diffusion coefficient_单位_1 | lithium-ion diffusion coefficient_material_form_1 | lithium-ion diffusion coefficient_test_method_1 | lithium-ion diffusion coefficient_数值_2 | lithium-ion diffusion coefficient_单位_2 | lithium-ion diffusion coefficient_material_form_2 | lithium-ion diffusion coefficient_test_method_2 | lithium-ion diffusion coefficient_数值_3 | lithium-ion diffusion coefficient_单位_3 | lithium-ion diffusion coefficient_material_form_3 | lithium-ion diffusion coefficient_test_method_3 | Raman_I_D/I_G_ratio_数值_1 | Raman_I_D/I_G_ratio_单位_1 | Raman_I_D/I_G_ratio_material_form_1 | Raman_I_D/I_G_ratio_test_method_1 | Raman_I_D/I_G_ratio_数值_2 | Raman_I_D/I_G_ratio_单位_2 | Raman_I_D/I_G_ratio_material_form_2 | Raman_I_D/I_G_ratio_test_method_2 | saturation_magnetization_数值 | saturation_magnetization_单位 | saturation_magnetization_test_method | minimum_reflection_loss_数值_1 | minimum_reflection_loss_单位_1 | minimum_reflection_loss_material_form_1 | minimum_reflection_loss_thickness_1 | minimum_reflection_loss_frequency_1 | minimum_reflection_loss_数值_2 | minimum_reflection_loss_单位_2 | minimum_reflection_loss_material_form_2 | minimum_reflection_loss_thickness_2 | minimum_reflection_loss_frequency_2 | effective_absorption_bandwidth_material_form_1 | effective_absorption_bandwidth_RL_threshold_1 | effective_absorption_bandwidth_material_form_2 | effective_absorption_bandwidth_RL_threshold_2 | complex_permittivity_real_数值 | complex_permittivity_real_单位 | complex_permittivity_real_material_form | complex_permittivity_real_frequency_range | complex_permittivity_imaginary_数值 | complex_permittivity_imaginary_单位 | complex_permittivity_imaginary_material_form | complex_permittivity_imaginary_frequency_range | dielectric_loss_tangent_数值 | dielectric_loss_tangent_单位 | dielectric_loss_tangent_material_form | dielectric_loss_tangent_frequency_range | magnetic_resonance_frequency_数值_1 | magnetic_resonance_frequency_单位_1 | magnetic_resonance_frequency_material_form_1 | magnetic_resonance_frequency_resonance_type_1 | magnetic_resonance_frequency_数值_2 | magnetic_resonance_frequency_单位_2 | magnetic_resonance_frequency_material_form_2 | magnetic_resonance_frequency_resonance_type_2 | magnetic_resonance_frequency_数值_3 | magnetic_resonance_frequency_单位_3 | magnetic_resonance_frequency_material_form_3 | magnetic_resonance_frequency_resonance_type_3 | peak potential separation_数值 | peak potential separation_单位 | peak potential separation_electrolyte | peak potential separation_scan_rate | apparent charge transfer rate constant_数值 | apparent charge transfer rate constant_单位 | apparent charge transfer rate constant_electrolyte | apparent charge transfer rate constant_temperature | crystal size_test_method | surface area_test_method | charge transfer resistance_potential_1 | charge transfer resistance_frequency_range_1 | charge transfer resistance_interface_1 | charge transfer resistance_potential_2 | charge transfer resistance_frequency_range_2 | charge transfer resistance_interface_2 | linear dynamic range_数值_1 | linear dynamic range_单位_1 | linear dynamic range_analyte_1 | linear dynamic range_buffer_1 | linear dynamic range_test_method_1 | linear dynamic range_数值_2 | linear dynamic range_单位_2 | linear dynamic range_analyte_2 | linear dynamic range_buffer_2 | linear dynamic range_test_method_2 | calibration sensitivity_数值 | calibration sensitivity_单位 | calibration sensitivity_analyte | calibration sensitivity_concentration_range | oxidation peak current_数值 | oxidation peak current_单位 | oxidation peak current_analyte | oxidation peak current_concentration | oxidation peak current_buffer | oxidation peak current_test_method | oxidation peak potential_数值 | oxidation peak potential_单位 | oxidation peak potential_analyte | oxidation peak potential_concentration | oxidation peak potential_buffer | oxidation peak potential_test_method | oxidation peak potential_reference_electrode | charge transfer resistance_frequency | peak potential separation_electrode | apparent charge transfer rate constant_electrode | surface area_description | electrocatalytic activity for IMA oxidation_数值 | electrocatalytic activity for IMA oxidation_单位 | electrocatalytic activity for IMA oxidation_analyte | electrocatalytic activity for IMA oxidation_electrolyte | electrocatalytic activity for IMA oxidation_method | oxidation peak potential for IMA_数值 | oxidation peak potential for IMA_单位 | oxidation peak potential for IMA_analyte | oxidation peak potential for IMA_electrolyte | oxidation peak potential for IMA_method | VN content_数值 | VN content_单位 | VN content_test_method | discharge capacity_voltage_range_2 | discharge capacity_voltage_range_3 | discharge capacity_voltage_range_4 | discharge capacity_voltage_range_5 | discharge capacity_voltage_range_6 | discharge capacity_voltage_range_7 | discharge capacity_voltage_range_8 | Zn2+ diffusion coefficient_数值 | Zn2+ diffusion coefficient_单位 | Zn2+ diffusion coefficient_test_method | Langmuir surface area_数值 | Langmuir surface area_单位 | Langmuir surface area_temperature | Langmuir surface area_adsorbate | Ni content_数值 | Ni content_单位 | Ni content_test_method | charge transfer resistance_数值_3 | charge transfer resistance_单位_3 | charge transfer resistance_potential_3 | charge transfer resistance_数值_4 | charge transfer resistance_单位_4 | charge transfer resistance_potential_4 | charge transfer resistance_数值_5 | charge transfer resistance_单位_5 | charge transfer resistance_potential_5 | CO Faradaic efficiency_electrolyte | CO Faradaic efficiency_CO2-saturated | CO partial current density_CO2-saturated | layer thickness_数值 | layer thickness_单位 | layer thickness_test_method | layer thickness_form | electrical conductivity_particle_size_2 | electrical conductivity_particle_size_3 | BET surface area_activation_1 | BET surface area_particle_size_2 | BET surface area_test_method_3 | BET surface area_particle_size_3 | thermal stability_ramp_rate | chemical stability_pH_range | chemical stability_duration | chemical stability_temperature | metal composition_数值_1 | metal composition_单位_1 | metal composition_test_method_1 | metal composition_数值_2 | metal composition_单位_2 | metal composition_test_method_2 | particle size_test_form | glass transition temperature_数值 | glass transition temperature_单位 | glass transition temperature_test_method | glass transition temperature_atmosphere | glass transition temperature_ramp_rate | Coulombic efficiency_数值_1 | Coulombic efficiency_单位_1 | Coulombic efficiency_test_method_1 | Coulombic efficiency_current_density_1 | Coulombic efficiency_capacity_1 | Coulombic efficiency_数值_2 | Coulombic efficiency_单位_2 | Coulombic efficiency_test_method_2 | Coulombic efficiency_current_density_2 | Coulombic efficiency_capacity_2 | Coulombic efficiency_cycles_2 | overpotential_test_method_1 | overpotential_capacity_1 | overpotential_cycles_1 | overpotential_test_method_2 | overpotential_capacity_2 | overpotential_cycles_2 | capacitance_scan_rate | capacitance_potential_window | capacity_数值 | capacity_单位 | capacity_electrolyte | capacity_potential_window | nitrogen bonding ratio_数值 | nitrogen bonding ratio_单位 | nitrogen bonding ratio_test_method | theoretical capacity_note | experimental capacity utilization_数值 | experimental capacity utilization_单位 | experimental capacity utilization_electrolyte | NH3 detection limit_数值 | NH3 detection limit_单位 | NH3 detection limit_applied_voltage | NH3 detection limit_test_method | specific surface area_form_1 | specific surface area_form_2 | electron mobility_form | electron mobility_carrier_type | Li⁺ diffusion coefficient_material_form_1 | Li⁺ diffusion coefficient_state_1 | Li⁺ diffusion coefficient_material_form_2 | Li⁺ diffusion coefficient_state_2 | Li⁺ diffusion coefficient_material_form_3 | Li⁺ diffusion coefficient_state_3 | Li⁺ diffusion coefficient_数值_4 | Li⁺ diffusion coefficient_单位_4 | Li⁺ diffusion coefficient_test_method_4 | Li⁺ diffusion coefficient_material_form_4 | Li⁺ diffusion coefficient_state_4 | pseudocapacitive contribution_数值_1 | pseudocapacitive contribution_单位_1 | pseudocapacitive contribution_scan_rate_1 | pseudocapacitive contribution_material_form_1 | pseudocapacitive contribution_数值_2 | pseudocapacitive contribution_单位_2 | pseudocapacitive contribution_scan_rate_2 | pseudocapacitive contribution_material_form_2 | pseudocapacitive contribution_数值_3 | pseudocapacitive contribution_单位_3 | pseudocapacitive contribution_scan_rate_3 | pseudocapacitive contribution_material_form_3 | pseudocapacitive contribution_数值_4 | pseudocapacitive contribution_单位_4 | pseudocapacitive contribution_scan_rate_4 | pseudocapacitive contribution_material_form_4 | pseudocapacitive contribution_数值_5 | pseudocapacitive contribution_单位_5 | pseudocapacitive contribution_scan_rate_5 | pseudocapacitive contribution_material_form_5 | pseudocapacitive contribution_数值_6 | pseudocapacitive contribution_单位_6 | pseudocapacitive contribution_scan_rate_6 | pseudocapacitive contribution_material_form_6 | elemental composition_material_form_4 | PPy content_数值_1 | PPy content_单位_1 | PPy content_test_method_1 | PPy content_material_form_1 | PPy content_数值_2 | PPy content_单位_2 | PPy content_test_method_2 | PPy content_material_form_2 | electrical conductivity_pressure_3 | specific surface area_gas_1 | specific surface area_gas_2 | specific surface area_particle_size_2 | specific surface area_gas_3 | specific surface area_particle_size_3 | pore size_gas_1 | pore size_direction_2 | chemical stability_exposure_time | specific surface area_gas | metal composition_element_1 | metal composition_element_2 | interlayer distance_measurement_method | hole density_数值 | hole density_单位 | hole density_sample_form | hole density_test_method | hole density_temperature | Hall mobility_sample_form | Hall mobility_test_method | band gap_calculation_method_1 | band gap_state_1 | band gap_calculation_method_2 | band gap_state_2 | carrier effective mass_数值_1 | carrier effective mass_单位_1 | carrier effective mass_band_1 | carrier effective mass_direction_1 | carrier effective mass_calculation_method_1 | carrier effective mass_数值_2 | carrier effective mass_单位_2 | carrier effective mass_band_2 | carrier effective mass_direction_2 | carrier effective mass_calculation_method_2 | magnetic moment_数值_1 | magnetic moment_单位_1 | magnetic moment_atom_1 | magnetic moment_calculation_method_1 | magnetic moment_数值_2 | magnetic moment_单位_2 | magnetic moment_atom_2 | magnetic moment_calculation_method_2 | magnetic moment_数值_3 | magnetic moment_单位_3 | magnetic moment_atom_3 | magnetic moment_calculation_method_3 | Cu(II)/Cu(I) ratio_数值 | Cu(II)/Cu(I) ratio_单位 | Cu(II)/Cu(I) ratio_test_method | Cu/I ratio_数值 | Cu/I ratio_单位 | Cu/I ratio_test_method | Coulombic efficiency_cycles_1 | Coulombic efficiency_cell_type_1 | Coulombic efficiency_cell_type_2 | nucleation overpotential_comparison | cycling stability_overpotential_1 | cycling stability_cell_type_1 | cycling stability_capacity_2 | cycling stability_overpotential_2 | cycling stability_cell_type_2 | contact angle_数值_1 | contact angle_单位_1 | contact angle_electrolyte_1 | contact angle_comparison_1 | contact angle_数值_2 | contact angle_单位_2 | contact angle_electrolyte_2 | contact angle_comparison_2 | electrochemical active surface area_test_method | ORR onset potential_current_density | H2O2 selectivity_数值 | H2O2 selectivity_单位 | H2O2 selectivity_electrolyte | BET_surface_area_数值 | BET_surface_area_单位 | BET_surface_area_test_method | Co_particle_size_数值_1 | Co_particle_size_单位_1 | Co_particle_size_calcination_temperature_1 | Co_particle_size_material_form_1 | Co_particle_size_数值_2 | Co_particle_size_单位_2 | Co_particle_size_calcination_temperature_2 | Co_particle_size_material_form_2 | Co_particle_size_数值_3 | Co_particle_size_单位_3 | Co_particle_size_calcination_temperature_3 | Co_particle_size_material_form_3 | carbon_shell_thickness_数值 | carbon_shell_thickness_单位 | carbon_shell_thickness_material_form | graphite_interlayer_spacing_数值 | graphite_interlayer_spacing_单位 | graphite_interlayer_spacing_material_form | ID/IG_ratio_数值 | ID/IG_ratio_单位 | ID/IG_ratio_test_method | reflection_loss_数值 | reflection_loss_单位 | reflection_loss_frequency | reflection_loss_filler_loading | reflection_loss_thickness | effective_absorption_bandwidth_RL_criterion_1 | effective_absorption_bandwidth_RL_criterion_2 | specific_reflection_loss_数值 | specific_reflection_loss_单位 | specific_reflection_loss_filler_loading | ORR onset potential_test_method | CO Faraday efficiency_数值 | CO Faraday efficiency_单位 | CO Faraday efficiency_potential | CO Faraday efficiency_electrolyte | C2H4 Faraday efficiency_数值 | C2H4 Faraday efficiency_单位 | C2H4 Faraday efficiency_potential | C2H4 Faraday efficiency_electrolyte | C2H4 partial current density_数值 | C2H4 partial current density_单位 | C2H4 partial current density_potential | C2H4 partial current density_electrolyte | pore width_form | transmittance_thickness_1 | transmittance_thickness_2 | film thickness_shearing_speed | surface roughness_parameter | H₂S sensing response_数值_1 | H₂S sensing response_单位_1 | H₂S sensing response_analyte_1 | H₂S sensing response_concentration_1 | H₂S sensing response_atmosphere_1 | H₂S sensing response_temperature_1 | H₂S sensing response_exposure_time_1 | H₂S sensing response_form_1 | H₂S sensing response_数值_2 | H₂S sensing response_单位_2 | H₂S sensing response_analyte_2 | H₂S sensing response_concentration_2 | H₂S sensing response_atmosphere_2 | H₂S sensing response_temperature_2 | H₂S sensing response_exposure_time_2 | H₂S sensing response_form_2 | H₂S sensing response_数值_3 | H₂S sensing response_单位_3 | H₂S sensing response_analyte_3 | H₂S sensing response_concentration_3 | H₂S sensing response_atmosphere_3 | H₂S sensing response_temperature_3 | H₂S sensing response_relative_humidity_3 | H₂S sensing response_form_3 | H₂S detection limit_数值 | H₂S detection limit_单位 | H₂S detection limit_analyte | H₂S detection limit_calculation_method | H₂S detection limit_form | sensitivity_form | crystallite size_数值_1 | crystallite size_单位_1 | crystallite size_form_1 | crystallite size_数值_2 | crystallite size_单位_2 | crystallite size_form_2 | electrical conductivity_component_11 | electrical conductivity_component_12 | activation energy_component_2 | activation energy_test_method_3 | activation energy_component_3 | SBET_degassing_temperature | SBET_degassing_time | pore volume_method | pore diameter_method_1 | pore diameter_method_2 | optical band gap_method | decomposition temperature_数值 | decomposition temperature_单位 | decomposition temperature_atmosphere | decomposition temperature_heating_rate | charge_transfer_resistance_cell_configuration | elemental_composition_test_method | activation energy_conduction_mechanism_1 | activation energy_conduction_mechanism_2 | band gap_magnetic_state_1 | band gap_measurement_method_2 | band gap_note_2 | surface roughness_film_thickness_1 | surface roughness_parameter_1 | surface roughness_film_thickness_2 | surface roughness_parameter_2 | surface roughness_film_thickness_3 | surface roughness_parameter_3 | surface roughness_数值_4 | surface roughness_单位_4 | surface roughness_measurement_method_4 | surface roughness_film_thickness_4 | surface roughness_parameter_4 | interlayer distance_measurement_method_1 | interlayer distance_measurement_method_2 | lattice parameters_数值 | lattice parameters_单位 | lattice parameters_α | lattice parameters_β | lattice parameters_γ | lattice parameters_cell_volume | Cu-Cu distance_measurement_method | Cu-Cu distance_error | film thickness_synthesis_control | electrical conductivity_environment_1 | HOMO level_数值 | HOMO level_单位 | HOMO level_test_method | BET surface area_activation_temperature | pore size_sample_state | iron valence distribution_数值_1 | iron valence distribution_单位_1 | iron valence distribution_test_method_1 | iron valence distribution_temperature_1 | iron valence distribution_sample_state_1 | iron valence distribution_数值_2 | iron valence distribution_单位_2 | iron valence distribution_test_method_2 | iron valence distribution_temperature_2 | iron valence distribution_sample_state_2 | iron valence distribution_数值_3 | iron valence distribution_单位_3 | iron valence distribution_test_method_3 | iron valence distribution_temperature_3 | iron valence distribution_sample_state_3 | electrical_conductivity_form_1 | electrical_conductivity_temperature_1 | electrical_conductivity_form_2 | electrical_conductivity_temperature_2 | charge_mobility_数值 | charge_mobility_单位 | charge_mobility_form | charge_mobility_test_method | activation_energy_数值 | activation_energy_单位 | activation_energy_test_method | NO₂ response_数值_1 | NO₂ response_单位_1 | NO₂ response_NO₂ concentration_1 | NO₂ response_test_form_1 | NO₂ response_temperature_1 | NO₂ response_数值_2 | NO₂ response_单位_2 | NO₂ response_NO₂ concentration_2 | NO₂ response_test_form_2 | NO₂ response_temperature_2 | adsorption rate constant_数值_1 | adsorption rate constant_单位_1 | adsorption rate constant_gas_1 | adsorption rate constant_test_form_1 | adsorption rate constant_temperature_1 | adsorption rate constant_数值_2 | adsorption rate constant_单位_2 | adsorption rate constant_gas_2 | adsorption rate constant_test_form_2 | adsorption rate constant_temperature_2 | desorption rate constant_数值_1 | desorption rate constant_单位_1 | desorption rate constant_gas_1 | desorption rate constant_test_form_1 | desorption rate constant_temperature_1 | desorption rate constant_数值_2 | desorption rate constant_单位_2 | desorption rate constant_gas_2 | desorption rate constant_test_form_2 | desorption rate constant_temperature_2 | equilibrium constant_数值_1 | equilibrium constant_单位_1 | equilibrium constant_gas_1 | equilibrium constant_test_form_1 | equilibrium constant_temperature_1 | equilibrium constant_数值_2 | equilibrium constant_单位_2 | equilibrium constant_gas_2 | equilibrium constant_test_form_2 | equilibrium constant_temperature_2 | NO₂ response_humidity_2 | NO₂ response_数值_3 | NO₂ response_单位_3 | NO₂ response_NO₂ concentration_3 | NO₂ response_test_form_3 | NO₂ response_temperature_3 | NO₂ response_humidity_3 | adsorption rate constant_数值 | adsorption rate constant_单位 | adsorption rate constant_gas | adsorption rate constant_test_form | adsorption rate constant_temperature | desorption rate constant_数值 | desorption rate constant_单位 | desorption rate constant_gas | desorption rate constant_test_form | desorption rate constant_temperature | equilibrium constant_数值 | equilibrium constant_单位 | equilibrium constant_gas | equilibrium constant_test_form | equilibrium constant_temperature | Pt nanoparticle size_数值 | Pt nanoparticle size_单位 | Pt nanoparticle size_synthesis_method | crystallite size_数值 | crystallite size_单位 | crystallite size_test_form | surface roughness_test_form | electrical_conductivity_composition | detection_limit_数值_1 | detection_limit_单位_1 | detection_limit_analyte_1 | detection_limit_test_method_1 | detection_limit_pH_1 | detection_limit_S/N_1 | detection_limit_数值_2 | detection_limit_单位_2 | detection_limit_analyte_2 | detection_limit_test_method_2 | detection_limit_pH_2 | detection_limit_S/N_2 | detection_limit_数值_3 | detection_limit_单位_3 | detection_limit_analyte_3 | detection_limit_test_method_3 | detection_limit_pH_3 | detection_limit_S/N_3 | linear_range_数值 | linear_range_单位 | linear_range_analytes | linear_range_test_method | linear_range_pH | reproducibility_数值 | reproducibility_单位 | reproducibility_analytes | reproducibility_concentration | reproducibility_test_method | reproducibility_n | stability_analytes | particle_size_form | electromagnetic_absorption_数值 | electromagnetic_absorption_单位 | electromagnetic_absorption_thickness | electromagnetic_absorption_frequency | effective_absorption_bandwidth_数值 | effective_absorption_bandwidth_单位 | effective_absorption_bandwidth_RL_threshold | specific_capacitance_数值 | specific_capacitance_单位 | specific_capacitance_current_density | specific_capacitance_electrolyte | rate_capability_数值 | rate_capability_单位 | rate_capability_current_density_increase | cycling_stability_数值 | cycling_stability_单位 | cycling_stability_cycles | cycling_stability_current_density | series_resistance_数值 | series_resistance_单位 | series_resistance_test_method | crystallinity_数值 | crystallinity_单位 | storage performance_数值 | storage performance_单位 | water dispersity_数值 | water dispersity_单位 | PNP detection limit_数值 | PNP detection limit_单位 | PNP detection limit_analyte | ONP detection limit_数值 | ONP detection limit_单位 | ONP detection limit_analyte | linear detection range_数值 | linear detection range_单位 | linear detection range_analyte | electrical conductivity_guest_molecule | electrical conductivity_wavelength | current_guest_molecule_1 | current_light_condition_1 | current_guest_molecule_2 | current_wavelength_2 | electrical_conductivity_0 | electrical_conductivity_1 | electrical_conductivity_2 | electrical_conductivity_3 | electrical_conductivity_4 | electrical_conductivity_5 | electrical_conductivity_6 | electrical_conductivity_7 | electrical_conductivity_8 | electrical_conductivity_9 | electrical_conductivity_10 | polysulfide_adsorption_capacity_数值 | polysulfide_adsorption_capacity_单位 | polysulfide_adsorption_capacity_concentration | polysulfide_adsorption_capacity_adsorption_time | initial_discharge_capacity_数值_1 | initial_discharge_capacity_单位_1 | initial_discharge_capacity_current_rate_1 | initial_discharge_capacity_sulfur_loading_1 | initial_discharge_capacity_数值_2 | initial_discharge_capacity_单位_2 | initial_discharge_capacity_current_rate_2 | initial_discharge_capacity_sulfur_loading_2 | areal_capacity_数值 | areal_capacity_单位 | areal_capacity_sulfur_loading | capacity_retention_cycles | capacity_retention_current_rate | capacity_decay_rate_数值 | capacity_decay_rate_单位 | capacity_decay_rate_cycles | capacity_decay_rate_sulfur_loading | lithium_ion_diffusion_coefficient_数值_1 | lithium_ion_diffusion_coefficient_单位_1 | lithium_ion_diffusion_coefficient_peak_1 | lithium_ion_diffusion_coefficient_test_method_1 | lithium_ion_diffusion_coefficient_数值_2 | lithium_ion_diffusion_coefficient_单位_2 | lithium_ion_diffusion_coefficient_peak_2 | lithium_ion_diffusion_coefficient_test_method_2 | lithium_ion_diffusion_coefficient_数值_3 | lithium_ion_diffusion_coefficient_单位_3 | lithium_ion_diffusion_coefficient_peak_3 | lithium_ion_diffusion_coefficient_test_method_3 | lithium_ion_diffusion_coefficient_数值_4 | lithium_ion_diffusion_coefficient_单位_4 | lithium_ion_diffusion_coefficient_peak_4 | lithium_ion_diffusion_coefficient_test_method_4 | pore volume_pore_width | specific capacity_cycles | specific capacitance_potential_range_1 | specific capacitance_normalization_2 | volumetric capacitance_scan_rate | volumetric capacitance_electrolyte | specific capacitance_potential_range | specific capacity_potential_range | areal capacitance_potential_range | cycling stability_cycle_number_1 | cycling stability_cycle_number_2 | cycling_stability_electrolyte | chemical_stability_数值 | chemical_stability_单位 | chemical_stability_test_conditions | areal_capacitance_数值 | areal_capacitance_单位 | areal_capacitance_scan_rate | lithium adsorption energy_数值_1 | lithium adsorption energy_单位_1 | lithium adsorption energy_site_1 | lithium adsorption energy_method_1 | lithium adsorption energy_数值_2 | lithium adsorption energy_单位_2 | lithium adsorption energy_site_2 | lithium adsorption energy_method_2 | initial Coulombic efficiency_application | binding energy_数值 | binding energy_单位 | binding energy_method | binding energy_interface | charge transfer_method | charge transfer_direction | lithium adsorption energy_数值_3 | lithium adsorption energy_单位_3 | lithium adsorption energy_site_3 | lithium adsorption energy_method_3 | specific capacity_application_5 | specific capacity_application_6 | specific capacity_state_6 | lithium diffusion coefficient_数值_1 | lithium diffusion coefficient_单位_1 | lithium diffusion coefficient_method_1 | lithium diffusion coefficient_cycle_range_1 | lithium diffusion coefficient_数值_2 | lithium diffusion coefficient_单位_2 | lithium diffusion coefficient_method_2 | surface area_test_form | crystallinity_test_method | crystallinity_test_form | reflection loss_test_method | reflection loss_loading | effective absorption bandwidth_test_method | effective absorption bandwidth_loading | impedance matching coverage_数值 | impedance matching coverage_单位 | impedance matching coverage_test_method | impedance matching coverage_thickness_range | electrical_conductivity_form | specific_capacitance_form | cycling_stability_cycle_number | surface_area_normalized_capacitance_数值 | surface_area_normalized_capacitance_单位 | surface_area_normalized_capacitance_electrolyte | electrical_conductivity_temperature_3 | electrical_conductivity_form_3 | dissolution potential_calculation_method | electrical conductivity_calculation_method | hydrogen adsorption free energy_functional | hydrogen adsorption free energy_potential | hydrogen adsorption free energy_pH | ORR overpotential_calculation_method | ORR overpotential_functional | hydrogen adsorption free energy_test_method | photochromic response_数值 | photochromic response_单位 | photochromic response_wavelength | photochromic response_power | photochromic response_irradiation_time | luminescence emission_数值 | luminescence emission_单位 | luminescence emission_excitation_wavelength | luminescence emission_temperature | Curie constant_magnetic_field | Weiss constant_magnetic_field | electrical conductivity_irradiation_1 | electrical conductivity_irradiation_2 | electrical conductivity_irradiation_3 | electrical conductivity_irradiation_4 | electrical conductivity_irradiation_5 | electrical conductivity_irradiation_6 | electrical conductivity_irradiation_7 | activation energy_irradiation | EPR signal_数值 | EPR signal_单位 | EPR signal_frequency | EPR signal_temperature | EPR signal_irradiation | magnetic susceptibility_irradiation | Curie constant_irradiation | Weiss constant_irradiation | electrical conductivity_phase_1 | electrical conductivity_phase_2 | electrical conductivity_phase_3 | electrical conductivity_phase_4 | electrical conductivity_phase_5 | electrical conductivity_atmosphere_6 | electrical conductivity_phase_6 | electrical conductivity_atmosphere_7 | electrical conductivity_phase_7 | activation energy_phase_1 | activation energy_phase_2 | activation energy_phase_3 | activation energy_temperature_range_4 | activation energy_phase_4 | melting temperature_数值 | melting temperature_单位 | melting temperature_phase | glass transition temperature_phase | viscosity_数值 | viscosity_单位 | viscosity_temperature | viscosity_phase | proton transference number_数值 | proton transference number_单位 | proton transference number_temperature | proton transference number_phase | proton transference number_test_method | weight loss_数值 | weight loss_单位 | weight loss_temperature | weight loss_process | Seebeck coefficient_environment | Seebeck coefficient_form | calculated bandgap_数值 | calculated bandgap_单位 | calculated bandgap_test_method | valence bandwidth_数值 | valence bandwidth_单位 | valence bandwidth_test_method | conduction bandwidth_数值 | conduction bandwidth_单位 | conduction bandwidth_test_method | hole effective mass_数值 | hole effective mass_单位 | hole effective mass_test_method | electron effective mass_数值 | electron effective mass_单位 | electron effective mass_test_method | Seebeck coefficient_数值_1 | Seebeck coefficient_单位_1 | Seebeck coefficient_temperature_1 | Seebeck coefficient_environment_1 | Seebeck coefficient_form_1 | Seebeck coefficient_数值_2 | Seebeck coefficient_单位_2 | Seebeck coefficient_temperature_2 | Seebeck coefficient_environment_2 | Seebeck coefficient_form_2 | complex permittivity real part_filler_loading | complex permittivity imaginary part_filler_loading | dielectric loss tangent_peak_frequency | reflection loss_数值_4 | reflection loss_单位_4 | reflection loss_frequency_4 | reflection loss_thickness_4 | reflection loss_filler_loading_4 | reflection loss_数值_5 | reflection loss_单位_5 | reflection loss_frequency_5 | reflection loss_thickness_5 | reflection loss_filler_loading_5 | reflection loss_数值_6 | reflection loss_单位_6 | reflection loss_frequency_6 | reflection loss_thickness_6 | reflection loss_filler_loading_6 | reflection loss_数值_7 | reflection loss_单位_7 | reflection loss_frequency_7 | reflection loss_thickness_7 | reflection loss_filler_loading_7 | reflection loss_数值_8 | reflection loss_单位_8 | reflection loss_frequency_8 | reflection loss_thickness_8 | reflection loss_filler_loading_8 | effective absorption bandwidth_数值_4 | effective absorption bandwidth_单位_4 | effective absorption bandwidth_RL_threshold_4 | effective absorption bandwidth_thickness_4 | effective absorption bandwidth_frequency_range_4 | effective absorption bandwidth_filler_loading_4 | effective absorption bandwidth_数值_5 | effective absorption bandwidth_单位_5 | effective absorption bandwidth_RL_threshold_5 | effective absorption bandwidth_thickness_5 | effective absorption bandwidth_frequency_range_5 | effective absorption bandwidth_filler_loading_5 | effective absorption bandwidth_数值_6 | effective absorption bandwidth_单位_6 | effective absorption bandwidth_RL_threshold_6 | effective absorption bandwidth_thickness_6 | effective absorption bandwidth_frequency_range_6 | effective absorption bandwidth_filler_loading_6 | electrical conductivity_batch_1 | electrical conductivity_batch_2 | electrical conductivity_batch_3 | electrical conductivity_batch_4 | crystal density_数值 | crystal density_单位 | crystal density_temperature | electrical conductivity_batch | gravimetric_capacitance_数值 | gravimetric_capacitance_单位 | gravimetric_capacitance_current_density | gravimetric_capacitance_electrolyte | gravimetric_capacitance_potential_window | gravimetric_capacitance_configuration | areal_capacitance_current_density | areal_capacitance_electrolyte | areal_capacitance_potential_window | areal_capacitance_configuration | zinc content_数值 | zinc content_单位 | zinc content_test_method | zinc content_temperature | ID/IG ratio_temperature | pore structure_temperature | capacity_current_density | capacity_application | electrochemical surface area_electrode_type | electrochemical surface area_mass_loading | electrochemical surface area_atmosphere | ORR current density_rotation_rate_1 | ORR current density_mass_loading_1 | ORR current density_electrolyte_1 | ORR current density_potential_2 | ORR current density_mass_loading_2 | ORR current density_electrolyte_2 | ORR current density_O₂_flow_rate_2 | ORR current density_electrode_type_3 | ORR current density_potential_3 | ORR current density_mass_loading_3 | ORR current density_electrolyte_3 | ORR current density_O₂_flow_rate_3 | ORR current density_数值_4 | ORR current density_单位_4 | ORR current density_test_method_4 | ORR current density_potential_4 | ORR current density_droplet_radius_4 | ORR current density_electrolyte_4 | ORR current density_atmosphere_4 | H₂O₂ production current density_数值_1 | H₂O₂ production current density_单位_1 | H₂O₂ production current density_electrode_type_1 | H₂O₂ production current density_potential_1 | H₂O₂ production current density_rotation_rate_1 | H₂O₂ production current density_mass_loading_1 | H₂O₂ production current density_electrolyte_1 | H₂O₂ production current density_数值_2 | H₂O₂ production current density_单位_2 | H₂O₂ production current density_electrode_type_2 | H₂O₂ production current density_potential_2 | H₂O₂ production current density_mass_loading_2 | H₂O₂ production current density_electrolyte_2 | H₂O₂ production current density_O₂_flow_rate_2 | Faradaic efficiency for H₂O₂_数值_1 | Faradaic efficiency for H₂O₂_单位_1 | Faradaic efficiency for H₂O₂_electrode_type_1 | Faradaic efficiency for H₂O₂_potential_1 | Faradaic efficiency for H₂O₂_rotation_rate_1 | Faradaic efficiency for H₂O₂_mass_loading_1 | Faradaic efficiency for H₂O₂_electrolyte_1 | Faradaic efficiency for H₂O₂_数值_2 | Faradaic efficiency for H₂O₂_单位_2 | Faradaic efficiency for H₂O₂_electrode_type_2 | Faradaic efficiency for H₂O₂_potential_2 | Faradaic efficiency for H₂O₂_mass_loading_2 | Faradaic efficiency for H₂O₂_electrolyte_2 | Faradaic efficiency for H₂O₂_O₂_flow_rate_2 | mass activity_数值_1 | mass activity_单位_1 | mass activity_electrode_type_1 | mass activity_potential_1 | mass activity_mass_loading_1 | mass activity_electrolyte_1 | mass activity_O₂_flow_rate_1 | mass activity_数值_2 | mass activity_单位_2 | mass activity_electrode_type_2 | mass activity_potential_2 | mass activity_mass_loading_2 | mass activity_electrolyte_2 | mass activity_O₂_flow_rate_2 | mass activity_数值_3 | mass activity_单位_3 | mass activity_test_method_3 | mass activity_potential_3 | mass activity_droplet_radius_3 | mass activity_electrolyte_3 | mass activity_atmosphere_3 | H₂O₂ production rate_数值 | H₂O₂ production rate_单位 | H₂O₂ production rate_electrode_type | H₂O₂ production rate_potential | H₂O₂ production rate_mass_loading | H₂O₂ production rate_electrolyte | H₂O₂ production rate_O₂_flow_rate | ORR current density_数值 | ORR current density_单位 | ORR current density_electrode_type | ORR current density_potential | ORR current density_mass_loading | ORR current density_electrolyte | ORR current density_O₂_flow_rate | H₂O₂ production current density_数值 | H₂O₂ production current density_单位 | H₂O₂ production current density_electrode_type | H₂O₂ production current density_potential | H₂O₂ production current density_mass_loading | H₂O₂ production current density_electrolyte | H₂O₂ production current density_O₂_flow_rate | activation_energy_数值_1 | activation_energy_单位_1 | activation_energy_temperature_range_1 | activation_energy_数值_2 | activation_energy_单位_2 | activation_energy_temperature_range_2 | activation_energy_temperature_range | hole mobility_pressure | electron mobility_pressure | superconducting transition temperature_数值 | superconducting transition temperature_单位 | superconducting transition temperature_test_method | superconducting transition temperature_film_thickness | ECL efficiency_数值_1 | ECL efficiency_单位_1 | ECL efficiency_co-reactant_1 | ECL efficiency_test_method_1 | ECL efficiency_数值_2 | ECL efficiency_单位_2 | ECL efficiency_co-reactant_2 | ECL efficiency_pre-reduction_2 | ECL efficiency_test_method_2 | fluorescence emission peak_数值 | fluorescence emission peak_单位 | fluorescence emission peak_excitation_wavelength | ECL emission peak_数值 | ECL emission peak_单位 | ECL emission peak_co-reactant | ECL emission peak_scan_potential | ECL efficiency_数值 | ECL efficiency_单位 | ECL efficiency_co-reactant | ECL efficiency_test_method | coloration efficiency_electrolyte | coloration efficiency_wavelength | optical contrast_数值 | optical contrast_单位 | optical contrast_electrolyte | optical contrast_wavelength | switching time coloration_数值 | switching time coloration_单位 | switching time coloration_electrolyte | switching time bleaching_数值 | switching time bleaching_单位 | switching time bleaching_electrolyte | lateral size_数值 | lateral size_单位 | lateral size_observation_method | charge carrier mobility_morphology | on/off ratio_test_method | on/off ratio_morphology | on/off ratio_temperature | subthreshold swing_数值 | subthreshold swing_单位 | subthreshold swing_test_method | subthreshold swing_morphology | subthreshold swing_temperature | Hall mobility_morphology | crystal structure_structure_type | electrical conductivity_oxidation_state_1 | electrical conductivity_oxidation_state_2 | electrical conductivity_oxidation_state_3 | electrical conductivity_formula_1 | electrical conductivity_formula_2 | electrical conductivity_morphology_7 | electrical conductivity_morphology_8 | electrical conductivity_morphology_9 | electrical conductivity_morphology_10 | electrical conductivity_morphology_11 | Seebeck coefficient_morphology_1 | Seebeck coefficient_morphology_2 | power factor_数值_1 | power factor_单位_1 | power factor_morphology_1 | power factor_temperature_1 | power factor_数值_2 | power factor_单位_2 | power factor_morphology_2 | power factor_temperature_2 | carrier concentration_数值_1 | carrier concentration_单位_1 | carrier concentration_morphology_1 | carrier concentration_temperature_1 | carrier concentration_数值_2 | carrier concentration_单位_2 | carrier concentration_morphology_2 | carrier concentration_temperature_2 | band gap_morphology_1 | band gap_morphology_2 | interlayer distance_test_method_1 | interlayer distance_test_method_2 | interlayer distance_morphology_2 | interlayer distance_数值_3 | interlayer distance_单位_3 | interlayer distance_test_method_3 | interlayer distance_morphology_3 | interlayer distance_applied_potential_3 | lattice parameters_test_method | lattice parameters_space_group | lattice parameters_morphology | crystal size_applied_potential_1 | crystal size_substrate_1 | crystal size_applied_potential_2 | crystal size_substrate_2 | crystal size_数值_3 | crystal size_单位_3 | crystal size_applied_potential_3 | crystal size_substrate_3 | crystal size_数值_4 | crystal size_单位_4 | crystal size_applied_potential_4 | crystal size_substrate_4 | film thickness_applied_potential_1 | film thickness_applied_potential_2 | film thickness_applied_potential_3 | film thickness_applied_potential_4 | film thickness_applied_potential_5 | particle size_synthesis_method_1 | particle size_synthesis_method_2 | particle size_synthesis_method_3 | particle size_substrate_3 | thickness_state | onset potential_reaction | electrical conductivity_tip_polarization_1 | electrical conductivity_bias_range_1 | electrical conductivity_tip_polarization_2 | electrical conductivity_bias_range_2 | electrical conductivity_tip_polarization_3 | electrical conductivity_bias_range_3 | spin polarization_数值 | spin polarization_单位 | spin polarization_test_method | spin polarization_bias_range | spin polarization_temperature | spin polarization_material_form | crystal dimensions_数值_1 | crystal dimensions_单位_1 | crystal dimensions_dimension_1 | crystal dimensions_test_method_1 | crystal dimensions_数值_2 | crystal dimensions_单位_2 | crystal dimensions_dimension_2 | crystal dimensions_test_method_2 | specific surface area_molar_ratio | catalytic sites_数值 | catalytic sites_单位 | catalytic sites_molar_ratio | catalytic sites_test_method | electrical conductivity_molar_ratio | morphology_molar_ratio | pore size_measurement_method | CO sensing response_数值_1 | CO sensing response_单位_1 | CO sensing response_gas_concentration_1 | CO sensing response_exposure_time_1 | CO sensing response_driving_voltage_1 | CO sensing response_environment_1 | CO sensing response_数值_2 | CO sensing response_单位_2 | CO sensing response_gas_concentration_2 | CO sensing response_exposure_time_2 | CO sensing response_driving_voltage_2 | CO sensing response_environment_2 | CO sensing response_数值_3 | CO sensing response_单位_3 | CO sensing response_gas_concentration_3 | CO sensing response_exposure_time_3 | CO sensing response_driving_voltage_3 | CO sensing response_environment_3 | limit of detection_数值_1 | limit of detection_单位_1 | limit of detection_driving_voltage_1 | limit of detection_environment_1 | limit of detection_数值_2 | limit of detection_单位_2 | limit of detection_driving_voltage_2 | limit of detection_environment_2 | response time constant_数值 | response time constant_单位 | response time constant_gas_concentration | response time constant_kinetic_model | crystal size_measurement_method | limit of detection_driving_voltage | limit of detection_environment | optical transmittance_数值_1 | optical transmittance_单位_1 | optical transmittance_wavelength_1 | optical transmittance_material_form_1 | optical transmittance_reaction_time_1 | optical transmittance_数值_2 | optical transmittance_单位_2 | optical transmittance_wavelength_2 | optical transmittance_material_form_2 | optical transmittance_reaction_time_2 | optical transmittance_数值_3 | optical transmittance_单位_3 | optical transmittance_wavelength_3 | optical transmittance_material_form_3 | optical transmittance_reaction_time_3 | optical transmittance_数值_4 | optical transmittance_单位_4 | optical transmittance_wavelength_4 | optical transmittance_material_form_4 | optical transmittance_reaction_time_4 | optical transmittance_数值_5 | optical transmittance_单位_5 | optical transmittance_wavelength_5 | optical transmittance_material_form_5 | optical transmittance_reaction_time_5 | optical transmittance_数值_6 | optical transmittance_单位_6 | optical transmittance_wavelength_6 | optical transmittance_material_form_6 | optical transmittance_reaction_time_6 | optical transmittance_数值_7 | optical transmittance_单位_7 | optical transmittance_wavelength_7 | optical transmittance_material_form_7 | optical transmittance_reaction_time_7 | optical transmittance_数值_8 | optical transmittance_单位_8 | optical transmittance_wavelength_8 | optical transmittance_material_form_8 | optical transmittance_reaction_time_8 | sheet resistance_数值_1 | sheet resistance_单位_1 | sheet resistance_material_form_1 | sheet resistance_reaction_time_1 | sheet resistance_数值_2 | sheet resistance_单位_2 | sheet resistance_material_form_2 | sheet resistance_reaction_time_2 | sheet resistance_数值_3 | sheet resistance_单位_3 | sheet resistance_material_form_3 | sheet resistance_reaction_time_3 | sheet resistance_数值_4 | sheet resistance_单位_4 | sheet resistance_material_form_4 | sheet resistance_reaction_time_4 | sheet resistance_数值_5 | sheet resistance_单位_5 | sheet resistance_material_form_5 | sheet resistance_reaction_time_5 | sheet resistance_数值_6 | sheet resistance_单位_6 | sheet resistance_material_form_6 | sheet resistance_reaction_time_6 | sheet resistance_数值_7 | sheet resistance_单位_7 | sheet resistance_material_form_7 | sheet resistance_reaction_time_7 | sheet resistance_数值_8 | sheet resistance_单位_8 | sheet resistance_material_form_8 | sheet resistance_reaction_time_8 | areal capacitance_material_form_1 | areal capacitance_material_form_2 | areal capacitance_scan_rate_3 | areal capacitance_material_form_3 | areal capacitance_数值_4 | areal capacitance_单位_4 | areal capacitance_scan_rate_4 | areal capacitance_material_form_4 | areal capacitance_electrolyte_4 | areal capacitance_数值_5 | areal capacitance_单位_5 | areal capacitance_scan_rate_5 | areal capacitance_material_form_5 | areal capacitance_electrolyte_5 | areal capacitance_数值_6 | areal capacitance_单位_6 | areal capacitance_scan_rate_6 | areal capacitance_material_form_6 | areal capacitance_electrolyte_6 | areal capacitance_数值_7 | areal capacitance_单位_7 | areal capacitance_scan_rate_7 | areal capacitance_material_form_7 | areal capacitance_electrolyte_7 | areal capacitance_数值_8 | areal capacitance_单位_8 | areal capacitance_scan_rate_8 | areal capacitance_material_form_8 | areal capacitance_electrolyte_8 | areal capacitance_数值_9 | areal capacitance_单位_9 | areal capacitance_scan_rate_9 | areal capacitance_material_form_9 | areal capacitance_electrolyte_9 | areal capacitance_数值_10 | areal capacitance_单位_10 | areal capacitance_scan_rate_10 | areal capacitance_material_form_10 | areal capacitance_electrolyte_10 | film thickness_material_form | film thickness_reaction_time | surface roughness_material_form_1 | surface roughness_material_form_2 | capacitance retention_current_density_change | capacitance retention_material_form | maximum scan rate_数值 | maximum scan rate_单位 | maximum scan rate_material_form | maximum scan rate_electrolyte | thermal conductivity_material_form | ionic Seebeck coefficient_数值 | ionic Seebeck coefficient_单位 | ionic Seebeck coefficient_electrolyte | ionic Seebeck coefficient_temperature_gradient | electronic Seebeck coefficient_数值 | electronic Seebeck coefficient_单位 | electronic Seebeck coefficient_material_form | electronic Seebeck coefficient_test_method | thickness_material_form_1 | thickness_material_form_2 | light absorption_数值 | light absorption_单位 | light absorption_wavelength_range | light absorption_material_form | water evaporation rate_数值 | water evaporation rate_单位 | water evaporation rate_light_intensity | water evaporation rate_electrolyte | water evaporation rate_material_form | surface temperature_数值 | surface temperature_单位 | surface temperature_light_intensity | surface temperature_exposure_time | surface temperature_material_form | thermal gradient_数值 | thermal gradient_单位 | thermal gradient_light_intensity | thermal gradient_material_form | voltage output_数值_1 | voltage output_单位_1 | voltage output_light_intensity_1 | voltage output_electrolyte_1 | voltage output_material_form_1 | voltage output_数值_2 | voltage output_单位_2 | voltage output_ambient_conditions_2 | voltage output_electrolyte_2 | voltage output_material_form_2 | power density_light_intensity | power density_electrolyte | power density_material_form | zeta potential_pH_dependent | volumetric capacitance_voltage_window | specific capacitance_voltage_window | H₂O₂ selectivity_数值_1 | H₂O₂ selectivity_单位_1 | H₂O₂ selectivity_potential_1 | H₂O₂ selectivity_electrolyte_1 | H₂O₂ selectivity_pH_1 | H₂O₂ selectivity_rotation_speed_1 | H₂O₂ selectivity_数值_2 | H₂O₂ selectivity_单位_2 | H₂O₂ selectivity_potential_2 | H₂O₂ selectivity_electrolyte_2 | H₂O₂ selectivity_pH_2 | H₂O₂ selectivity_test_method_2 | H₂O₂ selectivity_数值_3 | H₂O₂ selectivity_单位_3 | H₂O₂ selectivity_potential_3 | H₂O₂ selectivity_electrolyte_3 | H₂O₂ selectivity_pH_3 | H₂O₂ selectivity_test_method_3 | H₂O₂ production concentration_数值_1 | H₂O₂ production concentration_单位_1 | H₂O₂ production concentration_potential_1 | H₂O₂ production concentration_electrolyte_1 | H₂O₂ production concentration_pH_1 | H₂O₂ production concentration_time_1 | H₂O₂ production concentration_数值_2 | H₂O₂ production concentration_单位_2 | H₂O₂ production concentration_potential_2 | H₂O₂ production concentration_electrolyte_2 | H₂O₂ production concentration_pH_2 | H₂O₂ production concentration_time_2 | H₂O₂ production concentration_数值_3 | H₂O₂ production concentration_单位_3 | H₂O₂ production concentration_potential_3 | H₂O₂ production concentration_electrolyte_3 | H₂O₂ production concentration_pH_3 | H₂O₂ production concentration_time_3 | redox potential_electrolyte | redox potential_pH | Ni-N bond distance_数值 | Ni-N bond distance_单位 | Ni-N bond distance_test_method | Ni-N bond distance_sample | amplitude reduction factor_数值 | amplitude reduction factor_单位 | amplitude reduction factor_test_method | nanowire diameter_measurement_method | nanowire length_measurement_method | chemical stability_environment | Co:Fe atomic ratio_数值 | Co:Fe atomic ratio_单位 | Co:Fe atomic ratio_test_method | specific capacitance_electrode_mass | cycling stability_test_method | gas sensing response_concentration | field-effect hole mobility_数值 | field-effect hole mobility_单位 | field-effect hole mobility_test_method | on-off current ratio_数值 | on-off current ratio_单位 | on-off current ratio_test_method | optical transmittance_数值 | optical transmittance_单位 | optical transmittance_wavelength_range | band gap_surface_termination_1 | band gap_material_form_3 | thermal conductivity_form | ZT value_数值 | ZT value_单位 | ZT value_temperature | Seebeck coefficient_carrier_type_1 | Seebeck coefficient_carrier_type_2 | superconductivity temperature_数值 | superconductivity temperature_单位 | superconductivity temperature_property | electrical_conductivity_growth_cycle_1 | electrical_conductivity_growth_cycle_2 | thickness_per_cycle_数值 | thickness_per_cycle_单位 | thickness_per_cycle_growth_method | surface_roughness_数值_1 | surface_roughness_单位_1 | surface_roughness_growth_cycle_1 | surface_roughness_test_method_1 | surface_roughness_数值_2 | surface_roughness_单位_2 | surface_roughness_growth_cycle_2 | surface_roughness_test_method_2 | surface_roughness_数值_3 | surface_roughness_单位_3 | surface_roughness_growth_cycle_3 | surface_roughness_test_method_3 | grain_size_数值 | grain_size_单位 | grain_size_test_method | grain_size_direction | gas_sensing_response_数值_1 | gas_sensing_response_单位_1 | gas_sensing_response_gas_1 | gas_sensing_response_growth_cycle_1 | gas_sensing_response_数值_2 | gas_sensing_response_单位_2 | gas_sensing_response_gas_2 | gas_sensing_response_growth_cycle_2 | electrical conductivity_reaction_time_1 | electrical conductivity_reaction_time_2 | film thickness_reaction_time_1 | film thickness_reaction_time_2 | growth rate_数值 | growth rate_单位 | growth rate_time_period | NH₃ detection limit_driving_voltage | NH₃ detection limit_film_thickness | NH₃ detection limit_reaction_time | NH₃ selectivity_数值 | NH₃ selectivity_单位 | NH₃ selectivity_temperature | NH₃ selectivity_comparison_gases | response time_gas_concentration | response time_temperature | response time_film_type | recovery time_gas_concentration | recovery time_temperature | recovery time_film_type | NH₃ response_数值_1 | NH₃ response_单位_1 | NH₃ response_gas_concentration_1 | NH₃ response_reaction_time_1 | NH₃ response_film_type_1 | NH₃ response_数值_2 | NH₃ response_单位_2 | NH₃ response_gas_concentration_2 | NH₃ response_reaction_time_2 | NH₃ response_film_type_2 | NH₃ response_数值_3 | NH₃ response_单位_3 | NH₃ response_gas_concentration_3 | NH₃ response_reaction_time_3 | NH₃ response_film_type_3 | surface element ratio S/Cu_数值_1 | surface element ratio S/Cu_单位_1 | surface element ratio S/Cu_reaction_time_1 | surface element ratio S/Cu_film_type_1 | surface element ratio S/Cu_数值_2 | surface element ratio S/Cu_单位_2 | surface element ratio S/Cu_reaction_time_2 | surface element ratio S/Cu_film_type_2 | surface element ratio S/Cu_数值_3 | surface element ratio S/Cu_单位_3 | surface element ratio S/Cu_reaction_time_3 | surface element ratio S/Cu_film_type_3 | Cu₂c percentage_数值_1 | Cu₂c percentage_单位_1 | Cu₂c percentage_reaction_time_1 | Cu₂c percentage_film_type_1 | Cu₂c percentage_数值_2 | Cu₂c percentage_单位_2 | Cu₂c percentage_reaction_time_2 | Cu₂c percentage_film_type_2 | Cu₂c percentage_数值_3 | Cu₂c percentage_单位_3 | Cu₂c percentage_reaction_time_3 | Cu₂c percentage_film_type_3 | lattice parameters_parameter_1 | lattice parameters_method_1 | lattice parameters_parameter_2 | lattice parameters_method_2 | double-layer capacitance_material_form | nitrite detection limit_数值 | nitrite detection limit_单位 | nitrite detection limit_test_method | nitrite detection limit_electrolyte | nitrite detection limit_signal_to_noise_ratio | nitrite detection range_数值 | nitrite detection range_单位 | nitrite detection range_test_method | nitrite detection range_electrolyte | sensitivity_concentration_range_1 | sensitivity_test_method_1 | sensitivity_electrolyte_1 | sensitivity_concentration_range_2 | sensitivity_test_method_2 | sensitivity_electrolyte_2 | center-to-center distance_数值 | center-to-center distance_单位 | center-to-center distance_test_method | center-to-center distance_direction | specific_surface_area_pore_type | iron_content_数值 | iron_content_单位 | iron_content_test_method | copper_content_数值 | copper_content_单位 | copper_content_test_method | crystal_phases_PDF_codes | electrical_conductivity_comparison | electro-Fenton_performance_数值_1 | electro-Fenton_performance_单位_1 | electro-Fenton_performance_pollutant_1 | electro-Fenton_performance_time_1 | electro-Fenton_performance_pH_1 | electro-Fenton_performance_potential_1 | electro-Fenton_performance_数值_2 | electro-Fenton_performance_单位_2 | electro-Fenton_performance_pollutant_2 | electro-Fenton_performance_time_2 | electro-Fenton_performance_pH_2 | electro-Fenton_performance_数值_3 | electro-Fenton_performance_单位_3 | electro-Fenton_performance_parameter_3 | electro-Fenton_performance_pollutant_3 | electro-Fenton_performance_potential_3 | electro-Fenton_performance_pH_3 | stability_parameter | stability_time | metal_leaching_数值_1 | metal_leaching_单位_1 | metal_leaching_element_1 | metal_leaching_test_method_1 | metal_leaching_数值_2 | metal_leaching_单位_2 | metal_leaching_element_2 | metal_leaching_test_method_2 | EPR_signal_数值 | EPR_signal_单位 | EPR_signal_test_method | Cu_oxidation_state_数值_1 | Cu_oxidation_state_单位_1 | Cu_oxidation_state_test_method_1 | Cu_oxidation_state_数值_2 | Cu_oxidation_state_单位_2 | Cu_oxidation_state_test_method_2 | EPR_g_value_数值 | EPR_g_value_单位 | EPR_g_value_test_method | photocurrent response_数值 | photocurrent response_单位 | photocurrent response_light_source | photocurrent response_electrolyte | photocurrent response_bias_potential | XRD peaks_crystal_plane_1 | XRD peaks_crystal_plane_2 | XRD peaks_crystal_plane_3 | XPS binding energy_orbital_1 | XPS binding energy_oxidation_state_1 | XPS binding energy_orbital_2 | XPS binding energy_oxidation_state_2 | electrical conductivity_contact_material | specific capacitance_electrode_configuration_1 | specific capacitance_electrode_configuration_2 | specific capacitance_electrode_configuration_3 | specific capacitance_electrode_configuration_4 | specific capacitance_electrode_configuration_5 | specific capacitance_electrode_configuration_6 | specific capacitance_electrode_configuration_7 | specific capacitance_electrode_configuration_8 | specific capacitance_数值_9 | specific capacitance_单位_9 | specific capacitance_current_density_9 | specific capacitance_electrolyte_9 | specific capacitance_electrode_configuration_9 | specific capacitance_数值_10 | specific capacitance_单位_10 | specific capacitance_current_density_10 | specific capacitance_electrolyte_10 | specific capacitance_electrode_configuration_10 | surface area normalized capacitance_current_density | surface area normalized capacitance_electrolyte | surface area normalized capacitance_electrode_configuration | energy density_electrolyte | energy density_electrode_configuration | power density_electrode_configuration | capacitance retention_cycles_1 | capacitance retention_electrode_configuration_1 | capacitance retention_electrode_configuration_2 | average pore diameter_adsorbate | unit cell parameter b_数值 | unit cell parameter b_单位 | unit cell parameter b_test_method | unit cell parameter b_temperature | ORR current density_temperature | stability_temperature | lattice parameters_temperature | electrical conductivity_test_condition_1 | electrical conductivity_test_condition_2 | Raman peaks_band_assignment | decomposition temperature_test_method | BET_surface_area_temperature | gravimetric_capacitance_scan_rate | double_layer_capacitance_voltage_range | pore_width_数值 | pore_width_单位 | pore_width_test_method | gravimetric_capacitance_BPY_ratio | unit_cell_parameters_数值 | unit_cell_parameters_单位 | unit_cell_parameters_test_method | unit_cell_parameters_wavelength | electrical conductivity_orientation_1 | electrical conductivity_orientation_2 | electrical conductivity_orientation_3 | electrical conductivity_orientation_4 | electrical conductivity_orientation_5 | electrical conductivity_orientation_6 | electrical conductivity_orientation_7 | electrical conductivity_orientation_8 | electrical conductivity_atmosphere_8 | electrical conductivity_orientation_9 | electrical conductivity_atmosphere_9 | electrical conductivity_orientation_10 | electrical conductivity_atmosphere_10 | electrical conductivity_orientation_11 | electrical conductivity_atmosphere_11 | electrical conductivity_morphology_12 | electrical conductivity_orientation_12 | electrical conductivity_atmosphere_12 | specific surface area_morphology | specific capacitance_morphology | carrier mobility_device_type | thermal conductivity_morphology | Seebeck coefficient_morphology | Seebeck coefficient_thermoelectric_type | ZT value_morphology | electrical conductivity_orientation | pore size_morphology | thickness_morphology | optical band gap_condition | charge carrier mobility_condition | pore size_condition | sensitivity_analyte_1 | sensitivity_potential_1 | sensitivity_analyte_2 | sensitivity_potential_2 | response time_analyte | response time_concentration | CO faradaic efficiency_数值 | CO faradaic efficiency_单位 | CO faradaic efficiency_application | CO faradaic efficiency_test_method | turnover frequency_application | C2H4 faradaic efficiency_数值_1 | C2H4 faradaic efficiency_单位_1 | C2H4 faradaic efficiency_potential_1 | C2H4 faradaic efficiency_electrolyte_1 | C2H4 faradaic efficiency_application_1 | C2H4 faradaic efficiency_数值_2 | C2H4 faradaic efficiency_单位_2 | C2H4 faradaic efficiency_potential_2 | C2H4 faradaic efficiency_electrolyte_2 | C2H4 faradaic efficiency_application_2 | C2H4 faradaic efficiency_数值_3 | C2H4 faradaic efficiency_单位_3 | C2H4 faradaic efficiency_potential_3 | C2H4 faradaic efficiency_electrolyte_3 | C2H4 faradaic efficiency_application_3 | C2H4 faradaic efficiency_数值_4 | C2H4 faradaic efficiency_单位_4 | C2H4 faradaic efficiency_potential_4 | C2H4 faradaic efficiency_electrolyte_4 | C2H4 faradaic efficiency_application_4 | nanoparticle size_数值 | nanoparticle size_单位 | nanoparticle size_standard_deviation | nanoparticle size_preparation_method | stability_performance_maintenance | electrical conductivity_illumination | electrical conductivity_test_configuration | optical transmittance_film_type_1 | optical transmittance_device_type_2 | optical transmittance_device_type_3 | sheet resistance_film_type | areal capacitance_electrode_type_1 | areal capacitance_device_type_2 | areal capacitance_device_type_3 | film thickness_film_type | surface roughness_measurement_type_1 | surface roughness_film_type_1 | surface roughness_measurement_type_2 | surface roughness_film_type_2 | capacitance retention_device_type_1 | capacitance retention_device_type_2 | capacitance retention_current_density_3 | capacitance retention_device_type_3 | capacitance retention_reference_current_3 | capacitance retention_数值_4 | capacitance retention_单位_4 | capacitance retention_cycle_number_4 | capacitance retention_current_density_4 | capacitance retention_device_type_4 | energy density_device_type_1 | energy density_device_type_2 | coating thickness_数值 | coating thickness_单位 | coating thickness_test_method | electrical conductivity_charge_transfer_method | pore diameter_description | stacking_mode_数值 | stacking_mode_单位 | stacking_mode_observation_method | S⋯S contact distance_数值 | S⋯S contact distance_单位 | S⋯S contact distance_material_form | electrocatalytic activity_数值 | electrocatalytic activity_单位 | electrocatalytic activity_analyte | electrocatalytic activity_test_method | oxidation peak current_electrolyte | oxidation peak current_scan_rate | detection limit_applied_potential | linear range_applied_potential | surface energy_数值 | surface energy_单位 | surface energy_material_form | surface energy_comparison_reference | crystal size_precursor_concentration_1 | crystal size_material_form_1 | crystal size_precursor_concentration_2 | crystal size_material_form_2 | XRD peaks_material_form_1 | XRD peaks_material_form_2 | XRD peaks_material_form_3 | XRD peaks_description_4 | XRD peaks_material_form_4 | device behavior_数值 | device behavior_单位 | device behavior_test_method | device behavior_test_form | S⋯O distance_数值 | S⋯O distance_单位 | S⋯O distance_measurement_method | Seebeck coefficient_pressure_1 | Seebeck coefficient_test_morphology_1 | Seebeck coefficient_pressure_2 | Seebeck coefficient_test_morphology_2 | Seebeck coefficient_note_2 | power factor_pressure | power factor_test_morphology | band gap_test_morphology_1 | band gap_test_morphology_2 | activation energy_pressure_1 | activation energy_environment_2 | XRD peaks_material_form_5 | XRD peaks_note_5 | pore diameter_material_form | activation energy_test_form | overpotential_temperature_1 | overpotential_temperature_2 | overpotential_material_form_3 | overpotential_temperature_3 | overpotential_数值_4 | overpotential_单位_4 | overpotential_material_form_4 | overpotential_current_density_4 | overpotential_electrolyte_4 | overpotential_temperature_4 | overpotential_数值_5 | overpotential_单位_5 | overpotential_material_form_5 | overpotential_current_density_5 | overpotential_electrolyte_5 | overpotential_temperature_5 | Tafel slope_material_form_1 | Tafel slope_temperature_1 | Tafel slope_material_form_2 | Tafel slope_temperature_2 | Tafel slope_数值_3 | Tafel slope_单位_3 | Tafel slope_material_form_3 | Tafel slope_electrolyte_3 | Tafel slope_temperature_3 | Tafel slope_数值_4 | Tafel slope_单位_4 | Tafel slope_material_form_4 | Tafel slope_electrolyte_4 | Tafel slope_temperature_4 | Tafel slope_数值_5 | Tafel slope_单位_5 | Tafel slope_material_form_5 | Tafel slope_electrolyte_5 | Tafel slope_temperature_5 | charge transfer resistance_material_form_1 | charge transfer resistance_material_form_2 | charge transfer resistance_material_form_3 | charge transfer resistance_electrolyte_3 | charge transfer resistance_temperature_3 | charge transfer resistance_material_form_4 | charge transfer resistance_electrolyte_4 | charge transfer resistance_temperature_4 | charge transfer resistance_material_form_5 | charge transfer resistance_electrolyte_5 | charge transfer resistance_temperature_5 | double layer capacitance_数值_1 | double layer capacitance_单位_1 | double layer capacitance_material_form_1 | double layer capacitance_electrolyte_1 | double layer capacitance_scan_rate_range_1 | double layer capacitance_temperature_1 | double layer capacitance_数值_2 | double layer capacitance_单位_2 | double layer capacitance_material_form_2 | double layer capacitance_electrolyte_2 | double layer capacitance_scan_rate_range_2 | double layer capacitance_temperature_2 | double layer capacitance_数值_3 | double layer capacitance_单位_3 | double layer capacitance_material_form_3 | double layer capacitance_electrolyte_3 | double layer capacitance_scan_rate_range_3 | double layer capacitance_temperature_3 | double layer capacitance_数值_4 | double layer capacitance_单位_4 | double layer capacitance_material_form_4 | double layer capacitance_electrolyte_4 | double layer capacitance_scan_rate_range_4 | double layer capacitance_temperature_4 | double layer capacitance_数值_5 | double layer capacitance_单位_5 | double layer capacitance_material_form_5 | double layer capacitance_electrolyte_5 | double layer capacitance_scan_rate_range_5 | double layer capacitance_temperature_5 | pore size_method_1 | pore size_method_2 | areal capacity_electrode_configuration | Seebeck coefficient_sample_form_1 | Seebeck coefficient_sample_form_2 | thermal conductivity_数值_1 | thermal conductivity_单位_1 | thermal conductivity_temperature_1 | thermal conductivity_sample_form_1 | thermal conductivity_数值_2 | thermal conductivity_单位_2 | thermal conductivity_temperature_2 | thermal conductivity_sample_form_2 | power factor_sample_form_1 | power factor_sample_form_2 | ZT value_数值_1 | ZT value_单位_1 | ZT value_temperature_1 | ZT value_sample_form_1 | ZT value_数值_2 | ZT value_单位_2 | ZT value_temperature_2 | ZT value_sample_form_2 | valence bandwidth_calculation_method | valence bandwidth_structure | conduction bandwidth_calculation_method | conduction bandwidth_structure | lattice parameter a_measurement_method | lattice parameter b_measurement_method | decomposition temperature_weight_loss | g-factor_数值 | g-factor_单位 | g-factor_test_method | g-factor_temperature | double layer capacitance_test_method | double layer capacitance_potential_range | OER onset potential_数值 | OER onset potential_单位 | OER onset potential_electrolyte | OER potential at 10 mA cm⁻²_数值 | OER potential at 10 mA cm⁻²_单位 | OER potential at 10 mA cm⁻²_electrolyte | OER potential at 10 mA cm⁻²_current_density | OER current retention_数值 | OER current retention_单位 | OER current retention_test_time | OER current retention_electrolyte | ORR current retention_数值 | ORR current retention_单位 | ORR current retention_test_time | ORR current retention_electrolyte | maximum power density_数值 | maximum power density_单位 | maximum power density_battery_type | maximum power density_current_density | specific capacity_battery_type_1 | specific capacity_battery_type_2 | maximum energy density_数值 | maximum energy density_单位 | maximum energy density_battery_type | maximum energy density_current_density | open circuit voltage_数值_1 | open circuit voltage_单位_1 | open circuit voltage_battery_type_1 | open circuit voltage_数值_2 | open circuit voltage_单位_2 | open circuit voltage_battery_type_2 | discharge voltage_battery_type | OER onset potential_test_method | ORR half-wave potential_test_method | OER current retention_test_method | ORR current retention_test_method | ion permeability_数值 | ion permeability_单位 | ion permeability_form | sheet resistance_test_method | sheet resistance_film_thickness | NP size_数值 | NP size_单位 | NP size_test_method | NP size_number_of_particles | NO₂ response_数值 | NO₂ response_单位 | NO₂ response_gas_concentration | NO₂ response_temperature | NO₂ response_atmosphere | response time_atmosphere | Pt 4f binding energy_数值 | Pt 4f binding energy_单位 | Pt 4f binding energy_test_method | Pt 4f binding energy_reference | Ru 3p binding energy_数值 | Ru 3p binding energy_单位 | Ru 3p binding energy_test_method | Ru 3p binding energy_reference | pore size_sample | NH3 production rate_数值 | NH3 production rate_单位 | NH3 production rate_potential | NH3 production rate_electrolyte | PtRu NP size_数值 | PtRu NP size_单位 | PtRu NP size_test_method | PtRu NP size_standard_deviation | PtRu NP loading_数值 | PtRu NP loading_单位 | PtRu NP loading_composition | NO₂ response_gas_concentration_1 | NO₂ response_relative_humidity_1 | NO₂ response_gas_concentration_2 | NO₂ response_relative_humidity_2 | NO₂ response_gas_concentration_3 | NO₂ response_relative_humidity_3 | NO₂ response_数值_4 | NO₂ response_单位_4 | NO₂ response_gas_concentration_4 | NO₂ response_temperature_4 | NO₂ response_relative_humidity_4 | detection limit_target_gas | detection limit_temperature | gravimetric capacitance_sample | pore volume_P/P₀ | S···S distance_数值_1 | S···S distance_单位_1 | S···S distance_measurement_1 | S···S distance_数值_2 | S···S distance_单位_2 | S···S distance_measurement_2 | thermal stability_property_1 | thermal stability_property_2 | S:I ratio_数值 | S:I ratio_单位 | S:I ratio_test_method | coulombic efficiency_current_rate_1 | coulombic efficiency_voltage_range_1 | coulombic efficiency_current_rate_2 | coulombic efficiency_voltage_range_2 | energy density_cell_type | energy density_current_rate | energy density_voltage_range | BET surface area_sample_1 | BET surface area_sample_2 | BET surface area_sample_3 | cycling stability_test_method_1 | cycling stability_voltage_window_1 | cycling stability_test_method_2 | cycling stability_voltage_window_2 | crystal structure_crystal_planes | discharge capacity_current_density | discharge capacity_application | electrical resistivity_数值 | electrical resistivity_单位 | electrical resistivity_test_method | electrical resistivity_temperature | electrical resistivity_form | BET surface area_modification | electrical conductivity_solvent | BET surface area_sample | total pore volume_sample | micropore volume_test_method | micropore volume_sample | mesopore volume_数值 | mesopore volume_单位 | mesopore volume_test_method | mesopore volume_sample | average pore size_sample | MnO domain size_数值 | MnO domain size_单位 | MnO domain size_test_method | Mn₇C₃/MnO ratio_数值 | Mn₇C₃/MnO ratio_单位 | Mn₇C₃/MnO ratio_test_method | G/D peak ratio_数值 | G/D peak ratio_单位 | G/D peak ratio_test_method | capacitance retention_test_method | capacitance retention_scan_rate | specific capacity_electrolyte_3 | specific capacity_electrolyte_4 | specific capacity_form_4 | coulombic efficiency_electrolyte | working potential_数值_1 | working potential_单位_1 | working potential_reference_1 | working potential_electrolyte_1 | working potential_数值_2 | working potential_单位_2 | working potential_reference_2 | working potential_electrolyte_2 | specific capacitance_voltage_window_3 | internal resistance_数值_1 | internal resistance_单位_1 | internal resistance_electrolyte_1 | internal resistance_test_method_1 | internal resistance_数值_2 | internal resistance_单位_2 | internal resistance_electrolyte_2 | internal resistance_test_method_2 | aspect ratio_数值 | aspect ratio_单位 | aspect ratio_measurement | average pore size_adsorbate | humidity response time_数值 | humidity response time_单位 | humidity response time_RH_level | humidity response time_temperature | humidity recovery time_数值 | humidity recovery time_单位 | humidity recovery time_RH_level | humidity recovery time_temperature | elemental ratio Ni:N_数值 | elemental ratio Ni:N_单位 | elemental ratio Ni:N_test_method | detection range_数值 | detection range_单位 | detection range_temperature | pore volume_pressure | specific capacity_cycle_6 | specific capacity_cycle_8 | capacity retention_voltage_range_1 | capacity retention_voltage_range_2 | capacity retention_current_density_3 | capacity retention_voltage_range_3 | capacity retention_cycles_3 | capacity decay rate_voltage_range | XRD peaks_radiation | glucose detection sensitivity_数值 | glucose detection sensitivity_单位 | glucose detection sensitivity_potential | glucose detection sensitivity_electrolyte | glucose detection sensitivity_pH | glucose detection sensitivity_material_form | detection limit_material_form | linear range_material_form | stability retention_数值 | stability retention_单位 | stability retention_test_period | stability retention_test_method | response time_pressure | recovery time_pressure | energy density_material_form | charge-transfer resistance_数值_1 | charge-transfer resistance_单位_1 | charge-transfer resistance_material_form_1 | charge-transfer resistance_electrolyte_1 | charge-transfer resistance_数值_2 | charge-transfer resistance_单位_2 | charge-transfer resistance_material_form_2 | charge-transfer resistance_electrolyte_2 | charge-transfer resistance_数值_3 | charge-transfer resistance_单位_3 | charge-transfer resistance_material_form_3 | charge-transfer resistance_electrolyte_3 | equivalent series resistance_数值_1 | equivalent series resistance_单位_1 | equivalent series resistance_material_form_1 | equivalent series resistance_electrolyte_1 | equivalent series resistance_数值_2 | equivalent series resistance_单位_2 | equivalent series resistance_material_form_2 | equivalent series resistance_electrolyte_2 | equivalent series resistance_数值_3 | equivalent series resistance_单位_3 | equivalent series resistance_material_form_3 | equivalent series resistance_electrolyte_3 | specific surface area_adsorbate_1 | specific surface area_adsorbate_2 | pore size_form | LUMO energy level_electrolyte | specific capacity_form_1 | specific capacity_form_2 | specific capacity_form_3 | electrical conductivity_substrate_1 | electrical conductivity_substrate_2 | H₂S adsorption capacity_数值_1 | H₂S adsorption capacity_单位_1 | H₂S adsorption capacity_relative_humidity_1 | H₂S adsorption capacity_temperature_1 | H₂S adsorption capacity_test_method_1 | H₂S adsorption capacity_数值_2 | H₂S adsorption capacity_单位_2 | H₂S adsorption capacity_relative_humidity_2 | H₂S adsorption capacity_temperature_2 | H₂S adsorption capacity_test_method_2 | water uptake capacity_test_method | water uptake capacity_material_form | NO detection limit_数值 | NO detection limit_单位 | NO detection limit_test_method | NO detection limit_temperature | NO detection limit_carrier_gas | H₂S detection limit_test_method | H₂S detection limit_temperature | H₂S detection limit_carrier_gas | pore size_pore_type_3 | MWCNTs content_数值 | MWCNTs content_单位 | MWCNTs content_test_method | charge-transfer impedance_数值_1 | charge-transfer impedance_单位_1 | charge-transfer impedance_test_method_1 | charge-transfer impedance_state_1 | charge-transfer impedance_数值_2 | charge-transfer impedance_单位_2 | charge-transfer impedance_test_method_2 | charge-transfer impedance_state_2 | MnO_content_数值 | MnO_content_单位 | MnO_content_test_method | specific_capacity_voltage_window_1 | specific_capacity_voltage_window_2 | specific_capacity_数值_3 | specific_capacity_单位_3 | specific_capacity_current_density_3 | specific_capacity_voltage_window_3 | coulombic_efficiency_cycle_number_1 | coulombic_efficiency_current_density_1 | coulombic_efficiency_cycle_number_2 | coulombic_efficiency_current_density_2 | lattice_spacing_数值_1 | lattice_spacing_单位_1 | lattice_spacing_test_method_1 | lattice_spacing_lattice_plane_1 | lattice_spacing_数值_2 | lattice_spacing_单位_2 | lattice_spacing_test_method_2 | lattice_spacing_lattice_plane_2 | charge carrier mobility (electron)_数值 | charge carrier mobility (electron)_单位 | charge carrier mobility (electron)_test_method | charge carrier mobility (electron)_test_form | charge carrier mobility (hole)_数值 | charge carrier mobility (hole)_单位 | charge carrier mobility (hole)_test_method | charge carrier mobility (hole)_test_form | ORR overpotential_current_density | ORR overpotential_application | HER overpotential_application | Tafel slope_application | ID/IG ratio_wavelength | electrical_conductivity_application | Li_ion_conductivity_数值 | Li_ion_conductivity_单位 | Li_ion_conductivity_test_method | Li_ion_conductivity_material_form | Li_ion_conductivity_electrolyte | Li_ion_transference_number_数值 | Li_ion_transference_number_单位 | Li_ion_transference_number_test_method | Li_ion_transference_number_material_form | contact_angle_数值 | contact_angle_单位 | contact_angle_test_method | contact_angle_material_form | coating_thickness_数值 | coating_thickness_单位 | coating_thickness_test_method | coating_thickness_material_form | CNT_content_数值 | CNT_content_单位 | CNT_content_test_method | areal_capacitance_electrode_configuration | equivalent_series_resistance_数值 | equivalent_series_resistance_单位 | equivalent_series_resistance_electrolyte | equivalent_series_resistance_test_method | dielectric constant_temperature | lateral size_test_method | crystal structure_reference | electrical_conductivity_property | charge transfer resistance_test_method_3 | sulfur content_数值_1 | sulfur content_单位_1 | sulfur content_material_form_1 | sulfur content_test_method_1 | sulfur content_数值_2 | sulfur content_单位_2 | sulfur content_material_form_2 | sulfur content_test_method_2 | Mo2C content_数值_1 | Mo2C content_单位_1 | Mo2C content_material_form_1 | Mo2C content_test_method_1 | Mo2C content_数值_2 | Mo2C content_单位_2 | Mo2C content_material_form_2 | Mo2C content_test_method_2 | Mo2C content_数值_3 | Mo2C content_单位_3 | Mo2C content_material_form_3 | Mo2C content_test_method_3 | interplanar spacing_material_form | interplanar spacing_crystal_face | interplanar spacing_test_method | particle size_modulator_1 | particle size_modulator_equivalents_1 | particle size_synthesis_condition_1 | particle size_modulator_2 | particle size_modulator_equivalents_2 | particle size_synthesis_condition_2 | particle size_modulator_3 | particle size_modulator_equivalents_3 | particle size_synthesis_condition_3 | particle size_modulator_4 | particle size_modulator_equivalents_4 | particle size_synthesis_condition_4 | particle size_modulator_5 | particle size_modulator_equivalents_5 | particle size_synthesis_condition_5 | particle size_modulator_6 | particle size_modulator_equivalents_6 | particle size_synthesis_condition_6 | particle size_modulator_7 | particle size_modulator_equivalents_7 | particle size_synthesis_condition_7 | electrical conductivity_particle_size_1 | electrical conductivity_measurement_method_1 | electrical conductivity_measurement_method_2 | electrical conductivity_environment_3 | electrical conductivity_measurement_method_3 | electrical conductivity_particle_size_4 | electrical conductivity_environment_4 | electrical conductivity_exposure_time_4 | electrical conductivity_measurement_method_4 | electrical conductivity_particle_size_5 | electrical conductivity_environment_5 | electrical conductivity_exposure_time_5 | electrical conductivity_measurement_method_5 | electrical conductivity_particle_size_6 | electrical conductivity_environment_6 | electrical conductivity_exposure_time_6 | electrical conductivity_measurement_method_6 | electrical conductivity_particle_size_7 | electrical conductivity_environment_7 | electrical conductivity_additives_7 | electrical conductivity_measurement_method_7 | electrical conductivity_particle_size_8 | electrical conductivity_environment_8 | electrical conductivity_additives_8 | electrical conductivity_measurement_method_8 | electrical conductivity_particle_size_9 | electrical conductivity_environment_9 | electrical conductivity_additives_9 | electrical conductivity_measurement_method_9 | electrical conductivity_particle_size_10 | electrical conductivity_environment_10 | electrical conductivity_additives_10 | electrical conductivity_measurement_method_10 | extinction coefficient_数值_1 | extinction coefficient_单位_1 | extinction coefficient_particle_size_1 | extinction coefficient_measurement_1 | extinction coefficient_数值_2 | extinction coefficient_单位_2 | extinction coefficient_particle_size_2 | extinction coefficient_measurement_2 | oscillator strength_数值 | oscillator strength_单位 | oscillator strength_measurement | charge transfer energy_数值_1 | charge transfer energy_单位_1 | charge transfer energy_transition_1 | charge transfer energy_material_form_1 | charge transfer energy_数值_2 | charge transfer energy_单位_2 | charge transfer energy_transition_2 | charge transfer energy_material_form_2 | charge transfer energy_数值_3 | charge transfer energy_单位_3 | charge transfer energy_transition_3 | charge transfer energy_material_form_3 | charge transfer energy_数值_4 | charge transfer energy_单位_4 | charge transfer energy_transition_4 | charge transfer energy_material_form_4 | BET surface area_particle_size | BET surface area_degassing_temperature | redox potential_particle_size_1 | redox potential_peak_1 | redox potential_particle_size_2 | redox potential_peak_2 | mean pore diameter_数值 | mean pore diameter_单位 | mean pore diameter_test_method | mean pore diameter_temperature | specific capacity_cycle_number | nanoplate width_数值 | nanoplate width_单位 | nanoplate width_material_form | double-layer capacitance_potential_range | S/Co molar ratio_数值 | S/Co molar ratio_单位 | S/Co molar ratio_test_method | S/Co molar ratio_temperature | electrical_conductivity_sample_form_1 | electrical_conductivity_sample_form_2 | band_gap_数值 | band_gap_单位 | band_gap_test_method | BET_surface_area_adsorbate | magnetic_susceptibility_数值 | magnetic_susceptibility_单位 | magnetic_susceptibility_temperature | magnetic_susceptibility_magnetic_field | coercive_field_数值 | coercive_field_单位 | coercive_field_temperature | d100_spacing_数值 | d100_spacing_单位 | d100_spacing_test_method | d001_spacing_数值 | d001_spacing_单位 | d001_spacing_test_method | electrical_conductivity_sample_form | specific surface area_degassing_temperature | specific surface area_degassing_time | Pt nanoparticle size_test_method | Pt nanoparticle size_distribution | electrical conductivity enhancement_数值 | electrical conductivity enhancement_单位 | electrical conductivity enhancement_test_method | electrical conductivity enhancement_electrolyte | electrical conductivity_current_1 | electrical conductivity_reference_2 | thickness_surface_1 | thickness_surface_2 | thickness_test_form_3 | surface roughness_surface_1 | surface roughness_surface_2 | transmittance_数值 | transmittance_单位 | transmittance_test_form | transmittance_wavelength_range | interfacial area_数值_1 | interfacial area_单位_1 | interfacial area_surface_1 | interfacial area_数值_2 | interfacial area_单位_2 | interfacial area_surface_2 | ts-Cu percentage_数值_1 | ts-Cu percentage_单位_1 | ts-Cu percentage_surface_1 | ts-Cu percentage_method_1 | ts-Cu percentage_数值_2 | ts-Cu percentage_单位_2 | ts-Cu percentage_surface_2 | ts-Cu percentage_method_2 | ts-Cu percentage_数值_3 | ts-Cu percentage_单位_3 | ts-Cu percentage_surface_3 | ts-Cu percentage_method_3 | ts-Cu percentage_数值_4 | ts-Cu percentage_单位_4 | ts-Cu percentage_surface_4 | ts-Cu percentage_method_4 | H₂O₂ adsorption energy_数值_1 | H₂O₂ adsorption energy_单位_1 | H₂O₂ adsorption energy_adsorption_site_1 | H₂O₂ adsorption energy_method_1 | H₂O₂ adsorption energy_数值_2 | H₂O₂ adsorption energy_单位_2 | H₂O₂ adsorption energy_adsorption_site_2 | H₂O₂ adsorption energy_method_2 | H₂O₂ adsorption energy_数值_3 | H₂O₂ adsorption energy_单位_3 | H₂O₂ adsorption energy_adsorption_site_3 | H₂O₂ adsorption energy_method_3 | H₂O₂ adsorption energy_数值_4 | H₂O₂ adsorption energy_单位_4 | H₂O₂ adsorption energy_adsorption_site_4 | H₂O₂ adsorption energy_method_4 | H₂O₂ sensing sensitivity_数值 | H₂O₂ sensing sensitivity_单位 | H₂O₂ sensing sensitivity_surface | H₂O₂ sensing sensitivity_analyte | H₂O₂ sensing sensitivity_potential | H₂O₂ detection limit_数值 | H₂O₂ detection limit_单位 | H₂O₂ detection limit_surface | H₂O₂ detection limit_S/N | response time_surface | linear range_surface | H2O2 selectivity_数值_1 | H2O2 selectivity_单位_1 | H2O2 selectivity_potential_1 | H2O2 selectivity_electrolyte_1 | H2O2 selectivity_test_method_1 | H2O2 selectivity_数值_2 | H2O2 selectivity_单位_2 | H2O2 selectivity_potential_range_2 | H2O2 selectivity_electrolyte_2 | H2O2 selectivity_test_method_2 | electron transfer number_potential | H2O2 yield_数值 | H2O2 yield_单位 | H2O2 yield_potential | H2O2 yield_catalyst_loading | H2O2 yield_electrolyte | H2O2 yield_cell_type | Faradaic efficiency_potential_range_2 | onset potential_rotation_speed | diffusion-limiting current density_数值 | diffusion-limiting current density_单位 | diffusion-limiting current density_potential | diffusion-limiting current density_electrolyte | diffusion-limiting current density_rotation_speed | stability_数值_1 | stability_单位_1 | stability_test_method_1 | stability_potential_range_1 | stability_数值_2 | stability_单位_2 | stability_test_method_2 | stability_potential_2 | stability_duration_2 | stability_electrolyte_2 | morphology_width | morphology_surface | freezing temperature_数值 | freezing temperature_单位 | freezing temperature_test_method | freezing temperature_duration | weight retention_数值 | weight retention_单位 | weight retention_temperature | weight retention_relative_humidity | weight retention_duration | adhesion stress_数值_1 | adhesion stress_单位_1 | adhesion stress_substrate_1 | adhesion stress_test_method_1 | adhesion stress_数值_2 | adhesion stress_单位_2 | adhesion stress_substrate_2 | adhesion stress_test_method_2 | adhesion stress_数值_3 | adhesion stress_单位_3 | adhesion stress_substrate_3 | adhesion stress_test_method_3 | adhesion stress_数值_4 | adhesion stress_单位_4 | adhesion stress_substrate_4 | adhesion stress_test_method_4 | adhesion stress_数值_5 | adhesion stress_单位_5 | adhesion stress_substrate_5 | adhesion stress_test_method_5 | tensile strength_数值_1 | tensile strength_单位_1 | tensile strength_diameter_1 | tensile strength_test_method_1 | tensile strength_loading_velocity_1 | tensile strength_数值_2 | tensile strength_单位_2 | tensile strength_diameter_2 | tensile strength_test_method_2 | tensile strength_loading_velocity_2 | tensile strength_数值_3 | tensile strength_单位_3 | tensile strength_diameter_3 | tensile strength_test_method_3 | Young's modulus_diameter_1 | Young's modulus_test_method_1 | Young's modulus_diameter_2 | Young's modulus_test_method_2 | diameter_stretch_ratio | strain sensing range_数值 | strain sensing range_单位 | strain sensing range_test_method | strain sensing range_loading_velocity | recovery time_test_condition | specific capacity_state_9 | capacity contribution_数值_1 | capacity contribution_单位_1 | capacity contribution_component_1 | capacity contribution_数值_2 | capacity contribution_单位_2 | capacity contribution_component_2 | electrical conductivity_composite_form | electrical conductivity_test_solution | morphology_composite_form | morphology_electrodeposition_time | particle size_component_1 | particle size_component_2 | BPA detection performance_数值_1 | BPA detection performance_单位_1 | BPA detection performance_parameter_1 | BPA detection performance_数值_2 | BPA detection performance_单位_2 | BPA detection performance_parameter_2 | electrical conductivity_ligand_state_1 | electrical conductivity_ligand_state_2 | electrical conductivity_carbonization_temperature | decay rate_数值 | decay rate_单位 | decay rate_current_rate | decay rate_cycles | columbic efficiency_数值 | columbic efficiency_单位 | columbic efficiency_current_rate | columbic efficiency_cycles | charge transfer resistance_electrode_state_1 | charge transfer resistance_electrode_state_2 | exchange current density_数值_1 | exchange current density_单位_1 | exchange current density_electrode_state_1 | exchange current density_数值_2 | exchange current density_单位_2 | exchange current density_electrode_state_2 | lithium diffusion coefficient_electrode_state_1 | lithium diffusion coefficient_electrode_state_2 | self-discharge capacity retention_数值 | self-discharge capacity retention_单位 | self-discharge capacity retention_rest_time | self-discharge capacity retention_voltage | electrical conductivity_carbonization_temperature_1 | electrical conductivity_carbonization_temperature_2 | electrical conductivity_carbonization_temperature_3 | electrical conductivity_carbonization_temperature_4 | electrical conductivity_carbonization_temperature_5 | saturation magnetization_carbonization_temperature_1 | saturation magnetization_carbonization_temperature_2 | saturation magnetization_carbonization_temperature_3 | EMI shielding effectiveness_数值_1 | EMI shielding effectiveness_单位_1 | EMI shielding effectiveness_frequency_range_1 | EMI shielding effectiveness_material_form_1 | EMI shielding effectiveness_数值_2 | EMI shielding effectiveness_单位_2 | EMI shielding effectiveness_frequency_range_2 | EMI shielding effectiveness_material_form_2 | EMI shielding effectiveness_数值_3 | EMI shielding effectiveness_单位_3 | EMI shielding effectiveness_frequency_range_3 | EMI shielding effectiveness_carbonization_temperature_3 | EMI shielding effectiveness_section_3 | EMI shielding effectiveness_material_form_3 | EMI shielding effectiveness_数值_4 | EMI shielding effectiveness_单位_4 | EMI shielding effectiveness_frequency_range_4 | EMI shielding effectiveness_carbonization_temperature_4 | EMI shielding effectiveness_section_4 | EMI shielding effectiveness_material_form_4 | EMI shielding effectiveness_数值_5 | EMI shielding effectiveness_单位_5 | EMI shielding effectiveness_frequency_range_5 | EMI shielding effectiveness_carbonization_temperature_5 | EMI shielding effectiveness_section_5 | EMI shielding effectiveness_material_form_5 | EMI shielding effectiveness_数值_6 | EMI shielding effectiveness_单位_6 | EMI shielding effectiveness_frequency_range_6 | EMI shielding effectiveness_carbonization_temperature_6 | EMI shielding effectiveness_section_6 | EMI shielding effectiveness_material_form_6 | EMI shielding effectiveness_数值_7 | EMI shielding effectiveness_单位_7 | EMI shielding effectiveness_frequency_range_7 | EMI shielding effectiveness_carbonization_temperature_7 | EMI shielding effectiveness_section_7 | EMI shielding effectiveness_material_form_7 | EMI shielding effectiveness_数值_8 | EMI shielding effectiveness_单位_8 | EMI shielding effectiveness_frequency_range_8 | EMI shielding effectiveness_carbonization_temperature_8 | EMI shielding effectiveness_section_8 | EMI shielding effectiveness_material_form_8 | compressive strength_数值_1 | compressive strength_单位_1 | compressive strength_carbonization_temperature_1 | compressive strength_section_1 | compressive strength_material_form_1 | compressive strength_数值_2 | compressive strength_单位_2 | compressive strength_carbonization_temperature_2 | compressive strength_section_2 | compressive strength_material_form_2 | density_carbonization_temperature_1 | density_material_form_1 | density_carbonization_temperature_2 | density_material_form_2 | density_carbonization_temperature_3 | density_material_form_3 | specific EMI shielding effectiveness_数值 | specific EMI shielding effectiveness_单位 | specific EMI shielding effectiveness_frequency_range | specific EMI shielding effectiveness_carbonization_temperature | specific EMI shielding effectiveness_material_form | sound absorption coefficient_数值 | sound absorption coefficient_单位 | sound absorption coefficient_material_form | sound absorption coefficient_test_method | transmission loss_数值 | transmission loss_单位 | transmission loss_frequency | transmission loss_material_form | layer spacing_数值 | layer spacing_单位 | layer spacing_test_method | layer spacing_plane | oxidation peak current density_数值 | oxidation peak current density_单位 | oxidation peak current density_electrode | oxidation peak current density_analyte | oxidation peak current density_potential | oxidation peak current density_scan_rate | detection limit_method | S...S distance_数值 | S...S distance_单位 | S...S distance_measurement_method | charge carrier mobility_test_form | current on/off ratio_数值 | current on/off ratio_单位 | current on/off ratio_test_method | current on/off ratio_test_form | charge carrier mobility_temperature_1 | charge carrier mobility_temperature_2 | thermopower_数值 | thermopower_单位 | thermopower_test_method | superconducting transition temperature_test_form | upper critical field_数值 | upper critical field_单位 | upper critical field_test_form | nanorod diameter_morphology | electrical conductivity (pristine)_数值 | electrical conductivity (pristine)_单位 | electrical conductivity (pristine)_test_method | electrical conductivity (pristine)_material | electrical conductivity (I₂-doped)_数值 | electrical conductivity (I₂-doped)_单位 | electrical conductivity (I₂-doped)_test_method | electrical conductivity (I₂-doped)_doping | electrical conductivity (I₂-doped)_direction | surface area (pristine)_数值 | surface area (pristine)_单位 | surface area (pristine)_material | crystallinity_material | electrical conductivity (I₂-treated)_数值 | electrical conductivity (I₂-treated)_单位 | electrical conductivity (I₂-treated)_test_method | electrical conductivity (I₂-treated)_treatment | theoretical capacity_charge_transfer_number | discharge capacity_application_1 | discharge capacity_application_2 | discharge capacity_application_3 | capacity retention_application_1 | capacity retention_application_2 | Coulombic efficiency_current_density | Coulombic efficiency_application | energy density_application_1 | energy density_application_2 | Li⁺ diffusion coefficient_application | particle size_observation_method | cell parameter_数值 | cell parameter_单位 | cell parameter_parameter | cell parameter_crystal_system | Li⁺ transference number_数值 | Li⁺ transference number_单位 | Li⁺ transference number_temperature | Li⁺ transference number_test_method | Li⁺ transference number_material_form | Li⁺ diffusion barrier_数值 | Li⁺ diffusion barrier_单位 | Li⁺ diffusion barrier_calculation_method | Li⁺ diffusion barrier_simulation_type | hopping coefficient_数值 | hopping coefficient_单位 | hopping coefficient_calculation_method | hopping coefficient_simulation_type | Zr:Li molar ratio_数值 | Zr:Li molar ratio_单位 | Zr:Li molar ratio_analysis_method | Zr:Li molar ratio_material_form | specific capacitance_potential_range_2 | specific capacitance_potential_range_3 | cycle stability_数值 | cycle stability_单位 | cycle stability_cycle_number | cycle stability_electrolyte | pore diameter_cage_type_1 | pore diameter_cage_type_2 | pore diameter_cage_type_3 | porosity_parameter | Ni/Co atomic ratio_数值 | Ni/Co atomic ratio_单位 | Ni/Co atomic ratio_measurement_method | effective surface area_electrode | charge transfer resistance_solution | CV peak current_数值 | CV peak current_单位 | CV peak current_test_method | CV peak current_electrode | CV peak current_solution | glucose detection limit_数值 | glucose detection limit_单位 | glucose detection limit_test_method | glucose detection limit_applied_potential | glucose detection limit_electrolyte | glucose detection limit_S/N_ratio | sensitivity_test_method | sensitivity_applied_potential | onset potential_analyte | pore volume_state | bromate detection sensitivity_数值 | bromate detection sensitivity_单位 | bromate detection sensitivity_applied_potential | bromate detection sensitivity_electrolyte | bromate detection sensitivity_linear_range | bromate detection limit_数值 | bromate detection limit_单位 | bromate detection limit_applied_potential | bromate detection limit_electrolyte | response time_applied_potential | oxidation peak current density_数值_1 | oxidation peak current density_单位_1 | oxidation peak current density_pollutant_1 | oxidation peak current density_electrolyte_1 | oxidation peak current density_scan_rate_1 | oxidation peak current density_数值_2 | oxidation peak current density_单位_2 | oxidation peak current density_pollutant_2 | oxidation peak current density_electrolyte_2 | oxidation peak current density_scan_rate_2 | electrochemically active surface area_数值 | electrochemically active surface area_单位 | electrochemically active surface area_test_method | electrochemically active surface area_electrolyte | electrochemically active surface area_potential_range | OER overpotential_scan_rate | pure water flux_数值 | pure water flux_单位 | pure water flux_transmembrane_pressure | tetracycline removal efficiency_数值 | tetracycline removal efficiency_单位 | tetracycline removal efficiency_current_density | tetracycline removal efficiency_tetracycline_concentration | tetracycline removal efficiency_electrolyte | tetracycline removal efficiency_time | mineralization ratio_数值 | mineralization ratio_单位 | mineralization ratio_pollutant | mineralization ratio_current_density | water uptake_RH | water uptake_exposure_time | proton conductivity_RH_1 | proton conductivity_RH_2 | proton conductivity_RH_3 | proton conductivity_RH_4 | proton conductivity_RH_5 | proton conductivity_RH_6 | proton conductivity_test_method_6 | proton conductivity_数值_7 | proton conductivity_单位_7 | proton conductivity_RH_7 | proton conductivity_temperature_7 | proton conductivity_test_method_7 | proton conductivity_数值_8 | proton conductivity_单位_8 | proton conductivity_RH_8 | proton conductivity_temperature_8 | proton conductivity_test_method_8 | activation energy_RH | proton conductivity_数值_9 | proton conductivity_单位_9 | proton conductivity_RH_9 | proton conductivity_temperature_9 | proton conductivity_test_method_9 | kinetic isotope effect_数值 | kinetic isotope effect_单位 | kinetic isotope effect_temperature_range | kinetic isotope effect_test_method | binding energy with Li₂S₈_数值 | binding energy with Li₂S₈_单位 | binding energy with Li₂S₈_calculation_method | binding energy with Li₂S₈_adsorbate | binding energy with Li₂S₆_数值 | binding energy with Li₂S₆_单位 | binding energy with Li₂S₆_calculation_method | binding energy with Li₂S₆_adsorbate | binding energy with Li₂S₄_数值 | binding energy with Li₂S₄_单位 | binding energy with Li₂S₄_calculation_method | binding energy with Li₂S₄_adsorbate | Gibbs free energy for Li₂S formation_数值 | Gibbs free energy for Li₂S formation_单位 | Gibbs free energy for Li₂S formation_calculation_method | Gibbs free energy for Li₂S formation_reaction | Gibbs free energy for Li₂S₂ formation_数值 | Gibbs free energy for Li₂S₂ formation_单位 | Gibbs free energy for Li₂S₂ formation_calculation_method | Gibbs free energy for Li₂S₂ formation_reaction | Li₂S decomposition energy_数值 | Li₂S decomposition energy_单位 | Li₂S decomposition energy_calculation_method | Li₂S decomposition energy_process | electrochemically active surface area_potential_window | tetracycline removal efficiency_initial_concentration | tetracycline removal efficiency_operation_time | BSA mineralization ratio_数值 | BSA mineralization ratio_单位 | BSA mineralization ratio_current_density | BSA mineralization ratio_pollutant | oxidation peak current density_test_method_1 | oxidation peak current density_test_method_2 | humidity sensing range_数值 | humidity sensing range_单位 | humidity sensing range_frequency | humidity sensing range_voltage | humidity sensing range_test_form | response time_humidity_range_1 | response time_frequency_1 | response time_voltage_1 | response time_test_form_1 | response time_humidity_range_2 | response time_frequency_2 | response time_voltage_2 | response time_test_form_2 | recovery time_humidity_range_1 | recovery time_frequency_1 | recovery time_voltage_1 | recovery time_test_form_1 | recovery time_humidity_range_2 | recovery time_frequency_2 | recovery time_voltage_2 | recovery time_test_form_2 | capacitance_数值_1 | capacitance_单位_1 | capacitance_humidity_1 | capacitance_frequency_1 | capacitance_voltage_1 | capacitance_test_form_1 | capacitance_数值_2 | capacitance_单位_2 | capacitance_humidity_2 | capacitance_frequency_2 | capacitance_voltage_2 | capacitance_test_form_2 | capacitance_数值_3 | capacitance_单位_3 | capacitance_humidity_3 | capacitance_frequency_3 | capacitance_voltage_3 | capacitance_test_form_3 | sensitivity_humidity_range_1 | sensitivity_frequency_1 | sensitivity_voltage_1 | sensitivity_humidity_range_2 | sensitivity_frequency_2 | sensitivity_voltage_2 | sensitivity_humidity_range_3 | sensitivity_frequency_3 | sensitivity_voltage_3 | sensitivity_humidity_range_4 | sensitivity_frequency_4 | sensitivity_voltage_4 | hysteresis_数值 | hysteresis_单位 | hysteresis_humidity | hysteresis_frequency | hysteresis_voltage | Zr/Ce molar ratio_数值 | Zr/Ce molar ratio_单位 | Zr/Ce molar ratio_test_method | lattice parameter a_数值_1 | lattice parameter a_单位_1 | lattice parameter a_state_1 | lattice parameter a_数值_2 | lattice parameter a_单位_2 | lattice parameter a_state_2 | Cu-O bond length_数值 | Cu-O bond length_单位 | Cu-O bond length_test_method | hole mobility_atmosphere | electron mobility_atmosphere | hydrodynamic diameter_数值_1 | hydrodynamic diameter_单位_1 | hydrodynamic diameter_solvent_1 | hydrodynamic diameter_test_method_1 | hydrodynamic diameter_数值_2 | hydrodynamic diameter_单位_2 | hydrodynamic diameter_solvent_2 | hydrodynamic diameter_test_method_2 | hydrodynamic diameter_数值_3 | hydrodynamic diameter_单位_3 | hydrodynamic diameter_solvent_3 | hydrodynamic diameter_test_method_3 | interlayer distance_state | UV-vis absorption_数值_1 | UV-vis absorption_单位_1 | UV-vis absorption_test_method_1 | UV-vis absorption_数值_2 | UV-vis absorption_单位_2 | UV-vis absorption_test_method_2 | specific capacity_electrode_configuration | specific capacity_potential_window | specific capacity_electrode_configuration_1 | specific capacity_potential_window_1 | specific capacity_electrode_configuration_2 | specific capacity_potential_window_2 | specific capacity_electrode_configuration_3 | specific capacity_potential_window_3 | Li⁺ migration energy barrier_数值 | Li⁺ migration energy barrier_单位 | Li⁺ migration energy barrier_test_method | Li⁺ migration energy barrier_temperature | specific capacitance_material_form | areal mass_数值 | areal mass_单位 | areal mass_material_form | series resistance_数值 | series resistance_单位 | series resistance_test_method | coulombic efficiency_test_method | layer structure_数值 | layer structure_单位 | layer structure_observation_method | layer structure_material_form | sulfur content_数值 | sulfur content_单位 | sulfur content_test_method | sulfur content_material_form | sulfur content_temperature | Raman I_D/I_G ratio_material_form | Raman I_D/I_G ratio_wavelength | lateral crystallite size_数值 | lateral crystallite size_单位 | lateral crystallite size_test_method | lateral crystallite size_material_form | lateral crystallite size_wavelength | discharge capacity_sulfur_loading_3 | areal capacity_sulfur_loading | areal capacity_E/S_ratio | areal capacity_cycle_number | areal capacity_material_form | volumetric capacity_数值 | volumetric capacity_单位 | volumetric capacity_sulfur_loading | volumetric capacity_material_form | capacity decay rate_material_form | Li-ion diffusion coefficient_数值_1 | Li-ion diffusion coefficient_单位_1 | Li-ion diffusion coefficient_peak_1 | Li-ion diffusion coefficient_material_form_1 | Li-ion diffusion coefficient_数值_2 | Li-ion diffusion coefficient_单位_2 | Li-ion diffusion coefficient_peak_2 | Li-ion diffusion coefficient_material_form_2 | Li-ion diffusion coefficient_数值_3 | Li-ion diffusion coefficient_单位_3 | Li-ion diffusion coefficient_peak_3 | Li-ion diffusion coefficient_material_form_3 | surface area_material_form | ECL intensity_数值 | ECL intensity_单位 | ECL intensity_coreactant | ECL intensity_buffer | ECL intensity_potential_range | ECL intensity_scan_rate | ECL efficiency_coreactant | ECL efficiency_reference | PL emission wavelength_数值 | PL emission wavelength_单位 | PL emission wavelength_excitation_wavelength | ECL emission wavelength_数值 | ECL emission wavelength_单位 | ECL emission wavelength_coreactant | ECL emission wavelength_potential_range | UV-vis absorption peaks_数值 | UV-vis absorption peaks_单位 | UV-vis absorption peaks_test_method | quantum yield_数值 | quantum yield_单位 | quantum yield_wavelength | color temperature_数值 | color temperature_单位 | color temperature_emission_wavelength | π-stacking distance_interaction_type | activation energy_measurement_type | electrical conductivity_hydration_state_1 | electrical conductivity_hydration_state_2 | cathodic peak current density_数值_1 | cathodic peak current density_单位_1 | cathodic peak current density_redox_mediator_1 | cathodic peak current density_electrode_type_1 | cathodic peak current density_scan_rate_1 | cathodic peak current density_electrolyte_1 | cathodic peak current density_数值_2 | cathodic peak current density_单位_2 | cathodic peak current density_redox_mediator_2 | cathodic peak current density_electrode_type_2 | cathodic peak current density_test_condition_2 | cathodic peak current density_electrolyte_2 | cathodic peak current density_数值_3 | cathodic peak current density_单位_3 | cathodic peak current density_redox_mediator_3 | cathodic peak current density_electrode_type_3 | cathodic peak current density_test_condition_3 | cathodic peak current density_electrolyte_3 | cathodic peak current density_数值_4 | cathodic peak current density_单位_4 | cathodic peak current density_redox_mediator_4 | cathodic peak current density_electrode_type_4 | cathodic peak current density_test_condition_4 | cathodic peak current density_electrolyte_4 | peak-to-peak separation_数值 | peak-to-peak separation_单位 | peak-to-peak separation_redox_mediator | peak-to-peak separation_electrode_type | peak-to-peak separation_electrolyte | intrinsic heterogeneous rate constant_数值 | intrinsic heterogeneous rate constant_单位 | intrinsic heterogeneous rate constant_redox_mediator | intrinsic heterogeneous rate constant_electrode_type | intrinsic heterogeneous rate constant_test_method | effective catalytic surface area_数值 | effective catalytic surface area_单位 | effective catalytic surface area_redox_mediator | effective catalytic surface area_electrode_type | effective catalytic surface area_test_method | exchange current density_redox_mediator | exchange current density_electrode_type | series resistance_electrode_type | charge-transfer resistance_electrode_type | sheet resistance_electrode_type | sheet resistance_substrate | d-spacing (110)_数值 | d-spacing (110)_单位 | d-spacing (110)_test_method | d-spacing (110)_form | d-spacing (020)_数值 | d-spacing (020)_单位 | d-spacing (020)_test_method | d-spacing (020)_form | average flake size_数值 | average flake size_单位 | average flake size_test_method | average flake size_solvent | average flake size_temperature | electrical conductivity_test_material | electrical conductivity_analyte | detection limit_electrode | diffusion coefficient_scan_rate_1 | diffusion coefficient_electrode_1 | diffusion coefficient_temperature_1 | diffusion coefficient_scan_rate_2 | diffusion coefficient_electrode_2 | diffusion coefficient_temperature_2 | diffusion coefficient_scan_rate_3 | diffusion coefficient_electrode_3 | diffusion coefficient_temperature_3 | diffusion coefficient_scan_rate_4 | diffusion coefficient_electrode_4 | diffusion coefficient_temperature_4 | diffusion coefficient_数值_5 | diffusion coefficient_单位_5 | diffusion coefficient_scan_rate_5 | diffusion coefficient_analyte_5 | diffusion coefficient_electrode_5 | diffusion coefficient_temperature_5 | diffusion coefficient_数值_6 | diffusion coefficient_单位_6 | diffusion coefficient_scan_rate_6 | diffusion coefficient_analyte_6 | diffusion coefficient_electrode_6 | diffusion coefficient_temperature_6 | elemental composition_analysis_method_1 | elemental composition_material_1 | elemental composition_analysis_method_2 | elemental composition_material_2 | electrical conductivity_current_intensity | charge transfer resistance_material | elemental composition_analysis_method | elemental composition_material | Faradaic efficiency_electrocatalytic_reaction | electrical conductivity_test_conditions | electrical_conductivity_morphology_1 | electrical_conductivity_morphology_2 | electrical_conductivity_morphology_3 | electrical_conductivity_morphology_4 | electrical_conductivity_morphology_5 | electrical_conductivity_morphology_6 | electrical_conductivity_数值_7 | electrical_conductivity_单位_7 | electrical_conductivity_test_method_7 | electrical_conductivity_morphology_7 | electrical_conductivity_数值_8 | electrical_conductivity_单位_8 | electrical_conductivity_test_method_8 | electrical_conductivity_morphology_8 | BET_surface_area_数值_1 | BET_surface_area_单位_1 | BET_surface_area_adsorbate_1 | BET_surface_area_temperature_1 | BET_surface_area_morphology_1 | BET_surface_area_数值_2 | BET_surface_area_单位_2 | BET_surface_area_adsorbate_2 | BET_surface_area_temperature_2 | BET_surface_area_morphology_2 | BET_surface_area_数值_3 | BET_surface_area_单位_3 | BET_surface_area_adsorbate_3 | BET_surface_area_temperature_3 | BET_surface_area_morphology_3 | particle_length_数值_1 | particle_length_单位_1 | particle_length_morphology_1 | particle_length_pre-oxidant_equiv_1 | particle_length_数值_2 | particle_length_单位_2 | particle_length_morphology_2 | particle_length_pre-oxidant_equiv_2 | particle_length_数值_3 | particle_length_单位_3 | particle_length_morphology_3 | particle_length_pre-oxidant_equiv_3 | particle_diameter_数值_1 | particle_diameter_单位_1 | particle_diameter_morphology_1 | particle_diameter_pre-oxidant_equiv_1 | particle_diameter_数值_2 | particle_diameter_单位_2 | particle_diameter_morphology_2 | particle_diameter_pre-oxidant_equiv_2 | particle_diameter_数值_3 | particle_diameter_单位_3 | particle_diameter_morphology_3 | particle_diameter_pre-oxidant_equiv_3 | aspect_ratio_数值_1 | aspect_ratio_单位_1 | aspect_ratio_morphology_1 | aspect_ratio_pre-oxidant_equiv_1 | aspect_ratio_数值_2 | aspect_ratio_单位_2 | aspect_ratio_morphology_2 | aspect_ratio_pre-oxidant_equiv_2 | aspect_ratio_数值_3 | aspect_ratio_单位_3 | aspect_ratio_morphology_3 | aspect_ratio_pre-oxidant_equiv_3 | Cu(II)_content_数值_1 | Cu(II)_content_单位_1 | Cu(II)_content_test_method_1 | Cu(II)_content_morphology_1 | Cu(II)_content_数值_2 | Cu(II)_content_单位_2 | Cu(II)_content_test_method_2 | Cu(II)_content_morphology_2 | Cu(II)_content_数值_3 | Cu(II)_content_单位_3 | Cu(II)_content_test_method_3 | Cu(II)_content_morphology_3 | pore size_model | N₂ adsorbed volume_数值 | N₂ adsorbed volume_单位 | N₂ adsorbed volume_adsorbate | N₂ adsorbed volume_temperature | MLCT transition energy_数值 | MLCT transition energy_单位 | MLCT transition energy_test_method | pre-edge intensity_数值 | pre-edge intensity_单位 | pre-edge intensity_test_method | coordination number_error | specific discharge capacity_cycle_1 | specific discharge capacity_rate_1 | specific discharge capacity_voltage_range_1 | specific discharge capacity_cathode_composition_1 | specific discharge capacity_cycle_2 | specific discharge capacity_rate_2 | specific discharge capacity_voltage_range_2 | specific discharge capacity_cathode_composition_2 | specific discharge capacity_cycle_3 | specific discharge capacity_rate_3 | specific discharge capacity_voltage_range_3 | specific discharge capacity_cathode_composition_3 | specific charge capacity_数值 | specific charge capacity_单位 | specific charge capacity_cycle | specific charge capacity_rate | specific charge capacity_voltage_range | specific charge capacity_cathode_composition | energy density_cathode_composition | sodium diffusion coefficient_数值_1 | sodium diffusion coefficient_单位_1 | sodium diffusion coefficient_temperature_1 | sodium diffusion coefficient_test_method_1 | sodium diffusion coefficient_process_1 | sodium diffusion coefficient_数值_2 | sodium diffusion coefficient_单位_2 | sodium diffusion coefficient_temperature_2 | sodium diffusion coefficient_test_method_2 | sodium diffusion coefficient_process_2 | sodium diffusion coefficient_数值_3 | sodium diffusion coefficient_单位_3 | sodium diffusion coefficient_temperature_3 | sodium diffusion coefficient_test_method_3 | sodium diffusion coefficient_process_3 | sodium diffusion coefficient_数值_4 | sodium diffusion coefficient_单位_4 | sodium diffusion coefficient_temperature_4 | sodium diffusion coefficient_test_method_4 | sodium diffusion coefficient_process_4 | sodium diffusion coefficient_数值_5 | sodium diffusion coefficient_单位_5 | sodium diffusion coefficient_temperature_5 | sodium diffusion coefficient_test_method_5 | sodium diffusion coefficient_process_5 | sodium diffusion coefficient_数值_6 | sodium diffusion coefficient_单位_6 | sodium diffusion coefficient_temperature_6 | sodium diffusion coefficient_test_method_6 | sodium diffusion coefficient_process_6 | activation energy_process_1 | activation energy_process_2 | specific capacity_cycles_1 | specific capacity_temperature_1 | specific capacity_cycles_2 | specific capacity_temperature_2 | specific capacity_cycles_3 | specific capacity_temperature_3 | specific capacity_temperature_4 | specific capacity_test_type_4 | specific capacity_temperature_5 | specific capacity_test_type_5 | specific capacity_temperature_6 | specific capacity_temperature_7 | specific capacity_temperature_8 | charge transfer resistance_cycles_1 | charge transfer resistance_cycles_2 | charge transfer resistance_cycles_3 | charge transfer resistance_current_density_3 | SEI thickness_数值_1 | SEI thickness_单位_1 | SEI thickness_cycles_1 | SEI thickness_current_density_1 | SEI thickness_temperature_1 | SEI thickness_数值_2 | SEI thickness_单位_2 | SEI thickness_cycles_2 | SEI thickness_current_density_2 | SEI thickness_temperature_2 | SEI thickness_数值_3 | SEI thickness_单位_3 | SEI thickness_cycles_3 | SEI thickness_current_density_3 | SEI thickness_temperature_3 | adsorption energy_method | contact resistance_数值 | contact resistance_单位 | contact resistance_comparison | onset overpotential_数值 | onset overpotential_单位 | onset overpotential_reaction | onset overpotential_current_density | Faradaic efficiency_reaction | Faradaic efficiency_electrode | specific capacity_battery_type | capacity retention_battery_type | capacity retention_active_material_content | particle size_standard_deviation | electron transfer number_reaction | electron transfer number_potential_range | air stability_数值 | air stability_单位 | air stability_storage_condition | air stability_material_form | chemical composition_数值 | chemical composition_单位 | chemical composition_test_method | chemical composition_sample_treatment | BET surface area_synthesis_method_1 | BET surface area_synthesis_time_1 | BET surface area_activation_temperature_1 | BET surface area_activation_pressure_1 | BET surface area_activation_time_1 | BET surface area_adsorption_gas_1 | BET surface area_adsorption_temperature_1 | BET surface area_synthesis_method_2 | BET surface area_synthesis_time_2 | BET surface area_activation_temperature_2 | BET surface area_activation_pressure_2 | BET surface area_activation_time_2 | BET surface area_adsorption_gas_2 | BET surface area_adsorption_temperature_2 | pore volume_synthesis_method_1 | pore volume_synthesis_time_1 | pore volume_synthesis_method_2 | pore volume_synthesis_time_2 | production rate_数值_1 | production rate_单位_1 | production rate_synthesis_method_1 | production rate_frequency_1 | production rate_current_density_1 | production rate_time_range_1 | production rate_数值_2 | production rate_单位_2 | production rate_synthesis_method_2 | production rate_frequency_2 | production rate_current_density_2 | production rate_time_range_2 | production rate_数值_3 | production rate_单位_3 | production rate_synthesis_method_3 | production rate_frequency_3 | production rate_current_density_3 | production rate_time_range_3 | production rate_数值_4 | production rate_单位_4 | production rate_synthesis_method_4 | production rate_current_density_4 | production rate_time_range_4 | production rate_数值_5 | production rate_单位_5 | production rate_synthesis_method_5 | production rate_current_density_5 | production rate_time_range_5 | Faraday efficiency_数值_1 | Faraday efficiency_单位_1 | Faraday efficiency_synthesis_method_1 | Faraday efficiency_frequency_1 | Faraday efficiency_synthesis_time_1 | Faraday efficiency_数值_2 | Faraday efficiency_单位_2 | Faraday efficiency_synthesis_method_2 | Faraday efficiency_frequency_2 | Faraday efficiency_synthesis_time_2 | Faraday efficiency_数值_3 | Faraday efficiency_单位_3 | Faraday efficiency_synthesis_method_3 | Faraday efficiency_frequency_3 | Faraday efficiency_synthesis_time_3 | Faraday efficiency_数值_4 | Faraday efficiency_单位_4 | Faraday efficiency_synthesis_method_4 | Faraday efficiency_synthesis_time_4 | crystallinity_synthesis_method | electrical conductivity_material_type | XRD_peaks_test_method_1 | XRD_peaks_structure_1 | XRD_peaks_test_method_2 | Raman_peaks_数值_1 | Raman_peaks_单位_1 | Raman_peaks_test_method_1 | Raman_peaks_peak_assignment_1 | Raman_peaks_characteristic_1 | Raman_peaks_数值_2 | Raman_peaks_单位_2 | Raman_peaks_test_method_2 | Raman_peaks_peak_assignment_2 | Raman_peaks_characteristic_2 | specific_surface_area_note | morphology_advantage | specific capacity_active_material_content_1 | dopant content_数值 | dopant content_单位 | dopant content_test_method | areal capacitance_scan_rate | areal capacitance_device_configuration | distance between metal atoms_数值 | distance between metal atoms_单位 | distance between metal atoms_test_method | CO2RR overpotential to HCOOH_数值 | CO2RR overpotential to HCOOH_单位 | CO2RR overpotential to HCOOH_reaction | CO2RR overpotential to HCOOH_method | CO2RR overpotential to CO_数值 | CO2RR overpotential to CO_单位 | CO2RR overpotential to CO_reaction | CO2RR overpotential to CO_method | charge transfer to COOH intermediate_数值 | charge transfer to COOH intermediate_单位 | charge transfer to COOH intermediate_method | charge transfer to COOH intermediate_intermediate | mass activity_overpotential | specific capacitance_electrode_form | tensile strain_数值 | tensile strain_单位 | tensile strain_test_method | tensile strain_electrode_form | specific capacitance_test_form_1 | specific capacitance_frequency_2 | specific capacitance_test_form_2 | pore size_lattice_plane | nanowire diameter_数值_1 | nanowire diameter_单位_1 | nanowire diameter_synthesis_time_1 | nanowire diameter_test_form_1 | nanowire diameter_数值_2 | nanowire diameter_单位_2 | nanowire diameter_synthesis_time_2 | nanowire diameter_test_form_2 | nanowire diameter_数值_3 | nanowire diameter_单位_3 | nanowire diameter_synthesis_time_3 | nanowire diameter_test_form_3 | contact angle_test_method_1 | contact angle_test_form_1 | contact angle_test_method_2 | contact angle_test_form_2 | electrical conductivity_interface_bonding | charge-transfer resistance_current_density | capacity retention_current_density_range | layer spacing_crystal_plane | plate diameter_数值 | plate diameter_单位 | plate diameter_morphology | plate thickness_数值 | plate thickness_单位 | plate thickness_morphology | capacitance contribution_数值 | capacitance contribution_单位 | capacitance contribution_scan_rate | SEI film thickness_数值 | SEI film thickness_单位 | SEI film thickness_cycling_conditions | packing density_数值 | packing density_单位 | packing density_electrode_form | theoretical band gap_数值 | theoretical band gap_单位 | theoretical band gap_method | theoretical band gap_note | interplanar distance_note | pore diameter_note | Curie constant_formula_unit | Weiss constant_formula_unit | exchange coupling constant_数值_1 | exchange coupling constant_单位_1 | exchange coupling constant_note_1 | exchange coupling constant_数值_2 | exchange coupling constant_单位_2 | exchange coupling constant_note_2 | effective moment_数值 | effective moment_单位 | effective moment_formula_unit | CO2RR overpotential to HCOOH_potential | CO2RR overpotential to CO_potential | charge transfer to COOH intermediate_test_method | charge transfer to HCOO intermediate_数值 | charge transfer to HCOO intermediate_单位 | charge transfer to HCOO intermediate_intermediate | charge transfer to HCOO intermediate_test_method | double layer capacitance_electrode | redox peak potential_数值_1 | redox peak potential_单位_1 | redox peak potential_test_method_1 | redox peak potential_electrolyte_1 | redox peak potential_reference_electrode_1 | redox peak potential_数值_2 | redox peak potential_单位_2 | redox peak potential_test_method_2 | redox peak potential_electrolyte_2 | redox peak potential_reference_electrode_2 | urea detection sensitivity_数值 | urea detection sensitivity_单位 | urea detection sensitivity_potential | urea detection sensitivity_electrolyte | urea detection sensitivity_analyte | urea detection linear range_数值 | urea detection linear range_单位 | urea detection linear range_potential | urea detection linear range_electrolyte | urea detection limit_数值 | urea detection limit_单位 | urea detection limit_S/N | urea detection limit_potential | urea detection limit_electrolyte | Ni²⁺ leaching concentration_数值 | Ni²⁺ leaching concentration_单位 | Ni²⁺ leaching concentration_soaking_time | Ni²⁺ leaching concentration_solution | Ni²⁺ leaching concentration_temperature | Co²⁺ leaching concentration_数值 | Co²⁺ leaching concentration_单位 | Co²⁺ leaching concentration_soaking_time | Co²⁺ leaching concentration_solution | Co²⁺ leaching concentration_temperature | pore size_state | fluorescence emission_excitation_wavelength | fluorescence emission_state | switching time oxidation_数值 | switching time oxidation_单位 | switching time oxidation_voltage_range | switching time oxidation_electrolyte | switching time oxidation_device_type | switching time reduction_数值 | switching time reduction_单位 | switching time reduction_voltage_range | switching time reduction_electrolyte | switching time reduction_device_type | transmittance change_数值 | transmittance change_单位 | transmittance change_wavelength | transmittance change_voltage | transmittance change_device_type | fluorescence contrast ratio_数值 | fluorescence contrast ratio_单位 | fluorescence contrast ratio_excitation_wavelength | fluorescence contrast ratio_voltage_range | fluorescence contrast ratio_device_type | stability cycles_数值 | stability cycles_单位 | stability cycles_voltage_range | stability cycles_electrolyte | stability cycles_device_type | absorption peaks_数值_1 | absorption peaks_单位_1 | absorption peaks_voltage_1 | absorption peaks_state_1 | absorption peaks_数值_2 | absorption peaks_单位_2 | absorption peaks_voltage_2 | absorption peaks_state_2 | electrical_conductivity_modification | morphology_modification | coefficient of thermal expansion_数值 | coefficient of thermal expansion_单位 | coefficient of thermal expansion_test_method | solar absorption_数值 | solar absorption_单位 | solar absorption_wavelength_range | zeta potential_medium | open-circuit voltage_数值 | open-circuit voltage_单位 | open-circuit voltage_test_method | open-circuit voltage_measurement_points | glucose_sensitivity_数值_1 | glucose_sensitivity_单位_1 | glucose_sensitivity_concentration_range_1 | glucose_sensitivity_potential_1 | glucose_sensitivity_electrolyte_1 | glucose_sensitivity_数值_2 | glucose_sensitivity_单位_2 | glucose_sensitivity_concentration_range_2 | glucose_sensitivity_potential_2 | glucose_sensitivity_electrolyte_2 | detection_limit_analyte | linear_range_analyte | particle_size_morphology | reproducibility_analyte | current_density_数值 | current_density_单位 | current_density_potential | current_density_reaction | current_density_electrolyte | faradaic_efficiency_数值_1 | faradaic_efficiency_单位_1 | faradaic_efficiency_product_1 | faradaic_efficiency_reaction_1 | faradaic_efficiency_electrolyte_1 | faradaic_efficiency_数值_2 | faradaic_efficiency_单位_2 | faradaic_efficiency_product_2 | faradaic_efficiency_reaction_2 | faradaic_efficiency_test_duration_2 | faradaic_efficiency_electrolyte_2 | faradaic_efficiency_product | faradaic_efficiency_reaction | turnover_frequency_数值 | turnover_frequency_单位 | turnover_frequency_reaction | turnover_frequency_electrolyte | Seebeck coefficient_数值_3 | Seebeck coefficient_单位_3 | Seebeck coefficient_temperature_3 | Seebeck coefficient_sample_form_3 | Seebeck coefficient_carrier_type_3 | Seebeck coefficient_数值_4 | Seebeck coefficient_单位_4 | Seebeck coefficient_temperature_4 | Seebeck coefficient_sample_form_4 | Seebeck coefficient_carrier_type_4 | carrier concentration_test_method_1 | carrier concentration_sample_form_1 | carrier concentration_carrier_type_1 | carrier concentration_test_method_2 | carrier concentration_sample_form_2 | carrier concentration_carrier_type_2 | carrier concentration_数值_3 | carrier concentration_单位_3 | carrier concentration_temperature_3 | carrier concentration_test_method_3 | carrier concentration_sample_form_3 | carrier concentration_carrier_type_3 | carrier concentration_数值_4 | carrier concentration_单位_4 | carrier concentration_temperature_4 | carrier concentration_test_method_4 | carrier concentration_sample_form_4 | carrier concentration_carrier_type_4 | charge mobility_sample_form_1 | charge mobility_sample_form_2 | HOMO energy level_atmosphere | pore size_unspecified | interlayer spacing_unspecified | film thickness_sample_form | charge carrier concentration_数值 | charge carrier concentration_单位 | charge carrier concentration_temperature | charge carrier concentration_test_method | charge carrier concentration_carrier_type | charge carrier concentration_morphology | film thickness_synthesis_method | film thickness_precursor_thickness | RMS roughness_数值_1 | RMS roughness_单位_1 | RMS roughness_film_thickness_1 | RMS roughness_test_method_1 | RMS roughness_数值_2 | RMS roughness_单位_2 | RMS roughness_film_thickness_2 | RMS roughness_test_method_2 | lattice parameters_crystal_system | transmittance_wavelength_range_1 | transmittance_film_thickness_1 | transmittance_test_method_1 | transmittance_wavelength_range_2 | transmittance_film_thickness_2 | transmittance_test_method_2 | S/Cu ratio_数值_1 | S/Cu ratio_单位_1 | S/Cu ratio_film_thickness_1 | S/Cu ratio_test_method_1 | S/Cu ratio_数值_2 | S/Cu ratio_单位_2 | S/Cu ratio_film_thickness_2 | S/Cu ratio_test_method_2 | S/Cu ratio_数值_3 | S/Cu ratio_单位_3 | S/Cu ratio_film_thickness_3 | S/Cu ratio_test_method_3 | H2S sensing response_数值 | H2S sensing response_单位 | H2S sensing response_gas_concentration | H2S sensing response_temperature | H2S sensing response_atmosphere | activation energy_morphology_1 | activation energy_morphology_2 | RMS roughness_morphology_1 | RMS roughness_morphology_2 | S/Cu ratio_morphology_1 | S/Cu ratio_morphology_2 | S/Cu ratio_morphology_3 | transmittance reduction_数值_1 | transmittance reduction_单位_1 | transmittance reduction_wavelength_range_1 | transmittance reduction_film_thickness_1 | transmittance reduction_test_method_1 | transmittance reduction_morphology_1 | transmittance reduction_数值_2 | transmittance reduction_单位_2 | transmittance reduction_wavelength_range_2 | transmittance reduction_film_thickness_2 | transmittance reduction_test_method_2 | transmittance reduction_morphology_2 | baseline resistance_数值 | baseline resistance_单位 | baseline resistance_temperature | baseline resistance_atmosphere | recovery rate_数值 | recovery rate_单位 | recovery rate_recovery_time | recovery rate_gas | recovery rate_temperature | H2S binding energy_数值 | H2S binding energy_单位 | H2S binding energy_calculation_method | charge_transfer_resistance_application | sulfur_content_数值 | sulfur_content_单位 | sulfur_content_test_method | thermal_stability_test_method | charge transfer resistance_open-circuit_voltage | charge transfer resistance_voltage_amplitude | surface morphology_数值 | surface morphology_单位 | surface morphology_test_method | dopamine detection limit_数值 | dopamine detection limit_单位 | dopamine detection limit_test_method | dopamine detection limit_potential_range | dopamine detection limit_scan_rate | dopamine detection limit_buffer | dopamine detection limit_temperature | sensitivity_linear_range | sensitivity_buffer | sensitivity_temperature | working potential_数值 | working potential_单位 | working potential_test_method | working potential_analyte | electrical_conductivity_morphology | specific_capacity_battery_type_1 | specific_capacity_battery_type_2 | specific_capacity_cycle_number_3 | specific_capacity_battery_type_3 | coulombic_efficiency_current_density | coulombic_efficiency_battery_type | electrical_conductivity_enhancement_数值 | electrical_conductivity_enhancement_单位 | electrical_conductivity_enhancement_comparison | electrical_conductivity_composition_1 | electrical_conductivity_composition_2 | conduction band potential_数值 | conduction band potential_单位 | conduction band potential_test_method | conduction band potential_temperature | valence band potential_数值 | valence band potential_单位 | valence band potential_test_method | valence band potential_temperature | isotherm type_数值 | isotherm type_单位 | isotherm type_temperature | isotherm type_adsorbate | hysteresis loop type_数值 | hysteresis loop type_单位 | hysteresis loop type_temperature | hysteresis loop type_adsorbate | photocatalytic hydrogen evolution rate_sacrificial_reagent | photocatalytic hydrogen evolution rate_cocatalyst | photocatalytic hydrogen evolution rate_buffer | photocatalytic hydrogen evolution rate_catalyst_loading | FTIR absorption bands_数值_1 | FTIR absorption bands_单位_1 | FTIR absorption bands_assignment_1 | FTIR absorption bands_数值_2 | FTIR absorption bands_单位_2 | FTIR absorption bands_assignment_2 | FTIR absorption bands_数值_3 | FTIR absorption bands_单位_3 | FTIR absorption bands_assignment_3 | FTIR absorption bands_数值_4 | FTIR absorption bands_单位_4 | FTIR absorption bands_assignment_4 | FTIR absorption bands_数值_5 | FTIR absorption bands_单位_5 | FTIR absorption bands_assignment_5 | FTIR absorption bands_数值_6 | FTIR absorption bands_单位_6 | FTIR absorption bands_assignment_6 | XRD peak position_数值 | XRD peak position_单位 | XRD peak position_crystal_plane | XRD peak position_intensity | packing density_数值_1 | packing density_单位_1 | packing density_drying_method_1 | packing density_数值_2 | packing density_单位_2 | packing density_drying_method_2 | specific surface area_carbonization_temperature_1 | specific surface area_precursor_1 | specific surface area_carbonization_temperature_2 | specific surface area_precursor_2 | micropore surface area_数值_1 | micropore surface area_单位_1 | micropore surface area_carbonization_temperature_1 | micropore surface area_precursor_1 | micropore surface area_test_method_1 | micropore surface area_数值_2 | micropore surface area_单位_2 | micropore surface area_carbonization_temperature_2 | micropore surface area_precursor_2 | micropore surface area_test_method_2 | mesopore surface area_数值_1 | mesopore surface area_单位_1 | mesopore surface area_carbonization_temperature_1 | mesopore surface area_precursor_1 | mesopore surface area_test_method_1 | mesopore surface area_数值_2 | mesopore surface area_单位_2 | mesopore surface area_carbonization_temperature_2 | mesopore surface area_precursor_2 | mesopore surface area_test_method_2 | pore size distribution_carbonization_temperature_1 | pore size distribution_precursor_1 | pore size distribution_carbonization_temperature_2 | pore size distribution_precursor_2 | pore size distribution_数值_3 | pore size distribution_单位_3 | pore size distribution_carbonization_temperature_3 | pore size distribution_precursor_3 | pore size distribution_test_method_3 | elemental composition_carbonization_temperature_1 | elemental composition_precursor_1 | elemental composition_carbonization_temperature_2 | elemental composition_precursor_2 | nitrogen species content_数值_1 | nitrogen species content_单位_1 | nitrogen species content_carbonization_temperature_1 | nitrogen species content_test_method_1 | nitrogen species content_数值_2 | nitrogen species content_单位_2 | nitrogen species content_carbonization_temperature_2 | nitrogen species content_precursor_2 | nitrogen species content_nitrogen_type_2 | nitrogen species content_test_method_2 | nitrogen species content_数值_3 | nitrogen species content_单位_3 | nitrogen species content_carbonization_temperature_3 | nitrogen species content_precursor_3 | nitrogen species content_nitrogen_type_3 | nitrogen species content_test_method_3 | oxygen species content_数值 | oxygen species content_单位 | oxygen species content_carbonization_temperature | oxygen species content_test_method | Raman D/G band ratio_数值_1 | Raman D/G band ratio_单位_1 | Raman D/G band ratio_carbonization_temperature_1 | Raman D/G band ratio_precursor_1 | Raman D/G band ratio_test_method_1 | Raman D/G band ratio_数值_2 | Raman D/G band ratio_单位_2 | Raman D/G band ratio_carbonization_temperature_2 | Raman D/G band ratio_precursor_2 | Raman D/G band ratio_test_method_2 | electrical conductivity_precursor_1 | electrical conductivity_precursor_2 | electrical conductivity_electrolyte_1 | electrical conductivity_gate_voltage_1 | electrical conductivity_electrolyte_2 | electrical conductivity_gate_voltage_2 | charge carrier mobility_substrate | charge carrier mobility_dielectric | film thickness growth rate_数值 | film thickness growth rate_单位 | film thickness growth rate_synthesis_method | surface roughness_film_thickness | surface roughness_growth_cycles | UV-vis absorption peaks_数值_1 | UV-vis absorption peaks_单位_1 | UV-vis absorption peaks_transition_type_1 | UV-vis absorption peaks_数值_2 | UV-vis absorption peaks_单位_2 | UV-vis absorption peaks_transition_type_2 | XRD diffraction peaks_plane_1 | XRD diffraction peaks_orientation_1 | XRD diffraction peaks_plane_2 | XRD diffraction peaks_orientation_2 | XRD diffraction peaks_plane_3 | XRD diffraction peaks_orientation_3 | XRD diffraction peaks_plane_4 | XRD diffraction peaks_orientation_4 | dopamine detection limit_device_type | dopamine detection limit_working_voltage | dopamine detection limit_analyte | yield_数值 | yield_单位 | yield_synthesis_method | elemental_composition_数值_1 | elemental_composition_单位_1 | elemental_composition_test_method_1 | elemental_composition_数值_2 | elemental_composition_单位_2 | elemental_composition_test_method_2 | elemental_composition_数值_3 | elemental_composition_单位_3 | elemental_composition_test_method_3 | elemental_composition_数值_4 | elemental_composition_单位_4 | elemental_composition_test_method_4 | elemental_composition_数值_5 | elemental_composition_单位_5 | elemental_composition_test_method_5 | surface_elemental_composition_数值_1 | surface_elemental_composition_单位_1 | surface_elemental_composition_test_method_1 | surface_elemental_composition_数值_2 | surface_elemental_composition_单位_2 | surface_elemental_composition_test_method_2 | surface_elemental_composition_数值_3 | surface_elemental_composition_单位_3 | surface_elemental_composition_test_method_3 | surface_elemental_composition_数值_4 | surface_elemental_composition_单位_4 | surface_elemental_composition_test_method_4 | pore_size_pore_type | particle_size_dimension_1 | particle_size_dimension_2 | nitrogen_doping_content_数值_1 | nitrogen_doping_content_单位_1 | nitrogen_doping_content_test_method_1 | nitrogen_doping_content_location_1 | nitrogen_doping_content_数值_2 | nitrogen_doping_content_单位_2 | nitrogen_doping_content_test_method_2 | nitrogen_doping_content_etch_depth_2 | pyridinic_nitrogen_content_数值 | pyridinic_nitrogen_content_单位 | pyridinic_nitrogen_content_test_method | nitrogen_doping_content_数值 | nitrogen_doping_content_单位 | nitrogen_doping_content_test_method | nitrogen_doping_content_etch_depth | gravimetric capacitance_test_method | electrical conductivity_device_configuration | band gap_band_type_1 | band gap_calculation_type_2 | effective carrier mobility_数值 | effective carrier mobility_单位 | effective carrier mobility_test_method | effective carrier mobility_device_configuration | transit time_数值 | transit time_单位 | transit time_test_method | density of states at Fermi level_数值 | density of states at Fermi level_单位 | density of states at Fermi level_test_method | ideality factor_数值 | ideality factor_单位 | ideality factor_test_method | ideality factor_device_configuration | barrier height_数值 | barrier height_单位 | barrier height_test_method | barrier height_device_configuration | series resistance_test_method_1 | series resistance_test_method_2 | rectification ratio_数值 | rectification ratio_单位 | rectification ratio_device_configuration | hydrogen bond energy_数值 | hydrogen bond energy_单位 | hydrogen bond energy_test_method | hydrogen bond energy_bond_type | surface_mean_diameter_数值 | surface_mean_diameter_单位 | surface_mean_diameter_test_method | discharge_specific_capacity_数值_1 | discharge_specific_capacity_单位_1 | discharge_specific_capacity_voltage_range_1 | discharge_specific_capacity_current_rate_1 | discharge_specific_capacity_cycle_1 | discharge_specific_capacity_数值_2 | discharge_specific_capacity_单位_2 | discharge_specific_capacity_voltage_range_2 | discharge_specific_capacity_current_rate_2 | discharge_specific_capacity_cycle_2 | discharge_specific_capacity_数值_3 | discharge_specific_capacity_单位_3 | discharge_specific_capacity_voltage_range_3 | discharge_specific_capacity_current_rate_3 | discharge_specific_capacity_cycle_3 | charge_specific_capacity_数值_1 | charge_specific_capacity_单位_1 | charge_specific_capacity_voltage_range_1 | charge_specific_capacity_current_rate_1 | charge_specific_capacity_cycle_1 | charge_specific_capacity_数值_2 | charge_specific_capacity_单位_2 | charge_specific_capacity_voltage_range_2 | charge_specific_capacity_current_rate_2 | charge_specific_capacity_cycle_2 | charge_specific_capacity_数值_3 | charge_specific_capacity_单位_3 | charge_specific_capacity_voltage_range_3 | charge_specific_capacity_current_rate_3 | charge_specific_capacity_cycle_3 | coulombic_efficiency_数值_3 | coulombic_efficiency_单位_3 | coulombic_efficiency_cycle_3 | charge transfer resistance_cycle_number_1 | charge transfer resistance_cycle_number_2 | charge transfer resistance_cycle_number_3 | b value_数值 | b value_单位 | b value_test_method | b value_voltage_range | activation energy_treatment_1 | lateral size_material_form | transmittance_material_form_1 | transmittance_material_form_2 | lattice parameter b_temperature | domain size_数值_1 | domain size_单位_1 | domain size_material_form_1 | domain size_test_method_1 | domain size_数值_2 | domain size_单位_2 | domain size_material_form_2 | domain size_test_method_2 | specific capacitance_temperature_1 | specific capacitance_temperature_2 | specific capacitance_temperature_3 | specific capacitance_temperature_4 | specific capacitance_temperature_5 | specific capacitance_temperature_6 | cyclic stability_current_density | cyclic stability_cycles | cyclic stability_electrolyte | specific energy_数值 | specific energy_单位 | specific energy_electrolyte | OH⁻ concentration_数值 | OH⁻ concentration_单位 | metal-metal distance_数值 | metal-metal distance_单位 | metal-metal distance_test_method | metal-metal distance_temperature | formation energy_temperature | O₂ adsorption energy_test_method | O₂ adsorption energy_temperature | O-O bond length (adsorbed O₂)_数值 | O-O bond length (adsorbed O₂)_单位 | O-O bond length (adsorbed O₂)_test_method | O-O bond length (adsorbed O₂)_temperature | limiting potential_数值 | limiting potential_单位 | limiting potential_test_method | limiting potential_temperature | limiting potential_pH | overpotential_pH | onset potential_temperature | stability_environment | stability_reason | electrical conductivity_measurement_type_1 | electrical conductivity_measurement_type_2 | electrical conductivity_frequency_range_3 | band gap_configuration_2 | band gap_configuration_3 | band gap_temperature_3 | band gap_数值_4 | band gap_单位_4 | band gap_test_method_4 | band gap_configuration_4 | band gap_temperature_4 | exchange energy_数值 | exchange energy_单位 | exchange energy_test_method | exchange energy_calculation_type | specific pore volume_数值 | specific pore volume_单位 | specific pore volume_test_method | specific pore volume_probe | specific pore volume_state | specific pore volume_void_fraction | Curie-Weiss constant_数值 | Curie-Weiss constant_单位 | Curie-Weiss constant_test_method | Curie-Weiss constant_description | diamagnetic contribution_数值 | diamagnetic contribution_单位 | diamagnetic contribution_test_method | magnetic susceptibility maximum temperature_数值 | magnetic susceptibility maximum temperature_单位 | magnetic susceptibility maximum temperature_test_method | magnetic susceptibility maximum temperature_applied_field | magnetic susceptibility maximum temperature_description | reversible capacity_voltage_window_1 | reversible capacity_voltage_window_2 | theoretical capacity_description | theoretical capacity_application | rate performance_application_1 | rate performance_application_2 | rate performance_application_3 | rate performance_application_4 | rate performance_数值_5 | rate performance_单位_5 | rate performance_current_density_5 | rate performance_application_5 | rate performance_数值_6 | rate performance_单位_6 | rate performance_current_density_6 | rate performance_application_6 | rate performance_数值_7 | rate performance_单位_7 | rate performance_current_density_7 | rate performance_application_7 | morphology_description | crystal_phase_description | lattice_spacing_description_1 | lattice_spacing_description_2 | flake_size_数值 | flake_size_单位 | flake_size_standard_deviation | thickness_description | electrochemiluminescence_数值 | electrochemiluminescence_单位 | electrochemiluminescence_description | specific_capacitance_voltage_window | thickness_sample_form | photocurrent density_potential_1 | photocurrent density_illumination_1 | photocurrent density_temperature_1 | photocurrent density_illumination_2 | photocurrent density_electrolyte_2 | photocurrent density_temperature_2 | onset potential_illumination | cathodic shift_数值 | cathodic shift_单位 | cathodic shift_comparison | cathodic shift_illumination | cathodic shift_electrolyte | cathodic shift_temperature | stability_test_time | stability_illumination | applied bias photon-to-current efficiency_数值 | applied bias photon-to-current efficiency_单位 | applied bias photon-to-current efficiency_potential | applied bias photon-to-current efficiency_illumination | applied bias photon-to-current efficiency_electrolyte | applied bias photon-to-current efficiency_temperature | surface charge injection efficiency_数值 | surface charge injection efficiency_单位 | surface charge injection efficiency_potential | surface charge injection efficiency_illumination | surface charge injection efficiency_electrolyte | surface charge injection efficiency_temperature | bulk charge separation efficiency_数值 | bulk charge separation efficiency_单位 | bulk charge separation efficiency_potential | bulk charge separation efficiency_illumination | bulk charge separation efficiency_electrolyte | bulk charge separation efficiency_temperature | photovoltage_数值 | photovoltage_单位 | photovoltage_measurement | photovoltage_illumination | photovoltage_electrolyte | photovoltage_temperature | donor density_数值 | donor density_单位 | donor density_test_method | donor density_frequency | donor density_temperature | donor density_sample_form | flat band potential_数值 | flat band potential_单位 | flat band potential_test_method | flat band potential_frequency | flat band potential_temperature | flat band potential_sample_form | electrical conductivity_note_1 | electrical conductivity_note_2 | electrical conductivity_device_3 | electrical conductivity_device_4 | electrical conductivity_sample_form_5 | electrical conductivity_device_5 | electrical conductivity_sample_form_6 | electrical conductivity_thickness_6 | electrical conductivity_device_6 | electrical conductivity_sample_form_7 | electrical conductivity_thickness_7 | electrical conductivity_device_7 | electrical conductivity_sample_form_8 | electrical conductivity_thickness_8 | electrical conductivity_device_8 | electrical conductivity_sample_form_9 | electrical conductivity_thickness_9 | electrical conductivity_device_9 | electrical conductivity_sample_form_10 | electrical conductivity_thickness_10 | electrical conductivity_device_10 | electrical conductivity_sample_form_11 | electrical conductivity_thickness_11 | electrical conductivity_device_11 | electrical conductivity_sample_form_12 | electrical conductivity_thickness_12 | electrical conductivity_device_12 | electrical conductivity_sample_form_13 | electrical conductivity_thickness_13 | electrical conductivity_device_13 | electrical conductivity_sample_form_14 | electrical conductivity_thickness_14 | electrical conductivity_device_14 | thermal conductivity_direction | thermal conductivity_sample_form | thermal conductivity_thickness | thermal conductivity_note | Seebeck coefficient_thickness_1 | Seebeck coefficient_charge_carrier_1 | Seebeck coefficient_thickness_2 | Seebeck coefficient_charge_carrier_2 | lattice constant_数值 | lattice constant_单位 | lattice constant_test_method | lattice constant_crystal_structure | Debye temperature_数值 | Debye temperature_单位 | Debye temperature_source | specific heat_数值_1 | specific heat_单位_1 | specific heat_temperature_1 | specific heat_calculation_method_1 | specific heat_数值_2 | specific heat_单位_2 | specific heat_temperature_2 | specific heat_calculation_method_2 | phonon mean free path_数值 | phonon mean free path_单位 | phonon mean free path_temperature | phonon mean free path_calculation_method | acoustic phonon velocity_数值 | acoustic phonon velocity_单位 | acoustic phonon velocity_calculation_method | ZT (thermoelectric figure of merit)_数值 | ZT (thermoelectric figure of merit)_单位 | ZT (thermoelectric figure of merit)_temperature | ZT (thermoelectric figure of merit)_electrical_conductivity | ZT (thermoelectric figure of merit)_thermal_conductivity_electronic | ZT (thermoelectric figure of merit)_thermal_conductivity_phonon | ZT (thermoelectric figure of merit)_Seebeck_coefficient | Fermi level_test_method | LUMO level_数值 | LUMO level_单位 | LUMO level_test_method | BET surface area_activation | pore diameter (hexagonal)_数值_1 | pore diameter (hexagonal)_单位_1 | pore diameter (hexagonal)_method_1 | pore diameter (hexagonal)_数值_2 | pore diameter (hexagonal)_单位_2 | pore diameter (hexagonal)_method_2 | pore diameter (triangular)_数值 | pore diameter (triangular)_单位 | pore diameter (triangular)_method | interlayer distance_method | photocurrent density_potential | photocurrent density_catalyst_loading | photocurrent density_form | IPCE_数值 | IPCE_单位 | IPCE_wavelength | IPCE_potential | IPCE_electrolyte | carrier separation efficiency_数值 | carrier separation efficiency_单位 | carrier separation efficiency_method | Raman vibration (C≡C)_数值_1 | Raman vibration (C≡C)_单位_1 | Raman vibration (C≡C)_laser_excitation_1 | Raman vibration (C≡C)_state_1 | Raman vibration (C≡C)_数值_2 | Raman vibration (C≡C)_单位_2 | Raman vibration (C≡C)_laser_excitation_2 | Raman vibration (C≡C)_state_2 | electrical_conductivity_pH_2 | specific_surface_area_pH_1 | specific_surface_area_pH_2 | specific_surface_area_pH_3 | transmittance_description | H₂O₂_sensing_sensitivity_数值_1 | H₂O₂_sensing_sensitivity_单位_1 | H₂O₂_sensing_sensitivity_concentration_range_1 | H₂O₂_sensing_sensitivity_potential_1 | H₂O₂_sensing_sensitivity_pH_1 | H₂O₂_sensing_sensitivity_数值_2 | H₂O₂_sensing_sensitivity_单位_2 | H₂O₂_sensing_sensitivity_concentration_range_2 | H₂O₂_sensing_sensitivity_potential_2 | H₂O₂_sensing_sensitivity_pH_2 | detection_limit_pH | charge_transfer_resistance_pH_1 | charge_transfer_resistance_analyte_1 | charge_transfer_resistance_pH_2 | charge_transfer_resistance_analyte_2 | charge_transfer_resistance_数值_3 | charge_transfer_resistance_单位_3 | charge_transfer_resistance_pH_3 | charge_transfer_resistance_analyte_3 | stability_storage | electrical_conductivity_pH | elemental_composition_pH_1 | elemental_composition_pH_2 | elemental_composition_pH_3 | Tafel slope_process_1 | Tafel slope_test_method_1 | Tafel slope_process_2 | Tafel slope_test_method_2 | Li2S nucleation capacity_数值 | Li2S nucleation capacity_单位 | Li2S nucleation capacity_test_method | Li2S nucleation capacity_potential | specific_surface_area_description | morphology_thickness | XRD_peaks_planes | XRD_peaks_reference | carrier concentration_数值 | carrier concentration_单位 | carrier concentration_temperature | carrier concentration_test_method | detection_limit_electrolyte | stability_cycles | morphology_synthesis_method | porosity_description | linear_range_electrolyte | film thickness_growth_cycles_1 | film thickness_growth_cycles_2 | film thickness_growth_cycles_3 | film thickness_material_form_3 | film thickness_growth_cycles_4 | film thickness_material_form_4 | ion diffusion coefficient_数值_1 | ion diffusion coefficient_单位_1 | ion diffusion coefficient_film_type_1 | ion diffusion coefficient_ion_1 | ion diffusion coefficient_test_method_1 | ion diffusion coefficient_数值_2 | ion diffusion coefficient_单位_2 | ion diffusion coefficient_film_type_2 | ion diffusion coefficient_ion_2 | ion diffusion coefficient_test_method_2 | ion diffusion coefficient_数值_3 | ion diffusion coefficient_单位_3 | ion diffusion coefficient_film_type_3 | ion diffusion coefficient_ion_3 | ion diffusion coefficient_test_method_3 | ion diffusion coefficient_数值_4 | ion diffusion coefficient_单位_4 | ion diffusion coefficient_film_type_4 | ion diffusion coefficient_ion_4 | ion diffusion coefficient_test_method_4 | ion diffusion coefficient_数值_5 | ion diffusion coefficient_单位_5 | ion diffusion coefficient_film_type_5 | ion diffusion coefficient_ion_5 | ion diffusion coefficient_test_method_5 | ion diffusion coefficient_数值_6 | ion diffusion coefficient_单位_6 | ion diffusion coefficient_film_type_6 | ion diffusion coefficient_ion_6 | ion diffusion coefficient_test_method_6 | ion diffusion coefficient_数值_7 | ion diffusion coefficient_单位_7 | ion diffusion coefficient_film_type_7 | ion diffusion coefficient_ion_7 | ion diffusion coefficient_test_method_7 | ion diffusion coefficient_数值_8 | ion diffusion coefficient_单位_8 | ion diffusion coefficient_film_type_8 | ion diffusion coefficient_ion_8 | ion diffusion coefficient_test_method_8 | optical modulation range_film_type_1 | optical modulation range_film_type_2 | optical modulation range_film_type_3 | optical modulation range_film_type_4 | optical modulation range_film_type_5 | optical modulation range_concentration_5 | optical modulation range_数值_6 | optical modulation range_单位_6 | optical modulation range_film_type_6 | optical modulation range_concentration_6 | optical modulation range_wavelength_6 | optical modulation range_数值_7 | optical modulation range_单位_7 | optical modulation range_film_type_7 | optical modulation range_concentration_7 | optical modulation range_wavelength_7 | coloring time_数值_1 | coloring time_单位_1 | coloring time_film_type_1 | coloring time_wavelength_1 | coloring time_voltage_1 | coloring time_数值_2 | coloring time_单位_2 | coloring time_film_type_2 | coloring time_wavelength_2 | coloring time_voltage_2 | coloring time_数值_3 | coloring time_单位_3 | coloring time_film_type_3 | coloring time_wavelength_3 | coloring time_voltage_3 | coloring time_数值_4 | coloring time_单位_4 | coloring time_film_type_4 | coloring time_wavelength_4 | coloring time_voltage_4 | bleaching time_数值_1 | bleaching time_单位_1 | bleaching time_film_type_1 | bleaching time_wavelength_1 | bleaching time_voltage_1 | bleaching time_数值_2 | bleaching time_单位_2 | bleaching time_film_type_2 | bleaching time_wavelength_2 | bleaching time_voltage_2 | bleaching time_数值_3 | bleaching time_单位_3 | bleaching time_film_type_3 | bleaching time_wavelength_3 | bleaching time_voltage_3 | bleaching time_数值_4 | bleaching time_单位_4 | bleaching time_film_type_4 | bleaching time_wavelength_4 | bleaching time_voltage_4 | coloring efficiency_数值 | coloring efficiency_单位 | coloring efficiency_film_type | cycle stability_film_type | cycle stability_cycles | Raman shift_material_1 | Raman shift_peak_assignment_1 | Raman shift_material_2 | Raman shift_peak_assignment_2 | mechanical_strength_数值 | mechanical_strength_单位 | mechanical_strength_form | flexibility_数值 | flexibility_单位 | flexibility_form | flexibility_description | rate capability_数值_1 | rate capability_单位_1 | rate capability_current_density_1 | rate capability_数值_2 | rate capability_单位_2 | rate capability_current_density_2 | rate capability_数值_3 | rate capability_单位_3 | rate capability_current_density_3 | rate capability_数值_4 | rate capability_单位_4 | rate capability_current_density_4 | rate capability_数值_5 | rate capability_单位_5 | rate capability_current_density_5 | rate capability_数值_6 | rate capability_单位_6 | rate capability_current_density_6 | initial coulombic efficiency_current_density | initial coulombic efficiency_cycle_number | mass ratio_数值 | mass ratio_单位 | mass ratio_component | charge transfer resistance_cycle_number_4 | charge transfer resistance_test_method_4 | SEI film resistance_数值_1 | SEI film resistance_单位_1 | SEI film resistance_cycle_number_1 | SEI film resistance_test_method_1 | SEI film resistance_数值_2 | SEI film resistance_单位_2 | SEI film resistance_cycle_number_2 | SEI film resistance_test_method_2 | SEI film resistance_数值_3 | SEI film resistance_单位_3 | SEI film resistance_cycle_number_3 | SEI film resistance_test_method_3 | SEI film resistance_数值_4 | SEI film resistance_单位_4 | SEI film resistance_cycle_number_4 | SEI film resistance_test_method_4 | ohmic resistance_数值_1 | ohmic resistance_单位_1 | ohmic resistance_cycle_number_1 | ohmic resistance_test_method_1 | ohmic resistance_数值_2 | ohmic resistance_单位_2 | ohmic resistance_cycle_number_2 | ohmic resistance_test_method_2 | ohmic resistance_数值_3 | ohmic resistance_单位_3 | ohmic resistance_cycle_number_3 | ohmic resistance_test_method_3 | ohmic resistance_数值_4 | ohmic resistance_单位_4 | ohmic resistance_cycle_number_4 | ohmic resistance_test_method_4 | b-value_peak_1 | b-value_peak_2 | tap density_test_method | specific capacity_potential_window_4 | sodium ion diffusion coefficient_potential_region | capacity retention_potential_window_1 | capacity retention_potential_window_2 | stacking layer distance_数值 | stacking layer distance_单位 | stacking layer distance_test_method | lattice thermal conductivity_数值 | lattice thermal conductivity_单位 | lattice thermal conductivity_temperature | Cu-Cu bond distance_数值 | Cu-Cu bond distance_单位 | Ni/Co atomic ratio_test_method | Ni/Co atomic ratio_sample | cycle stability_current_density | pore diameter_ratio_1 | pore diameter_ratio_2 | pore diameter_ratio_3 | band_gap_数值_1 | band_gap_单位_1 | band_gap_calculation_method_1 | band_gap_structure_1 | band_gap_数值_2 | band_gap_单位_2 | band_gap_calculation_method_2 | band_gap_structure_2 | carrier_mobility_数值 | carrier_mobility_单位 | carrier_mobility_temperature | carrier_mobility_test_method | carrier_concentration_数值 | carrier_concentration_单位 | carrier_concentration_temperature | carrier_concentration_test_method | band_gap_calculation_method | band_gap_structure | density_of_states_数值 | density_of_states_单位 | density_of_states_calculation_method | band_gap_direction_1 | band_gap_direction_2 | band_gap_数值_3 | band_gap_单位_3 | band_gap_direction_3 | band_gap_calculation_method_3 | stacking_distance_数值 | stacking_distance_单位 | stacking_distance_test_method | lattice_parameter_数值 | lattice_parameter_单位 | lattice_parameter_calculation_method | pore_size_calculation_method | metal_distance_数值 | metal_distance_单位 | metal_distance_calculation_method | formation_energy_数值 | formation_energy_单位 | formation_energy_calculation_method | electrical_conductivity_calculation_method | O₂_adsorption_energy_数值 | O₂_adsorption_energy_单位 | O₂_adsorption_energy_adsorption_site | O₂_adsorption_energy_configuration | O₂_adsorption_energy_calculation_method | O-O_bond_length_数值 | O-O_bond_length_单位 | O-O_bond_length_adsorbed_state | limiting_potential_数值 | limiting_potential_单位 | limiting_potential_reaction | limiting_potential_pathway | limiting_potential_medium | limiting_potential_calculation_method | overpotential_reference | overpotential_calculation_method | onset_potential_current_density | onset_potential_calculation_method | activation energy_test_form_3 | band gap_U_eff | unit cell parameter_数值_1 | unit cell parameter_单位_1 | unit cell parameter_parameter_1 | unit cell parameter_test_method_1 | unit cell parameter_数值_2 | unit cell parameter_单位_2 | unit cell parameter_parameter_2 | unit cell parameter_test_method_2 | ORR current density_rotation_speed | Tafel slope_rotation_speed | stability retention_test_time | stability retention_potential | stability retention_electrolyte | electrical conductivity_pressure_6 | electrical conductivity_pressure_7 | electrical conductivity_pressure_8 | interplanar distance_measurement_method | interplanar distance_temperature | Ni···Ni distance_数值 | Ni···Ni distance_单位 | Ni···Ni distance_measurement_method | Ni···Ni distance_temperature | slip distance_数值 | slip distance_单位 | slip distance_measurement_method | slip distance_temperature | electrical conductivity_pressure_4 | electrical conductivity_pressure_5 | electrical conductivity_direction_7 | electrical conductivity_direction_8 | electrical conductivity_pressure_9 | electrical conductivity_pressure_10 | electrical conductivity_pressure_11 | TCNE⁻/TCNE⁰ ratio_数值 | TCNE⁻/TCNE⁰ ratio_单位 | TCNE⁻/TCNE⁰ ratio_test_method | elemental composition_method | pore volume_pore_size_range | GO content_数值 | GO content_单位 | GO content_method | GNR content_数值 | GNR content_单位 | GNR content_method | manganese loading_数值 | manganese loading_单位 | manganese loading_method | GO mass fraction_数值 | GO mass fraction_单位 | GO mass fraction_method | cumulative pore volume_数值 | cumulative pore volume_单位 | cumulative pore volume_pore_size_range | charge transfer resistance_applied_potential | GNR mass fraction_数值 | GNR mass fraction_单位 | GNR mass fraction_method | Ag content_数值 | Ag content_单位 | Ag content_test_method | charge transfer resistance_state_1 | charge transfer resistance_state_2 | charge transfer resistance_state_3 | lithium diffusion coefficient_state | area capacitance_数值_1 | area capacitance_单位_1 | area capacitance_electrolyte_1 | area capacitance_current_density_1 | area capacitance_数值_2 | area capacitance_单位_2 | area capacitance_electrolyte_2 | area capacitance_current_density_2 | I_D/I_G ratio_laser_wavelength | Co nanoparticle size_数值 | Co nanoparticle size_单位 | Co nanoparticle size_test_method | Co nanoparticle size_distribution | thermal conductivity_form_1 | thermal conductivity_pressure_1 | thermal conductivity_form_2 | thermal conductivity_pressure_2 | power factor_form_1 | power factor_form_2 | figure of merit (ZT)_数值_1 | figure of merit (ZT)_单位_1 | figure of merit (ZT)_temperature_1 | figure of merit (ZT)_form_1 | figure of merit (ZT)_数值_2 | figure of merit (ZT)_单位_2 | figure of merit (ZT)_temperature_2 | figure of merit (ZT)_form_2 | power factor_SWCNT_content | power factor_form | figure of merit (ZT)_数值 | figure of merit (ZT)_单位 | figure of merit (ZT)_temperature | figure of merit (ZT)_SWCNT_content | figure of merit (ZT)_form | bending stability_数值 | bending stability_单位 | bending stability_bending_radius | bending stability_bending_cycles | open-circuit voltage_temperature_difference | open-circuit voltage_device_configuration | maximum power output_数值 | maximum power output_单位 | maximum power output_temperature_difference | maximum power output_device_configuration | electrical conductivity_activation_2 | electrical conductivity_activation_3 | electrical conductivity_activation_4 | band gap_method_1 | band gap_source_1 | band gap_method_2 | band gap_system_2 | band gap_method_3 | band gap_system_3 | work function_method | hopping activation energy_数值 | hopping activation energy_单位 | hopping activation energy_temperature_range | average effective mass_数值 | average effective mass_单位 | average effective mass_method | band dispersion_数值 | band dispersion_单位 | band dispersion_method | band dispersion_direction | Pawley refinement Rwp_数值 | Pawley refinement Rwp_单位 | Pawley refinement Rp_数值 | Pawley refinement Rp_单位 | BET surface area_degassing_time | pore height_数值 | pore height_单位 | pore height_calculation_method | adsorption behavior_数值 | adsorption behavior_单位 | adsorption behavior_test_method | adsorption behavior_temperature | BET surface area_loading | electrical conductivity_loading | current on/off ratio_electrolyte | current on/off ratio_gate_voltage_range | zeta potential_数值_1 | zeta potential_单位_1 | zeta potential_electrolyte_1 | zeta potential_pH_1 | zeta potential_数值_2 | zeta potential_单位_2 | zeta potential_electrolyte_2 | heterogeneous electron transfer rate constant (k⁰)_数值_1 | heterogeneous electron transfer rate constant (k⁰)_单位_1 | heterogeneous electron transfer rate constant (k⁰)_probe_1 | heterogeneous electron transfer rate constant (k⁰)_interface_1 | heterogeneous electron transfer rate constant (k⁰)_electrolyte_1 | heterogeneous electron transfer rate constant (k⁰)_数值_2 | heterogeneous electron transfer rate constant (k⁰)_单位_2 | heterogeneous electron transfer rate constant (k⁰)_probe_2 | heterogeneous electron transfer rate constant (k⁰)_interface_2 | heterogeneous electron transfer rate constant (k⁰)_electrolyte_2 | heterogeneous electron transfer rate constant (k⁰)_数值_3 | heterogeneous electron transfer rate constant (k⁰)_单位_3 | heterogeneous electron transfer rate constant (k⁰)_probe_3 | heterogeneous electron transfer rate constant (k⁰)_interface_3 | heterogeneous electron transfer rate constant (k⁰)_electrolyte_3 | heterogeneous electron transfer rate constant (k⁰)_数值_4 | heterogeneous electron transfer rate constant (k⁰)_单位_4 | heterogeneous electron transfer rate constant (k⁰)_probe_4 | heterogeneous electron transfer rate constant (k⁰)_interface_4 | heterogeneous electron transfer rate constant (k⁰)_electrolyte_4 | film thickness_morphology_1 | film thickness_synthesis_method_1 | film thickness_morphology_2 | film thickness_synthesis_method_2 | crystallite size_direction | crystallite size_measurement_method | dopamine detection limit_数值_1 | dopamine detection limit_单位_1 | dopamine detection limit_interface_1 | dopamine detection limit_method_1 | dopamine detection limit_electrolyte_1 | dopamine detection limit_数值_2 | dopamine detection limit_单位_2 | dopamine detection limit_interface_2 | dopamine detection limit_method_2 | dopamine detection limit_electrolyte_2 | dopamine detection limit_数值_3 | dopamine detection limit_单位_3 | dopamine detection limit_interface_3 | dopamine detection limit_method_3 | dopamine detection limit_electrolyte_3 | dopamine detection limit_数值_4 | dopamine detection limit_单位_4 | dopamine detection limit_interface_4 | dopamine detection limit_method_4 | dopamine detection limit_electrolyte_4 | dopamine oxidation peak current_数值_1 | dopamine oxidation peak current_单位_1 | dopamine oxidation peak current_interface_1 | dopamine oxidation peak current_concentration_1 | dopamine oxidation peak current_scan_rate_1 | dopamine oxidation peak current_electrolyte_1 | dopamine oxidation peak current_数值_2 | dopamine oxidation peak current_单位_2 | dopamine oxidation peak current_interface_2 | dopamine oxidation peak current_concentration_2 | dopamine oxidation peak current_scan_rate_2 | dopamine oxidation peak current_electrolyte_2 | dopamine oxidation potential_数值_1 | dopamine oxidation potential_单位_1 | dopamine oxidation potential_interface_1 | dopamine oxidation potential_reference_1 | dopamine oxidation potential_scan_rate_1 | dopamine oxidation potential_数值_2 | dopamine oxidation potential_单位_2 | dopamine oxidation potential_interface_2 | dopamine oxidation potential_reference_2 | dopamine oxidation potential_scan_rate_2 | heterogeneous electron transfer rate constant (k⁰)_数值_5 | heterogeneous electron transfer rate constant (k⁰)_单位_5 | heterogeneous electron transfer rate constant (k⁰)_probe_5 | heterogeneous electron transfer rate constant (k⁰)_interface_5 | heterogeneous electron transfer rate constant (k⁰)_electrolyte_5 | film thickness_morphology | uric acid oxidation peak current_数值_1 | uric acid oxidation peak current_单位_1 | uric acid oxidation peak current_interface_1 | uric acid oxidation peak current_concentration_1 | uric acid oxidation peak current_scan_rate_1 | uric acid oxidation peak current_electrolyte_1 | uric acid oxidation peak current_数值_2 | uric acid oxidation peak current_单位_2 | uric acid oxidation peak current_interface_2 | uric acid oxidation peak current_concentration_2 | uric acid oxidation peak current_scan_rate_2 | uric acid oxidation peak current_electrolyte_2 | lattice parameter_calculation_method | nearest Mo-Mo distance_数值 | nearest Mo-Mo distance_单位 | nearest Mo-Mo distance_calculation_method | N₂ adsorption energy (end-on)_数值 | N₂ adsorption energy (end-on)_单位 | N₂ adsorption energy (end-on)_calculation_method | N₂ adsorption energy (end-on)_adsorption_mode | N₂ adsorption energy (side-on)_数值 | N₂ adsorption energy (side-on)_单位 | N₂ adsorption energy (side-on)_calculation_method | N₂ adsorption energy (side-on)_adsorption_mode | N≡N bond length (adsorbed end-on)_数值 | N≡N bond length (adsorbed end-on)_单位 | N≡N bond length (adsorbed end-on)_calculation_method | N≡N bond length (adsorbed end-on)_adsorption_mode | N-Mo distance (end-on)_数值 | N-Mo distance (end-on)_单位 | N-Mo distance (end-on)_calculation_method | N-Mo distance (end-on)_adsorption_mode | charge transfer to N₂_数值 | charge transfer to N₂_单位 | charge transfer to N₂_calculation_method | charge transfer to N₂_adsorption_mode | NRR limiting potential_数值 | NRR limiting potential_单位 | NRR limiting potential_calculation_method | NRR limiting potential_mechanism | HER limiting potential_数值 | HER limiting potential_单位 | HER limiting potential_calculation_method | charge transfer (Mo-S₄ to carbon substrate)_数值 | charge transfer (Mo-S₄ to carbon substrate)_单位 | charge transfer (Mo-S₄ to carbon substrate)_calculation_method | charge transfer (carbon substrate to Mo-O₄)_数值 | charge transfer (carbon substrate to Mo-O₄)_单位 | charge transfer (carbon substrate to Mo-O₄)_calculation_method | peak potential_数值_1 | peak potential_单位_1 | peak potential_analyte_1 | peak potential_test_method_1 | peak potential_pH_1 | peak potential_scan_rate_1 | peak potential_reference_electrode_1 | peak potential_数值_2 | peak potential_单位_2 | peak potential_analyte_2 | peak potential_test_method_2 | peak potential_pH_2 | peak potential_scan_rate_2 | peak potential_reference_electrode_2 | reproducibility_analyte_concentration | reproducibility_number_of_tests | stability_storage_time | stability_analyte_concentration | areal specific capacitance_数值_1 | areal specific capacitance_单位_1 | areal specific capacitance_current_density_1 | areal specific capacitance_electrode_type_1 | areal specific capacitance_electrolyte_1 | areal specific capacitance_数值_2 | areal specific capacitance_单位_2 | areal specific capacitance_current_density_2 | areal specific capacitance_electrode_type_2 | areal specific capacitance_electrolyte_2 | areal specific capacitance_数值_3 | areal specific capacitance_单位_3 | areal specific capacitance_current_density_3 | areal specific capacitance_electrode_type_3 | areal specific capacitance_electrolyte_3 | capacitance retention_electrode_type_1 | capacitance retention_electrode_type_2 | redox potential_reference_electrode_1 | redox potential_reference_electrode_2 | electrolyte resistance_数值_1 | electrolyte resistance_单位_1 | electrolyte resistance_electrode_type_1 | electrolyte resistance_数值_2 | electrolyte resistance_单位_2 | electrolyte resistance_electrode_type_2 | lattice constant_calculation_method | binding energy_test_method | thermal stability_temperature | kinetic stability_数值 | kinetic stability_单位 | kinetic stability_test_method | magnetic moments_数值 | magnetic moments_单位 | magnetic moments_test_method | O2 adsorption energy_test_method | O2 adsorption energy_adsorption_configuration | O-O bond length after adsorption_数值 | O-O bond length after adsorption_单位 | O-O bond length after adsorption_test_method | ORR limiting potential_数值 | ORR limiting potential_单位 | ORR limiting potential_test_method | ORR limiting potential_pathway | d-band center_reference | d-electron number_数值 | d-electron number_单位 | d-electron number_test_method | adsorption free energy OH*_数值 | adsorption free energy OH*_单位 | adsorption free energy OH*_test_method | adsorption free energy OOH*_数值 | adsorption free energy OOH*_单位 | adsorption free energy OOH*_test_method | adsorption free energy O*_数值 | adsorption free energy O*_单位 | adsorption free energy O*_test_method | surface area_measurement_method | elemental composition_measurement_method_1 | elemental composition_measurement_method_2 | elemental composition_measurement_method_3 | elemental composition_measurement_method_4 | specific capacity_sulfur_loading_1 | specific capacity_sulfur_loading_2 | capacity degradation rate_数值 | capacity degradation rate_单位 | capacity degradation rate_application | capacity degradation rate_sulfur_loading | capacity degradation rate_current_rate | capacity degradation rate_cycle_range | lithium ion diffusion coefficient_measurement_method_1 | lithium ion diffusion coefficient_scan_rate_range_1 | lithium ion diffusion coefficient_measurement_method_2 | lithium ion diffusion coefficient_scan_rate_range_2 | lithium ion diffusion coefficient_measurement_method_3 | lithium ion diffusion coefficient_scan_rate_range_3 | pore volume_relative_pressure | activation energy of electron conduction_数值 | activation energy of electron conduction_单位 | activation energy of electron conduction_test_method | Fe³⁺/Fe²⁺ oxidation current density_数值 | Fe³⁺/Fe²⁺ oxidation current density_单位 | Fe³⁺/Fe²⁺ oxidation current density_electrolyte | Fe³⁺/Fe²⁺ oxidation current density_scan_rate | Fe³⁺/Fe²⁺ oxidation current density_electrode | Fe³⁺/Fe²⁺ reduction current density_数值 | Fe³⁺/Fe²⁺ reduction current density_单位 | Fe³⁺/Fe²⁺ reduction current density_electrolyte | Fe³⁺/Fe²⁺ reduction current density_scan_rate | Fe³⁺/Fe²⁺ reduction current density_electrode | Fe³⁺/Fe²⁺ half-peak potential separation_数值 | Fe³⁺/Fe²⁺ half-peak potential separation_单位 | Fe³⁺/Fe²⁺ half-peak potential separation_electrolyte | Fe³⁺/Fe²⁺ half-peak potential separation_scan_rate | Fe³⁺/Fe²⁺ rate constant_数值 | Fe³⁺/Fe²⁺ rate constant_单位 | Fe³⁺/Fe²⁺ rate constant_electrolyte | Fe³⁺/Fe²⁺ rate constant_test_method | charge diffusion coefficient_数值_1 | charge diffusion coefficient_单位_1 | charge diffusion coefficient_test_method_1 | charge diffusion coefficient_material_form_1 | charge diffusion coefficient_electrolyte_1 | charge diffusion coefficient_direction_1 | charge diffusion coefficient_数值_2 | charge diffusion coefficient_单位_2 | charge diffusion coefficient_test_method_2 | charge diffusion coefficient_material_form_2 | charge diffusion coefficient_electrolyte_2 | charge diffusion coefficient_direction_2 | hopping rate constant_数值_1 | hopping rate constant_单位_1 | hopping rate constant_direction_1 | hopping rate constant_hop_distance_1 | hopping rate constant_数值_2 | hopping rate constant_单位_2 | hopping rate constant_direction_2 | hopping rate constant_hop_distance_2 | electrical conductivity_applied_potential_1 | electrical conductivity_applied_potential_2 | electrical conductivity_electrolyte_3 | electrical conductivity_applied_potential_3 | electrical conductivity_electrolyte_4 | electrical conductivity_applied_potential_4 | electrical conductivity_electrolyte_5 | electrical conductivity_applied_potential_5 | lattice constant_temperature | binding energy_temperature | cohesive energy_temperature | magnetic moments_temperature | O2 adsorption energy_temperature | O-O bond length_数值 | O-O bond length_单位 | O-O bond length_test_method | O-O bond length_temperature | adsorption configuration_数值 | adsorption configuration_单位 | adsorption configuration_test_method | adsorption configuration_temperature | magnetic property_数值 | magnetic property_单位 | magnetic property_test_method | magnetic property_temperature | electrical conductivity_relative_humidity_1 | electrical conductivity_relative_humidity_2 | electrical conductivity_relative_humidity_3 | activation energy_relative_humidity_1 | activation energy_relative_humidity_2 | specific surface area_calculation_method | specific surface area_probe_radius | accessible volume_数值 | accessible volume_单位 | accessible volume_percentage | clean water flux_数值 | clean water flux_单位 | clean water flux_pressure | clean water flux_temperature | water contact angle_数值_1 | water contact angle_单位_1 | water contact angle_time_1 | water contact angle_temperature_1 | water contact angle_数值_2 | water contact angle_单位_2 | water contact angle_time_2 | water contact angle_temperature_2 | surface roughness_temperature | exchange current density_temperature | maximum power density_system | maximum power density_normalization | heavy metal removal efficiency_数值_1 | heavy metal removal efficiency_单位_1 | heavy metal removal efficiency_metal_1 | heavy metal removal efficiency_initial_concentration_1 | heavy metal removal efficiency_数值_2 | heavy metal removal efficiency_单位_2 | heavy metal removal efficiency_metal_2 | heavy metal removal efficiency_initial_concentration_2 | heavy metal removal efficiency_数值_3 | heavy metal removal efficiency_单位_3 | heavy metal removal efficiency_metal_3 | heavy metal removal efficiency_initial_concentration_3 | heavy metal removal efficiency_数值_4 | heavy metal removal efficiency_单位_4 | heavy metal removal efficiency_metal_4 | heavy metal removal efficiency_initial_concentration_4 | organic pollutant removal efficiency_数值_1 | organic pollutant removal efficiency_单位_1 | organic pollutant removal efficiency_pollutant_1 | organic pollutant removal efficiency_initial_concentration_1 | organic pollutant removal efficiency_数值_2 | organic pollutant removal efficiency_单位_2 | organic pollutant removal efficiency_pollutant_2 | organic pollutant removal efficiency_initial_concentration_2 | organic pollutant removal efficiency_数值_3 | organic pollutant removal efficiency_单位_3 | organic pollutant removal efficiency_pollutant_3 | organic pollutant removal efficiency_initial_concentration_3 | flux recovery rate_数值_1 | flux recovery rate_单位_1 | flux recovery rate_cycle_1 | flux recovery rate_electric_field_1 | flux recovery rate_数值_2 | flux recovery rate_单位_2 | flux recovery rate_cycle_2 | flux recovery rate_electric_field_2 | flux recovery rate_数值_3 | flux recovery rate_单位_3 | flux recovery rate_cycle_3 | flux recovery rate_electric_field_3 | flux recovery rate_数值_4 | flux recovery rate_单位_4 | flux recovery rate_cycle_4 | flux recovery rate_electric_field_4 | water contact angle_time | water contact angle_temperature | ohmic resistance_measurement_method_1 | ohmic resistance_measurement_method_2 | ohmic resistance_measurement_method_3 | ohmic resistance_measurement_method_4 | charge transfer resistance_measurement_method_1 | charge transfer resistance_measurement_method_2 | charge transfer resistance_measurement_method_3 | charge transfer resistance_measurement_method_4 | Warburg resistance_数值_1 | Warburg resistance_单位_1 | Warburg resistance_cycle_number_1 | Warburg resistance_measurement_method_1 | Warburg resistance_数值_2 | Warburg resistance_单位_2 | Warburg resistance_cycle_number_2 | Warburg resistance_measurement_method_2 | Warburg resistance_数值_3 | Warburg resistance_单位_3 | Warburg resistance_cycle_number_3 | Warburg resistance_measurement_method_3 | Warburg resistance_数值_4 | Warburg resistance_单位_4 | Warburg resistance_cycle_number_4 | Warburg resistance_measurement_method_4 | Seebeck coefficient_material_form | power factor_material_form | air stability_environment | Seebeck coefficient_preparation_method | charge mobility (holes)_数值 | charge mobility (holes)_单位 | charge mobility (holes)_measurement_method | charge mobility (electrons)_数值 | charge mobility (electrons)_单位 | charge mobility (electrons)_measurement_method | superconductivity temperature_material_form | predicted figure of merit (ZT)_数值 | predicted figure of merit (ZT)_单位 | predicted figure of merit (ZT)_temperature | predicted figure of merit (ZT)_calculation_method | predicted figure of merit (ZT)_material_form | energy barrier_数值 | energy barrier_单位 | energy barrier_test_method | energy barrier_intermediate | electrical conductivity_relative_humidity_4 | electrical conductivity_relative_humidity_5 | electrical conductivity_relative_humidity_6 | electrical conductivity_relative_humidity_7 | electrical conductivity_relative_humidity_8 | electrical conductivity_relative_humidity_9 | electrical conductivity_relative_humidity_10 | electrical conductivity_relative_humidity_11 | electrical conductivity_relative_humidity_12 | electrical conductivity_relative_humidity_13 | electrical conductivity_form_13 | electrical conductivity_relative_humidity_14 | electrical conductivity_form_14 | electrical conductivity_relative_humidity_15 | electrical conductivity_form_15 | electrical conductivity_relative_humidity_16 | electrical conductivity_form_16 | electrical conductivity_relative_humidity_17 | electrical conductivity_form_17 | electrical conductivity_relative_humidity_18 | electrical conductivity_form_18 | electrical conductivity_relative_humidity_19 | electrical conductivity_form_19 | electrical conductivity_relative_humidity_20 | electrical conductivity_form_20 | electrical conductivity_relative_humidity_21 | electrical conductivity_form_21 | electrical conductivity_relative_humidity_22 | electrical conductivity_form_22 | electrical conductivity_relative_humidity_23 | electrical conductivity_form_23 | electrical conductivity_relative_humidity_24 | electrical conductivity_form_24 | electrical conductivity_relative_humidity_25 | electrical conductivity_form_25 | electrical conductivity_relative_humidity_26 | electrical conductivity_form_26 | electrical conductivity_relative_humidity_27 | electrical conductivity_form_27 | electrical conductivity_relative_humidity_28 | electrical conductivity_form_28 | electrical conductivity_relative_humidity_29 | electrical conductivity_form_29 | electrical conductivity_relative_humidity_30 | electrical conductivity_form_30 | electrical conductivity_relative_humidity_31 | electrical conductivity_form_31 | electrical conductivity_数值_32 | electrical conductivity_单位_32 | electrical conductivity_temperature_32 | electrical conductivity_relative_humidity_32 | electrical conductivity_test_method_32 | electrical conductivity_form_32 | electrical conductivity_数值_33 | electrical conductivity_单位_33 | electrical conductivity_temperature_33 | electrical conductivity_relative_humidity_33 | electrical conductivity_test_method_33 | electrical conductivity_form_33 | electrical conductivity_数值_34 | electrical conductivity_单位_34 | electrical conductivity_temperature_34 | electrical conductivity_relative_humidity_34 | electrical conductivity_test_method_34 | electrical conductivity_form_34 | electrical conductivity_数值_35 | electrical conductivity_单位_35 | electrical conductivity_temperature_35 | electrical conductivity_relative_humidity_35 | electrical conductivity_test_method_35 | electrical conductivity_form_35 | electrical conductivity_数值_36 | electrical conductivity_单位_36 | electrical conductivity_temperature_36 | electrical conductivity_relative_humidity_36 | electrical conductivity_test_method_36 | electrical conductivity_form_36 | electrical conductivity_数值_37 | electrical conductivity_单位_37 | electrical conductivity_temperature_37 | electrical conductivity_relative_humidity_37 | electrical conductivity_test_method_37 | electrical conductivity_form_37 | electrical conductivity_数值_38 | electrical conductivity_单位_38 | electrical conductivity_temperature_38 | electrical conductivity_relative_humidity_38 | electrical conductivity_test_method_38 | electrical conductivity_form_38 | electrical conductivity_数值_39 | electrical conductivity_单位_39 | electrical conductivity_temperature_39 | electrical conductivity_relative_humidity_39 | electrical conductivity_test_method_39 | electrical conductivity_form_39 | electrical conductivity_数值_40 | electrical conductivity_单位_40 | electrical conductivity_temperature_40 | electrical conductivity_relative_humidity_40 | electrical conductivity_test_method_40 | electrical conductivity_form_40 | water adsorption capacity_adsorbate | O-O distance_数值 | O-O distance_单位 | O-O distance_description | electrical conductivity_contact_spacing_2 | crystallite size_material_component_1 | crystallite size_crystallographic_direction_1 | crystallite size_test_method_1 | crystallite size_material_component_2 | crystallite size_crystallographic_direction_2 | crystallite size_test_method_2 | surface roughness_reaction_time | band gap_test_form_1 | band gap_test_form_2 | charge carrier lifetime_数值 | charge carrier lifetime_单位 | charge carrier lifetime_test_method | charge carrier lifetime_excitation_wavelength | specific surface area_probe_molecule | pore volume_calculation_method | pore volume_probe_molecule | PL quantum yield_数值 | PL quantum yield_单位 | PL quantum yield_test_form | density_calculation_method | catalytic activity_application | specific capacity_sulfur_content_1 | specific capacity_sulfur_content_2 | specific capacity_sulfur_content_3 | specific capacity_sulfur_loading_3 | specific capacity_sulfur_content_4 | specific capacity_sulfur_loading_4 | specific capacity_sulfur_content_5 | specific capacity_sulfur_loading_5 | specific capacity_sulfur_content_6 | specific capacity_sulfur_loading_6 | specific capacity_sulfur_content_7 | specific capacity_sulfur_loading_7 | specific capacity_sulfur_content_8 | specific capacity_sulfur_loading_8 | rate performance_current_rate_1 | rate performance_sulfur_content_1 | rate performance_current_rate_2 | rate performance_sulfur_content_2 | rate performance_current_rate_3 | rate performance_sulfur_content_3 | rate performance_current_rate_4 | rate performance_sulfur_content_4 | rate performance_current_rate_5 | rate performance_sulfur_content_5 | solution resistance_test_method | Warburg factor_数值 | Warburg factor_单位 | Warburg factor_test_method | Tafel slope reduction_数值_1 | Tafel slope reduction_单位_1 | Tafel slope reduction_test_method_1 | Tafel slope reduction_reaction_1 | Tafel slope reduction_数值_2 | Tafel slope reduction_单位_2 | Tafel slope reduction_test_method_2 | Tafel slope reduction_reaction_2 | Tafel slope oxidation_数值 | Tafel slope oxidation_单位 | Tafel slope oxidation_test_method | Tafel slope oxidation_reaction | Li₂S deposition capacity_数值 | Li₂S deposition capacity_单位 | Li₂S deposition capacity_test_method | elemental composition_数值_5 | elemental composition_单位_5 | elemental composition_element_5 | elemental composition_test_method_5 | cycling stability_limited_capacity_1 | cycling stability_limited_capacity_2 | cycling stability_数值_3 | cycling stability_单位_3 | cycling stability_current_density_3 | cycling stability_limited_capacity_3 | electroactive surface area_electrode | pore size_material_form_1 | pore size_material_form_2 | morphology_material_form | Li+ diffusion coefficient_数值 | Li+ diffusion coefficient_单位 | Li+ diffusion coefficient_test_method | Li+ diffusion coefficient_material_form | superconducting critical temperature_数值 | superconducting critical temperature_单位 | superconducting critical temperature_test_method | electrical conductivity_gate_voltage_3 | FTIR peaks_数值_1 | FTIR peaks_单位_1 | FTIR peaks_test_method_1 | FTIR peaks_vibration_mode_1 | FTIR peaks_数值_2 | FTIR peaks_单位_2 | FTIR peaks_test_method_2 | FTIR peaks_vibration_mode_2 | FTIR peaks_数值_3 | FTIR peaks_单位_3 | FTIR peaks_test_method_3 | FTIR peaks_vibration_mode_3 | mass loss_数值 | mass loss_单位 | mass loss_test_method | mass loss_temperature_range | mass loss_atmosphere | interlayer distance_crystal_plane_1 | interlayer distance_crystal_plane_2 | areal capacitance_potential_window | electrical conductivity_temperature_dependence | exchange interaction_数值 | exchange interaction_单位 | exchange interaction_calculation_method | exchange interaction_temperature | interlayer distance_temperature_1 | interlayer distance_temperature_2 | Cu-Cu distance_temperature | water adsorption energy_water_loading | water adsorption energy_temperature | water diffusion coefficient_数值_1 | water diffusion coefficient_单位_1 | water diffusion coefficient_water_loading_1 | water diffusion coefficient_temperature_1 | water diffusion coefficient_direction_1 | water diffusion coefficient_数值_2 | water diffusion coefficient_单位_2 | water diffusion coefficient_water_loading_2 | water diffusion coefficient_temperature_2 | water diffusion coefficient_direction_2 | water diffusion coefficient_数值_3 | water diffusion coefficient_单位_3 | water diffusion coefficient_water_loading_3 | water diffusion coefficient_temperature_3 | water diffusion coefficient_direction_3 | water reorientation time_数值 | water reorientation time_单位 | water reorientation time_water_loading | water reorientation time_temperature | Co-Co distance_数值 | Co-Co distance_单位 | Co-Co distance_test_method | Co-Co distance_temperature | metal charge_数值_1 | metal charge_单位_1 | metal charge_site_type_1 | metal charge_calculation_method_1 | metal charge_数值_2 | metal charge_单位_2 | metal charge_site_type_2 | metal charge_calculation_method_2 | ordering temperature_数值 | ordering temperature_单位 | ordering temperature_property | coercive field_数值 | coercive field_单位 | coercive field_temperature | isomer shift_test_method_1 | isomer shift_test_method_2 | quadrupole splitting_test_method_1 | quadrupole splitting_test_method_2 | internal field_数值 | internal field_单位 | internal field_temperature | internal field_test_method | volumetric capacitance_test_method | volumetric capacitance_current_density | volumetric capacitance_material_form | internal resistance_数值 | internal resistance_单位 | internal resistance_test_method | internal resistance_electrolyte | contact impedance_数值_1 | contact impedance_单位_1 | contact impedance_test_method_1 | contact impedance_electrolyte_1 | contact impedance_数值_2 | contact impedance_单位_2 | contact impedance_test_method_2 | contact impedance_electrolyte_2 | diffusion resistance_数值 | diffusion resistance_单位 | diffusion resistance_test_method | diffusion resistance_electrolyte | intercalation capacitance_数值 | intercalation capacitance_单位 | intercalation capacitance_test_method | intercalation capacitance_electrolyte | ZIF-67 content_数值 | ZIF-67 content_单位 | ZIF-67 content_test_method | ZIF-67 content_growth_time | glucose detection limit_potential | linear detection range_test_method | linear detection range_potential | linear detection range_electrolyte | reproducibility_samples | electrical conductivity_temperature_dependence_1 | electrical conductivity_temperature_dependence_2 | exchange bias_数值 | exchange bias_单位 | exchange bias_temperature | pore size_treatment_2 | pore size_method_3 | pore size_adsorbate_3 | pore size_note_3 | particle size_method_1 | particle size_method_2 | particle size_treatment_2 | crystallinity index_数值_1 | crystallinity index_单位_1 | crystallinity index_method_1 | crystallinity index_数值_2 | crystallinity index_单位_2 | crystallinity index_method_2 | crystallinity index_treatment_2 | FWHM_数值_1 | FWHM_单位_1 | FWHM_method_1 | FWHM_reflection_1 | FWHM_wavelength_1 | FWHM_数值_2 | FWHM_单位_2 | FWHM_method_2 | FWHM_reflection_2 | FWHM_wavelength_2 | FWHM_treatment_2 | zeta potential_treatment | atomic ratio N/Cu_数值_1 | atomic ratio N/Cu_单位_1 | atomic ratio N/Cu_method_1 | atomic ratio N/Cu_数值_2 | atomic ratio N/Cu_单位_2 | atomic ratio N/Cu_method_2 | atomic ratio N/Cu_treatment_2 | atomic ratio N/Cu_数值_3 | atomic ratio N/Cu_单位_3 | atomic ratio N/Cu_method_3 | atomic ratio N/Cu_treatment_3 | lattice parameter a_method_1 | lattice parameter a_wavelength_1 | lattice parameter a_method_2 | lattice parameter a_wavelength_2 | lattice parameter a_treatment_2 | lattice parameter c_数值_1 | lattice parameter c_单位_1 | lattice parameter c_method_1 | lattice parameter c_wavelength_1 | lattice parameter c_数值_2 | lattice parameter c_单位_2 | lattice parameter c_method_2 | lattice parameter c_wavelength_2 | lattice parameter c_treatment_2 | specific capacity_composition_2 | specific capacity_scan_rate | surface potential_数值_1 | surface potential_单位_1 | surface potential_material_form_1 | surface potential_test_method_1 | surface potential_ZIF-8_deposition_ratio_1 | surface potential_数值_2 | surface potential_单位_2 | surface potential_material_form_2 | surface potential_test_method_2 | surface potential_ZIF-8_deposition_ratio_2 | triboelectric_output_voltage_数值 | triboelectric_output_voltage_单位 | triboelectric_output_voltage_material_form | triboelectric_output_voltage_ZIF-8_deposition_ratio | triboelectric_output_voltage_counter_material | triboelectric_output_voltage_force | triboelectric_output_voltage_frequency | triboelectric_output_voltage_test_method | triboelectric_output_current_数值 | triboelectric_output_current_单位 | triboelectric_output_current_material_form | triboelectric_output_current_ZIF-8_deposition_ratio | triboelectric_output_current_counter_material | triboelectric_output_current_force | triboelectric_output_current_frequency | triboelectric_output_current_test_method | transfer_charge_数值 | transfer_charge_单位 | transfer_charge_material_form | transfer_charge_ZIF-8_deposition_ratio | transfer_charge_counter_material | transfer_charge_force | transfer_charge_frequency | transfer_charge_test_method | power_density_数值 | power_density_单位 | power_density_material_form | power_density_ZIF-8_deposition_ratio | power_density_counter_material | power_density_load_resistance | power_density_force | power_density_frequency | particle_size_synthesis_method | specific surface area_skeletal_density_2 | center-to-center distance_temperature | protrusion dimensions_数值_1 | protrusion dimensions_单位_1 | protrusion dimensions_parameter_1 | protrusion dimensions_test_method_1 | protrusion dimensions_temperature_1 | protrusion dimensions_数值_2 | protrusion dimensions_单位_2 | protrusion dimensions_parameter_2 | protrusion dimensions_test_method_2 | protrusion dimensions_temperature_2 | Langmuir surface area_test_method | TBBPA adsorption capacity_数值 | TBBPA adsorption capacity_单位 | TBBPA adsorption capacity_adsorbent_amount | TBBPA adsorption capacity_initial_concentration | TBBPA adsorption capacity_solvent | OER overpotential_rotation_speed | charge transfer resistance_AC_voltage | triboelectric_polarity_数值 | triboelectric_polarity_单位 | triboelectric_polarity_test_method | deposition_ratio_数值_1 | deposition_ratio_单位_1 | deposition_ratio_material_form_1 | deposition_ratio_temperature_1 | deposition_ratio_time_1 | deposition_ratio_数值_2 | deposition_ratio_单位_2 | deposition_ratio_material_form_2 | deposition_ratio_temperature_2 | deposition_ratio_time_2 | deposition_ratio_数值_3 | deposition_ratio_单位_3 | deposition_ratio_material_form_3 | deposition_ratio_temperature_3 | deposition_ratio_time_3 | thickness_ZIF-8_deposition | transfer_charge_ZIF-8_deposition | open_circuit_voltage_数值_1 | open_circuit_voltage_单位_1 | open_circuit_voltage_ZIF-8_deposition_1 | open_circuit_voltage_counter_material_1 | open_circuit_voltage_force_1 | open_circuit_voltage_frequency_1 | open_circuit_voltage_数值_2 | open_circuit_voltage_单位_2 | open_circuit_voltage_ZIF-8_deposition_2 | open_circuit_voltage_counter_material_2 | open_circuit_voltage_force_2 | open_circuit_voltage_frequency_2 | short_circuit_current_数值_1 | short_circuit_current_单位_1 | short_circuit_current_ZIF-8_deposition_1 | short_circuit_current_counter_material_1 | short_circuit_current_force_1 | short_circuit_current_frequency_1 | short_circuit_current_数值_2 | short_circuit_current_单位_2 | short_circuit_current_ZIF-8_deposition_2 | short_circuit_current_counter_material_2 | short_circuit_current_force_2 | short_circuit_current_frequency_2 | power_density_ZIF-8_deposition | surface_roughness_数值 | surface_roughness_单位 | surface_roughness_ZIF-8_deposition | surface_roughness_comparison | Seebeck coefficient_form_3 | Seebeck coefficient_form_4 | Seebeck coefficient_数值_5 | Seebeck coefficient_单位_5 | Seebeck coefficient_temperature_5 | Seebeck coefficient_form_5 | Seebeck coefficient_数值_6 | Seebeck coefficient_单位_6 | Seebeck coefficient_temperature_6 | Seebeck coefficient_form_6 | power factor_数值_3 | power factor_单位_3 | power factor_temperature_3 | power factor_form_3 | power factor_数值_4 | power factor_单位_4 | power factor_temperature_4 | power factor_form_4 | power factor_数值_5 | power factor_单位_5 | power factor_temperature_5 | power factor_form_5 | power factor_数值_6 | power factor_单位_6 | power factor_temperature_6 | power factor_form_6 | band gap_spin_configuration_1 | band gap_spin_configuration_2 | band gap_spin_configuration_3 | band gap_spin_configuration_4 | band gap_数值_5 | band gap_单位_5 | band gap_test_method_5 | band gap_spin_configuration_5 | magnetic susceptibility_applied_field | Ramirez ratio_数值 | Ramirez ratio_单位 | Ramirez ratio_calculation_method | Mydosh parameter_数值 | Mydosh parameter_单位 | Mydosh parameter_test_method | coercive field_cooling_condition | exchange bias field_数值 | exchange bias field_单位 | exchange bias field_temperature | exchange bias field_cooling_field | lattice parameter_数值_1 | lattice parameter_单位_1 | lattice parameter_direction_1 | lattice parameter_数值_2 | lattice parameter_单位_2 | lattice parameter_direction_2 | particle size_direction | optical transparency_数值 | optical transparency_单位 | optical transparency_wavelength_range | optical transparency_test_form | specific capacity_specific_current | lattice_parameter_a_数值 | lattice_parameter_a_单位 | lattice_parameter_a_crystal_system | lattice_parameter_c_数值 | lattice_parameter_c_单位 | lattice_parameter_c_crystal_system | sensing_response_数值 | sensing_response_单位 | sensing_response_gas | sensing_response_concentration | sensing_response_temperature | slipping_distance_数值 | slipping_distance_单位 | slipping_distance_stacking_model | BET_surface_area_reference_1 | BET_surface_area_material_form_2 | BET_surface_area_material_form_3 | sensing_response_material_form | channel_size_数值 | channel_size_单位 | channel_size_structure | lattice_parameter_b_数值 | lattice_parameter_b_单位 | lattice_parameter_b_crystal_system | sensing_response_数值_1 | sensing_response_单位_1 | sensing_response_gas_1 | sensing_response_concentration_1 | sensing_response_temperature_1 | sensing_response_数值_2 | sensing_response_单位_2 | sensing_response_gas_2 | sensing_response_concentration_2 | sensing_response_temperature_2 | LOD_数值_1 | LOD_单位_1 | LOD_gas_1 | LOD_calculation_method_1 | LOD_数值_2 | LOD_单位_2 | LOD_gas_2 | LOD_calculation_method_2 | stacking_distance_direction | morphology_observation | channel_size_comparison | counterion_occupation_数值 | counterion_occupation_单位 | counterion_occupation_charge_compensation | cobalt content_temperature | biomethane yield_数值_1 | biomethane yield_单位_1 | biomethane yield_concentration_1 | biomethane yield_substrate_1 | biomethane yield_temperature_1 | biomethane yield_数值_2 | biomethane yield_单位_2 | biomethane yield_concentration_2 | biomethane yield_substrate_2 | biomethane yield_temperature_2 | biomethane yield_数值_3 | biomethane yield_单位_3 | biomethane yield_concentration_3 | biomethane yield_substrate_3 | biomethane yield_temperature_3 | maximum methane yield potential_数值 | maximum methane yield potential_单位 | maximum methane yield potential_concentration | maximum methane yield potential_substrate | maximum methane yield potential_test_method | peak methane production rate_数值_1 | peak methane production rate_单位_1 | peak methane production rate_concentration_1 | peak methane production rate_substrate_1 | peak methane production rate_test_method_1 | peak methane production rate_数值_2 | peak methane production rate_单位_2 | peak methane production rate_concentration_2 | peak methane production rate_substrate_2 | peak methane production rate_test_method_2 | electrical conductivity_concentration | ethanol degradation rate constant_数值 | ethanol degradation rate constant_单位 | ethanol degradation rate constant_concentration | ethanol degradation rate constant_substrate | ethanol degradation rate constant_test_method | electron transfer rate constant_数值 | electron transfer rate constant_单位 | electron transfer rate constant_concentration | electron transfer rate constant_test_method | TOF_数值 | TOF_单位 | TOF_electrolyte | Rct_数值 | Rct_单位 | Rct_electrolyte | glucose sensing linear range_potential_range | calibration slope_数值 | calibration slope_单位 | calibration slope_electrolyte | calibration slope_test_method | calibration intercept_数值 | calibration intercept_单位 | calibration intercept_electrolyte | calibration intercept_test_method | regression coefficient_数值 | regression coefficient_单位 | regression coefficient_analyte | regression coefficient_concentration_range | scan rate dependence slope_数值 | scan rate dependence slope_单位 | scan rate dependence slope_glucose_concentration | scan rate dependence slope_electrolyte | scan rate dependence slope_temperature | scan rate dependence slope_scan_rate_range | pore volume_数值_4 | pore volume_单位_4 | pore volume_material_form_4 | ZnS content_数值_1 | ZnS content_单位_1 | ZnS content_material_form_1 | ZnS content_test_method_1 | ZnS content_数值_2 | ZnS content_单位_2 | ZnS content_material_form_2 | ZnS content_test_method_2 | ZnS content_数值_3 | ZnS content_单位_3 | ZnS content_material_form_3 | ZnS content_test_method_3 | carbon shell thickness_数值 | carbon shell thickness_单位 | carbon shell thickness_material_form | carbon shell thickness_test_method | electrochemical performance_数值_1 | electrochemical performance_单位_1 | electrochemical performance_material_form_1 | electrochemical performance_current_density_1 | electrochemical performance_application_1 | electrochemical performance_数值_2 | electrochemical performance_单位_2 | electrochemical performance_material_form_2 | electrochemical performance_current_density_2 | electrochemical performance_cycle_number_2 | electrochemical performance_application_2 | electrochemical performance_数值_3 | electrochemical performance_单位_3 | electrochemical performance_material_form_3 | electrochemical performance_parameter_3 | electrochemical performance_current_density_3 | electrochemical performance_数值_4 | electrochemical performance_单位_4 | electrochemical performance_material_form_4 | electrochemical performance_parameter_4 | electrochemical performance_current_density_4 | electrochemical performance_cycle_number_4 | pore width_material_form | crystal system parameters_数值 | crystal system parameters_单位 | crystal system parameters_source | cell volume_source | calculated density_数值 | calculated density_单位 | calculated density_source | electrical conductivity_iodine_loading | optical band gap_temperature_4 | optical band gap_temperature_5 | BET surface area_iodine_loading | band gap_functional_1 | activation energy_method | pore volume_activation | spin concentration_method_1 | spin concentration_temperature_1 | spin concentration_method_2 | spin concentration_temperature_2 | g-factor_method | thermal stability_method | solvent accessible volume_method | reduction potential_method | reduction potential_electrode | reduction potential_reference | C≡N stretching frequency_数值 | C≡N stretching frequency_单位 | C≡N stretching frequency_method | π-stacking distance_method | reversible specific capacity_数值_1 | reversible specific capacity_单位_1 | reversible specific capacity_current_density_1 | reversible specific capacity_application_1 | reversible specific capacity_数值_2 | reversible specific capacity_单位_2 | reversible specific capacity_current_density_2 | reversible specific capacity_cycles_2 | reversible specific capacity_application_2 | current on/off ratio_voltage_range | subthreshold swing_standard_deviation | pH sensitivity_数值 | pH sensitivity_单位 | pH sensitivity_pH_range | pH sensitivity_test_method | film thickness_test_method_3 | XRD peak position_plane | XRD peak position_test_method | Raman peaks_数值_1 | Raman peaks_单位_1 | Raman peaks_peak_assignment_1 | Raman peaks_test_method_1 | Raman peaks_数值_2 | Raman peaks_单位_2 | Raman peaks_peak_assignment_2 | Raman peaks_test_method_2 | UV-Vis absorption peaks_数值_1 | UV-Vis absorption peaks_单位_1 | UV-Vis absorption peaks_transition_1 | UV-Vis absorption peaks_test_method_1 | UV-Vis absorption peaks_数值_2 | UV-Vis absorption peaks_单位_2 | UV-Vis absorption peaks_transition_2 | UV-Vis absorption peaks_test_method_2 | half-wave potential_rotation_speed | half-wave potential_catalyst_loading | electron transfer number_method | limiting current density_rotation_speed | H₂O₂ yield_数值 | H₂O₂ yield_单位 | H₂O₂ yield_electrolyte | H₂O₂ yield_method | BET surface area_pretreatment | d-spacing_plane | d-spacing_method | mass activity_potential | ECSA_数值 | ECSA_单位 | ECSA_method | current density degradation_数值_1 | current density degradation_单位_1 | current density degradation_potential_range_1 | current density degradation_cycles_1 | current density degradation_electrolyte_1 | current density degradation_数值_2 | current density degradation_单位_2 | current density degradation_potential_2 | current density degradation_time_2 | current density degradation_electrolyte_2 | fuel cell performance_数值_1 | fuel cell performance_单位_1 | fuel cell performance_potential_1 | fuel cell performance_temperature_1 | fuel cell performance_catalyst_loading_1 | fuel cell performance_数值_2 | fuel cell performance_单位_2 | fuel cell performance_potential_2 | fuel cell performance_temperature_2 | electrical conductivity_device_structure_1 | electrical conductivity_illumination_intensity_2 | electrical conductivity_device_structure_2 | optical band gap_material_form_1 | optical band gap_calculation_method_1 | optical band gap_spin_2 | optical band gap_calculation_method_2 | optical band gap_spin_3 | optical band gap_calculation_method_3 | rectification ratio_test_condition_1 | rectification ratio_device_type_1 | rectification ratio_test_condition_2 | rectification ratio_illumination_intensity_2 | rectification ratio_device_type_2 | photosensitivity_comparison | ideality factor_test_condition_1 | ideality factor_device_type_1 | ideality factor_test_condition_2 | ideality factor_illumination_intensity_2 | ideality factor_device_type_2 | barrier height_test_condition_1 | barrier height_device_type_1 | barrier height_test_condition_2 | barrier height_illumination_intensity_2 | barrier height_device_type_2 | series resistance_test_condition_1 | series resistance_calculation_method_1 | series resistance_test_condition_2 | series resistance_calculation_method_2 | series resistance_数值_3 | series resistance_单位_3 | series resistance_test_condition_3 | series resistance_illumination_intensity_3 | series resistance_calculation_method_3 | series resistance_数值_4 | series resistance_单位_4 | series resistance_test_condition_4 | series resistance_illumination_intensity_4 | series resistance_calculation_method_4 | relative dielectric constant_数值 | relative dielectric constant_单位 | relative dielectric constant_test_method | relative dielectric constant_material_form | effective carrier mobility_数值_1 | effective carrier mobility_单位_1 | effective carrier mobility_test_condition_1 | effective carrier mobility_calculation_method_1 | effective carrier mobility_数值_2 | effective carrier mobility_单位_2 | effective carrier mobility_test_condition_2 | effective carrier mobility_illumination_intensity_2 | effective carrier mobility_calculation_method_2 | transit time_test_condition_1 | transit time_test_condition_2 | transit time_illumination_intensity_2 | diffusion coefficient_test_condition_1 | diffusion coefficient_test_condition_2 | diffusion coefficient_illumination_intensity_2 | diffusion length_test_condition_1 | diffusion length_test_condition_2 | diffusion length_illumination_intensity_2 | crystal density_calculation_method | complex permeability real part_数值 | complex permeability real part_单位 | complex permeability real part_frequency | minimum reflection loss_frequency_3 | charge capacity_cycle_number_1 | charge capacity_cycle_number_2 | coulombic efficiency_cycle_number_3 | overpotential_pH_1 | overpotential_pH_2 | overpotential_pH_3 | overpotential_pH_4 | overpotential_pH_5 | Tafel slope_pH | solution resistance_pH | charge transfer resistance_pH | d-spacing_plane_1 | d-spacing_plane_2 | element composition_数值_1 | element composition_单位_1 | element composition_element_1 | element composition_test_method_1 | element composition_数值_2 | element composition_单位_2 | element composition_element_2 | element composition_test_method_2 | element composition_数值_3 | element composition_单位_3 | element composition_element_3 | element composition_test_method_3 | element composition_数值_4 | element composition_单位_4 | element composition_element_4 | element composition_test_method_4 | element composition_数值_5 | element composition_单位_5 | element composition_elements_5 | element composition_test_method_5 | effective paramagnetic moment_数值 | effective paramagnetic moment_单位 | effective paramagnetic moment_temperature_range | effective paramagnetic moment_test_method | Curie-Weiss temperature_数值 | Curie-Weiss temperature_单位 | Curie-Weiss temperature_temperature_range | Curie-Weiss temperature_test_method | BET surface area_activation_method_1 | layer stacking distance_数值 | layer stacking distance_单位 | layer stacking distance_material_form | crystal lattice parameter a_数值 | crystal lattice parameter a_单位 | crystal lattice parameter a_temperature | crystal lattice parameter c_数值 | crystal lattice parameter c_单位 | crystal lattice parameter c_temperature | conversion rate_数值 | conversion rate_单位 | conversion rate_MOF-LDH content | conversion rate_test_method | viscosity_MOF-LDH content | viscosity_test_method | power conversion efficiency_数值 | power conversion efficiency_单位 | power conversion efficiency_device_type | power conversion efficiency_role | power conversion efficiency_test_method | Seebeck coefficient_sample_type | band gap_sample_type | Ag-N bond length_数值_1 | Ag-N bond length_单位_1 | Ag-N bond length_description_1 | Ag-N bond length_数值_2 | Ag-N bond length_单位_2 | Ag-N bond length_description_2 | halogen bond length_数值 | halogen bond length_单位 | halogen bond length_description | electrical conductivity_reduction_time | electrical conductivity_pH | specific surface area_humidity_1 | specific surface area_humidity_2 | specific surface area_humidity_3 | porosity_数值_1 | porosity_单位_1 | porosity_humidity_1 | porosity_material_form_1 | porosity_数值_2 | porosity_单位_2 | porosity_humidity_2 | porosity_material_form_2 | porosity_数值_3 | porosity_单位_3 | porosity_humidity_3 | porosity_material_form_3 | charge transfer resistance_humidity_1 | charge transfer resistance_humidity_2 | charge transfer resistance_humidity_3 | electron transfer rate constant_数值_1 | electron transfer rate constant_单位_1 | electron transfer rate constant_humidity_1 | electron transfer rate constant_material_form_1 | electron transfer rate constant_数值_2 | electron transfer rate constant_单位_2 | electron transfer rate constant_humidity_2 | electron transfer rate constant_material_form_2 | electron transfer rate constant_数值_3 | electron transfer rate constant_单位_3 | electron transfer rate constant_humidity_3 | electron transfer rate constant_material_form_3 | dopamine detection sensitivity_数值_1 | dopamine detection sensitivity_单位_1 | dopamine detection sensitivity_humidity_1 | dopamine detection sensitivity_material_form_1 | dopamine detection sensitivity_test_method_1 | dopamine detection sensitivity_数值_2 | dopamine detection sensitivity_单位_2 | dopamine detection sensitivity_humidity_2 | dopamine detection sensitivity_material_form_2 | dopamine detection sensitivity_test_method_2 | dopamine detection sensitivity_数值_3 | dopamine detection sensitivity_单位_3 | dopamine detection sensitivity_humidity_3 | dopamine detection sensitivity_material_form_3 | dopamine detection sensitivity_test_method_3 | dopamine detection limit_humidity_1 | dopamine detection limit_material_form_1 | dopamine detection limit_test_method_1 | dopamine detection limit_signal_to_noise_1 | dopamine detection limit_humidity_2 | dopamine detection limit_material_form_2 | dopamine detection limit_test_method_2 | dopamine detection limit_signal_to_noise_2 | dopamine detection limit_humidity_3 | dopamine detection limit_material_form_3 | dopamine detection limit_test_method_3 | dopamine detection limit_signal_to_noise_3 | surface coverage of dopamine_数值_1 | surface coverage of dopamine_单位_1 | surface coverage of dopamine_humidity_1 | surface coverage of dopamine_material_form_1 | surface coverage of dopamine_数值_2 | surface coverage of dopamine_单位_2 | surface coverage of dopamine_humidity_2 | surface coverage of dopamine_material_form_2 | surface coverage of dopamine_数值_3 | surface coverage of dopamine_单位_3 | surface coverage of dopamine_humidity_3 | surface coverage of dopamine_material_form_3 | apparent rate constant_数值_1 | apparent rate constant_单位_1 | apparent rate constant_humidity_1 | apparent rate constant_material_form_1 | apparent rate constant_数值_2 | apparent rate constant_单位_2 | apparent rate constant_humidity_2 | apparent rate constant_material_form_2 | apparent rate constant_数值_3 | apparent rate constant_单位_3 | apparent rate constant_humidity_3 | apparent rate constant_material_form_3 | OER overpotential_reference_electrode | current retention_数值 | current retention_单位 | current retention_test_time | current retention_electrolyte | current retention_test_method | PANI loading_数值 | PANI loading_单位 | PANI loading_test_method | total pore volume_pressure | electrical conductivity_CNT_content | magnetic interaction_数值 | magnetic interaction_单位 | magnetic interaction_temperature | magnetic interaction_test_method | magnetic entropy change_数值 | magnetic entropy change_单位 | magnetic entropy change_magnetic_field | magnetic entropy change_temperature | magnetic entropy change_test_method | relaxation time_数值 | relaxation time_单位 | relaxation time_test_method | moisture adsorption capacity_数值_1 | moisture adsorption capacity_单位_1 | moisture adsorption capacity_RH_1 | moisture adsorption capacity_temperature_1 | moisture adsorption capacity_pressure_1 | moisture adsorption capacity_time_1 | moisture adsorption capacity_数值_2 | moisture adsorption capacity_单位_2 | moisture adsorption capacity_RH_2 | moisture adsorption capacity_temperature_2 | photo-thermal temperature_数值 | photo-thermal temperature_单位 | photo-thermal temperature_light_intensity | photo-thermal temperature_exposure_time | photo-thermal temperature_ambient_temperature | photo-thermal temperature_ambient_RH | water production rate_数值 | water production rate_单位 | water production rate_RH | water production rate_temperature | water production rate_light_intensity | photocurrent density_material_form | halogen bond length_bond_type | electrical conductivity_diameter | optical band gap_form | calculated band gap_数值_1 | calculated band gap_单位_1 | calculated band gap_method_1 | calculated band gap_functional_1 | calculated band gap_structure_1 | calculated band gap_数值_2 | calculated band gap_单位_2 | calculated band gap_method_2 | calculated band gap_functional_2 | calculated band gap_structure_2 | sensing response to NH₃_数值_1 | sensing response to NH₃_单位_1 | sensing response to NH₃_concentration_1 | sensing response to NH₃_exposure_time_1 | sensing response to NH₃_voltage_1 | sensing response to NH₃_carrier_gas_1 | sensing response to NH₃_数值_2 | sensing response to NH₃_单位_2 | sensing response to NH₃_concentration_2 | sensing response to NH₃_humidity_2 | sensing response to NH₃_exposure_time_2 | sensing response to NH₃_voltage_2 | sensing response to NO_数值_1 | sensing response to NO_单位_1 | sensing response to NO_concentration_1 | sensing response to NO_exposure_time_1 | sensing response to NO_voltage_1 | sensing response to NO_carrier_gas_1 | sensing response to NO_数值_2 | sensing response to NO_单位_2 | sensing response to NO_concentration_2 | sensing response to NO_humidity_2 | sensing response to NO_exposure_time_2 | sensing response to NO_voltage_2 | limit of detection_analyte_1 | limit of detection_analyte_2 | limit of detection_数值_3 | limit of detection_单位_3 | limit of detection_analyte_3 | limit of detection_数值_4 | limit of detection_单位_4 | limit of detection_analyte_4 | limit of detection_数值_5 | limit of detection_单位_5 | limit of detection_analyte_5 | limit of detection_数值_6 | limit of detection_单位_6 | limit of detection_analyte_6 | affinity constant_数值 | affinity constant_单位 | affinity constant_target_molecule | charge transfer resistance_material_state_1 | charge transfer resistance_material_state_2 | oxidation current density_数值_1 | oxidation current density_单位_1 | oxidation current density_test_method_1 | oxidation current density_analyte_1 | oxidation current density_electrolyte_1 | oxidation current density_potential_range_1 | oxidation current density_数值_2 | oxidation current density_单位_2 | oxidation current density_test_method_2 | oxidation current density_analyte_2 | oxidation current density_electrolyte_2 | oxidation current density_potential_range_2 | reduction current density_数值_1 | reduction current density_单位_1 | reduction current density_test_method_1 | reduction current density_analyte_1 | reduction current density_electrolyte_1 | reduction current density_potential_range_1 | reduction current density_数值_2 | reduction current density_单位_2 | reduction current density_test_method_2 | reduction current density_analyte_2 | reduction current density_electrolyte_2 | reduction current density_potential_range_2 | oxidation peak potential_electrolyte | oxidation peak potential_potential_range | reduction peak potential_数值 | reduction peak potential_单位 | reduction peak potential_test_method | reduction peak potential_analyte | reduction peak potential_electrolyte | reduction peak potential_potential_range | detection limit_calculation_method | gravimetric capacitance_electrode_type_1 | gravimetric capacitance_potential_window_1 | gravimetric capacitance_electrode_type_2 | gravimetric capacitance_potential_window_2 | lattice parameter a_refinement_method | lattice parameter b_refinement_method | lattice parameter c_refinement_method | d-spacing_direction | hydrogen adsorption energy_method | hydrogen adsorption energy_site | stability_material_form | stability_aspect | NH3 yield rate_数值 | NH3 yield rate_单位 | NH3 yield rate_potential | NH3 yield rate_electrolyte | specific_surface_area_material_form | characteristic_XRD_peak_数值 | characteristic_XRD_peak_单位 | characteristic_XRD_peak_lattice_plane | PM2.5_filtration_efficiency_数值_1 | PM2.5_filtration_efficiency_单位_1 | PM2.5_filtration_efficiency_air_velocity_1 | PM2.5_filtration_efficiency_external_voltage_1 | PM2.5_filtration_efficiency_数值_2 | PM2.5_filtration_efficiency_单位_2 | PM2.5_filtration_efficiency_air_velocity_2 | PM2.5_filtration_efficiency_external_voltage_2 | PM10_filtration_efficiency_数值_1 | PM10_filtration_efficiency_单位_1 | PM10_filtration_efficiency_air_velocity_1 | PM10_filtration_efficiency_external_voltage_1 | PM10_filtration_efficiency_数值_2 | PM10_filtration_efficiency_单位_2 | PM10_filtration_efficiency_air_velocity_2 | PM10_filtration_efficiency_external_voltage_2 | pressure_drop_数值 | pressure_drop_单位 | pressure_drop_air_velocity | quality_factor_数值_1 | quality_factor_单位_1 | quality_factor_air_velocity_1 | quality_factor_external_voltage_1 | quality_factor_数值_2 | quality_factor_单位_2 | quality_factor_air_velocity_2 | quality_factor_external_voltage_2 | antibacterial_rate_数值_1 | antibacterial_rate_单位_1 | antibacterial_rate_bacteria_1 | antibacterial_rate_数值_2 | antibacterial_rate_单位_2 | antibacterial_rate_bacteria_2 | half-wave potential_reaction | stability_reaction | electrical_conductivity_current | XRD_peaks_lattice_plane_1 | XRD_peaks_lattice_plane_2 | XRD_peaks_数值_3 | XRD_peaks_单位_3 | XRD_peaks_lattice_plane_3 | XRD_peaks_数值_4 | XRD_peaks_单位_4 | XRD_peaks_lattice_plane_4 | lattice_spacing_lattice_plane | adsorption_energy_数值_1 | adsorption_energy_单位_1 | adsorption_energy_adsorbate_1 | adsorption_energy_calculation_method_1 | adsorption_energy_数值_2 | adsorption_energy_单位_2 | adsorption_energy_adsorbate_2 | adsorption_energy_calculation_method_2 | electrolyte_contact_angle_数值 | electrolyte_contact_angle_单位 | electrolyte_contact_angle_test_method | specific_capacity_current_rate_1 | specific_capacity_current_rate_2 | specific_capacity_current_rate_3 | specific_capacity_数值_4 | specific_capacity_单位_4 | specific_capacity_current_rate_4 | specific_capacity_cycle_number_4 | capacity_retention_current_rate_1 | capacity_retention_cycle_number_1 | capacity_retention_current_rate_2 | capacity_retention_cycle_number_2 | capacity_decay_rate_current_rate | capacity_decay_rate_cycle_range | energy_density_current_rate_1 | energy_density_sulfur_loading_1 | energy_density_current_rate_2 | energy_density_sulfur_loading_2 | energy_density_数值_3 | energy_density_单位_3 | energy_density_current_rate_3 | energy_density_sulfur_loading_3 | energy_density_数值_4 | energy_density_单位_4 | energy_density_battery_type_4 | area_capacity_数值_1 | area_capacity_单位_1 | area_capacity_sulfur_loading_1 | area_capacity_E/S_ratio_1 | area_capacity_数值_2 | area_capacity_单位_2 | area_capacity_sulfur_loading_2 | area_capacity_E/S_ratio_2 | Li⁺_diffusion_coefficient_数值 | Li⁺_diffusion_coefficient_单位 | Li⁺_diffusion_coefficient_test_method | Li⁺_diffusion_coefficient_comparison | Li⁺_transference_number_数值 | Li⁺_transference_number_单位 | Li⁺_transference_number_test_method | Li⁺_transference_number_comparison | electrical conductivity_bending_angle_3 | tensile strength_material_form | tensile strength_direction | water contact angle_material_form | specific capacitance_voltage_window_4 | specific capacitance_voltage_window_5 | XRD diffraction peaks_数值 | XRD diffraction peaks_单位 | XRD diffraction peaks_crystal_planes | Li₂S_precipitation_capacity_数值 | Li₂S_precipitation_capacity_单位 | Li₂S_precipitation_capacity_test_method | Li₂S_precipitation_capacity_voltage | Li₂S_precipitation_capacity_solution | Li₂S_decomposition_energy_barrier_数值 | Li₂S_decomposition_energy_barrier_单位 | Li₂S_decomposition_energy_barrier_calculation_method | electrical_conductivity_composite_form | FTIR absorption peaks_vibration_1 | FTIR absorption peaks_vibration_2 | FTIR absorption peaks_数值_3 | FTIR absorption peaks_单位_3 | FTIR absorption peaks_vibration_3 | FTIR absorption peaks_数值_4 | FTIR absorption peaks_单位_4 | FTIR absorption peaks_vibration_4 | FTIR absorption peaks_数值_5 | FTIR absorption peaks_单位_5 | FTIR absorption peaks_vibration_5 | FTIR absorption peaks_数值_6 | FTIR absorption peaks_单位_6 | FTIR absorption peaks_vibration_6 | Fe(II)/Fe(III) ratio_数值_1 | Fe(II)/Fe(III) ratio_单位_1 | Fe(II)/Fe(III) ratio_state_1 | Fe(II)/Fe(III) ratio_数值_2 | Fe(II)/Fe(III) ratio_单位_2 | Fe(II)/Fe(III) ratio_state_2 | CTC degradation efficiency_数值_1 | CTC degradation efficiency_单位_1 | CTC degradation efficiency_time_1 | CTC degradation efficiency_catalyst_dosage_1 | CTC degradation efficiency_current_density_1 | CTC degradation efficiency_PS_concentration_1 | CTC degradation efficiency_Na2SO4_concentration_1 | CTC degradation efficiency_pH_1 | CTC degradation efficiency_数值_2 | CTC degradation efficiency_单位_2 | CTC degradation efficiency_cycle_2 | CTC degradation efficiency_time_2 | adsorption capacity_material | CTC degradation efficiency_数值 | CTC degradation efficiency_单位 | CTC degradation efficiency_system | CTC degradation efficiency_time | PS activation capability_数值 | PS activation capability_单位 | PS activation capability_test_method | PS activation capability_PS_presence | structure stability_数值 | structure stability_单位 | structure stability_material_form | ion diffusion rate_数值 | ion diffusion rate_单位 | ion diffusion rate_material_form | Warburg impedance coefficient_数值 | Warburg impedance coefficient_单位 | Warburg impedance coefficient_test_method | cycling stability_current_rate | Al₂O₃ content_数值 | Al₂O₃ content_单位 | Al₂O₃ content_test_method | areal capacity_current_rate | absorption peak_数值 | absorption peak_单位 | absorption peak_material_form | absorption peak_test_method | Langmuir surface area_activation | specific capacity_configuration_1 | specific capacity_configuration_2 | specific capacity_configuration_3 | specific capacity_configuration_4 | charge transfer resistance_configuration_1 | charge transfer resistance_configuration_2 | equivalent series resistance_configuration_1 | equivalent series resistance_configuration_2 | Warburg impedance_数值_1 | Warburg impedance_单位_1 | Warburg impedance_electrolyte_1 | Warburg impedance_configuration_1 | Warburg impedance_数值_2 | Warburg impedance_单位_2 | Warburg impedance_electrolyte_2 | Warburg impedance_configuration_2 | total charge_数值 | total charge_单位 | total charge_test_method | total charge_electrolyte | outer surface charge_数值 | outer surface charge_单位 | outer surface charge_test_method | outer surface charge_electrolyte | inner surface charge_数值 | inner surface charge_单位 | inner surface charge_test_method | inner surface charge_electrolyte | energy density_configuration | power density_configuration | capacitance retention_configuration | work function_excitation_energy | hydrogen production rate_数值 | hydrogen production rate_单位 | hydrogen production rate_light_source | hydrogen production rate_sacrificial_agent | hydrogen production rate_catalyst_loading | hydrogen production rate_reaction_volume | fluorescence lifetime_数值 | fluorescence lifetime_单位 | fluorescence lifetime_excitation_wavelength | fluorescence lifetime_test_method | specific discharge capacity_battery_type_1 | specific discharge capacity_battery_type_2 | band gap_note | coulombic efficiency_application_1 | coulombic efficiency_application_2 | thermal stability_mass_loss | atomic composition_数值_1 | atomic composition_单位_1 | atomic composition_element_1 | atomic composition_test_method_1 | atomic composition_数值_2 | atomic composition_单位_2 | atomic composition_element_2 | atomic composition_test_method_2 | atomic composition_数值_3 | atomic composition_单位_3 | atomic composition_element_3 | atomic composition_test_method_3 | C 1s functional groups_数值_1 | C 1s functional groups_单位_1 | C 1s functional groups_functional_group_1 | C 1s functional groups_test_method_1 | C 1s functional groups_数值_2 | C 1s functional groups_单位_2 | C 1s functional groups_functional_group_2 | C 1s functional groups_test_method_2 | C 1s functional groups_数值_3 | C 1s functional groups_单位_3 | C 1s functional groups_functional_group_3 | C 1s functional groups_test_method_3 | O 1s functional groups_数值_1 | O 1s functional groups_单位_1 | O 1s functional groups_functional_group_1 | O 1s functional groups_test_method_1 | O 1s functional groups_数值_2 | O 1s functional groups_单位_2 | O 1s functional groups_functional_group_2 | O 1s functional groups_test_method_2 | O 1s functional groups_数值_3 | O 1s functional groups_单位_3 | O 1s functional groups_functional_group_3 | O 1s functional groups_test_method_3 | Cu oxidation states_数值_1 | Cu oxidation states_单位_1 | Cu oxidation states_oxidation_state_1 | Cu oxidation states_test_method_1 | Cu oxidation states_数值_2 | Cu oxidation states_单位_2 | Cu oxidation states_oxidation_state_2 | Cu oxidation states_test_method_2 | electrochemical impedance_数值_1 | electrochemical impedance_单位_1 | electrochemical impedance_parameter_1 | electrochemical impedance_test_method_1 | electrochemical impedance_数值_2 | electrochemical impedance_单位_2 | electrochemical impedance_parameter_2 | electrochemical impedance_test_method_2 | electrochemical impedance_数值_3 | electrochemical impedance_单位_3 | electrochemical impedance_parameter_3 | electrochemical impedance_test_method_3 | electrochemical impedance_数值_4 | electrochemical impedance_单位_4 | electrochemical impedance_parameter_4 | electrochemical impedance_test_method_4 | electrochemical impedance_数值_5 | electrochemical impedance_单位_5 | electrochemical impedance_parameter_5 | electrochemical impedance_test_method_5 | electrical conductivity_MOF_content_1 | electrical conductivity_MOF_content_2 | electroactive coverage_数值 | electroactive coverage_单位 | electroactive coverage_test_method | electroactive coverage_electrolyte | electroactive coverage_scan_rate | Zr/Bi ratio_数值 | Zr/Bi ratio_单位 | Zr/Bi ratio_test_method | current density_catalyst_loading_3 | current density_cell_type_4 | faradaic efficiency_cell_type_1 | faradaic efficiency_potential_1 | faradaic efficiency_cell_type_2 | faradaic efficiency_potential_2 | EMI_shielding_effectiveness_数值 | EMI_shielding_effectiveness_单位 | EMI_shielding_effectiveness_frequency_range | EMI_shielding_effectiveness_thickness | EMI_shielding_effectiveness_material_form | Raman_I_D/I_G_ratio_test_method | Raman_I_D/I_G_ratio_material_form | EMI_shielding_effectiveness_数值_1 | EMI_shielding_effectiveness_单位_1 | EMI_shielding_effectiveness_frequency_range_1 | EMI_shielding_effectiveness_thickness_1 | EMI_shielding_effectiveness_material_form_1 | EMI_shielding_effectiveness_数值_2 | EMI_shielding_effectiveness_单位_2 | EMI_shielding_effectiveness_frequency_range_2 | EMI_shielding_effectiveness_thickness_2 | EMI_shielding_effectiveness_material_form_2 | EMI_shielding_effectiveness_数值_3 | EMI_shielding_effectiveness_单位_3 | EMI_shielding_effectiveness_frequency_range_3 | EMI_shielding_effectiveness_thickness_3 | EMI_shielding_effectiveness_material_form_3 | EMI_shielding_effectiveness_数值_4 | EMI_shielding_effectiveness_单位_4 | EMI_shielding_effectiveness_frequency_range_4 | EMI_shielding_effectiveness_thickness_4 | EMI_shielding_effectiveness_material_form_4 | absorption_shielding_effectiveness_数值 | absorption_shielding_effectiveness_单位 | absorption_shielding_effectiveness_frequency_range | absorption_shielding_effectiveness_thickness | absorption_shielding_effectiveness_material_form | absorption_proportion_数值 | absorption_proportion_单位 | absorption_proportion_frequency_range | absorption_proportion_thickness | absorption_proportion_material_form | Co/Zn_mass_ratio_数值 | Co/Zn_mass_ratio_单位 | Co/Zn_mass_ratio_test_method | Co/Zn_mass_ratio_material_form | specific_shielding_effectiveness_数值 | specific_shielding_effectiveness_单位 | specific_shielding_effectiveness_frequency_range | specific_shielding_effectiveness_thickness | specific_shielding_effectiveness_material_form | water_contact_angle_数值 | water_contact_angle_单位 | water_contact_angle_test_method | water_contact_angle_material_form | Seebeck coefficient_uncertainty | N₂ flux_数值 | N₂ flux_单位 | N₂ flux_pressure | N₂ flux_temperature | gas sensing response_target_gas | gas sensing response_relative_humidity | response time_relative_humidity | recovery time_target_gas | recovery time_concentration | recovery time_relative_humidity | limit of detection_target_gas | limit of detection_temperature | specific capacitance_morphology_1 | specific capacitance_morphology_2 | specific capacitance_morphology_3 | specific capacitance_morphology_4 | specific capacitance_morphology_5 | specific capacitance_voltage_window_6 | specific capacitance_morphology_6 | specific capacitance_voltage_window_7 | specific capacitance_morphology_7 | specific capacitance_test_method_7 | specific capacitance_voltage_window_8 | specific capacitance_morphology_8 | specific capacitance_test_method_8 | specific capacitance_voltage_window_9 | specific capacitance_morphology_9 | specific capacitance_test_method_9 | specific capacitance_voltage_window_10 | specific capacitance_morphology_10 | specific capacitance_test_method_10 | cycling stability_morphology_1 | cycling stability_morphology_2 | cycling stability_cycles_3 | cycling stability_morphology_3 | cycling stability_test_method_3 | cycling stability_数值_4 | cycling stability_单位_4 | cycling stability_cycles_4 | cycling stability_morphology_4 | cycling stability_test_method_4 | cycling stability_数值_5 | cycling stability_单位_5 | cycling stability_cycles_5 | cycling stability_morphology_5 | cycling stability_test_method_5 | cycling stability_数值_6 | cycling stability_单位_6 | cycling stability_cycles_6 | cycling stability_morphology_6 | cycling stability_test_method_6 | specific surface area_morphology_1 | specific surface area_morphology_2 | specific surface area_morphology_3 | energy density_test_method_1 | energy density_test_method_2 | energy density_数值_3 | energy density_单位_3 | energy density_power_density_3 | energy density_device_type_3 | energy density_test_method_3 | energy density_数值_4 | energy density_单位_4 | energy density_power_density_4 | energy density_device_type_4 | energy density_test_method_4 | gas permeability_数值 | gas permeability_单位 | gas permeability_gas | gas permeability_pressure | gas permeability_temperature | gas permeability_test_form | ammonia sensing response time_数值 | ammonia sensing response time_单位 | ammonia sensing response time_gas_concentration | ammonia sensing response time_temperature | ammonia sensing response time_relative_humidity | spin polarization_voltage_range | spin polarization_crystal_thickness | crystal dimensions_数值 | crystal dimensions_单位 | crystal dimensions_comment | density_comment | XRD_peaks_test_method | XRD_peaks_material_form | UV-vis absorption_transition_type_1 | UV-vis absorption_electrode_potential_1 | UV-vis absorption_transition_type_2 | UV-vis absorption_electrode_potential_2 | real capacitance_数值_1 | real capacitance_单位_1 | real capacitance_frequency_1 | real capacitance_electrolyte_1 | real capacitance_electrode_1 | real capacitance_数值_2 | real capacitance_单位_2 | real capacitance_frequency_2 | real capacitance_electrolyte_2 | real capacitance_electrode_2 | limit of detection_analyte | limit of detection_method | linear range_method | gravimetric capacitance_form | capacitance retention_scan_rate_range_1 | capacitance retention_scan_rate_2 | energy density_form_1 | energy density_form_2 | film thickness_deposition_potential | particle size_form_1 | particle size_measurement_1 | particle size_form_2 | particle size_measurement_2 | electrical conductivity_pellet_dimensions | specific capacitance_electrode_configuration | length_数值 | length_单位 | crystallite size_test_method | specific capacitance_counter_electrode_2 | cycling stability_electrode_configuration_1 | cycling stability_electrode_configuration_2 | pore_size_note_1 | pore_size_test_method_2 | pore_size_note_2 | particle_diameter_数值 | particle_diameter_单位 | particle_diameter_test_method | particle_diameter_note | outer_diameter_数值 | outer_diameter_单位 | outer_diameter_test_method | outer_diameter_note | Raman_I_D/I_G_ratio_D_band | Raman_I_D/I_G_ratio_G_band | morphology_note | background_noise_数值 | background_noise_单位 | background_noise_test_method | background_noise_note | specific shielding effectiveness_数值 | specific shielding effectiveness_单位 | specific shielding effectiveness_frequency_range | specific shielding effectiveness_thickness | specific shielding effectiveness_density | specific shielding effectiveness_material_form | surface area_pore_type | morphology_structure | crystal_structure_crystal_planes | sensitivity_applied_potential_1 | sensitivity_applied_potential_2 | detection_limit_S/N_ratio | detection_limit_method | linear_range_applied_potential | double_layer_capacitance_test_method | double_layer_capacitance_electrode_type | reproducibility_RSD_数值 | reproducibility_RSD_单位 | reproducibility_RSD_test_method | reproducibility_RSD_parameter | reproducibility_RSD_note | gravimetric capacitance_electrode_configuration_1 | gravimetric capacitance_electrode_configuration_2 | gravimetric capacitance_数值_3 | gravimetric capacitance_单位_3 | gravimetric capacitance_current_density_3 | gravimetric capacitance_electrode_configuration_3 | gravimetric capacitance_voltage_window_3 | energy density_electrode_configuration_1 | energy density_electrode_configuration_2 | power density_electrode_configuration_1 | power density_electrode_configuration_2 | formation_energy_note | dissolution_potential_数值 | dissolution_potential_单位 | dissolution_potential_calculation_method | dissolution_potential_electrochemical_environment | dissolution_potential_note | band_gap_material | band_gap_note | limiting_potential_数值_1 | limiting_potential_单位_1 | limiting_potential_reaction_1 | limiting_potential_material_1 | limiting_potential_main_products_1 | limiting_potential_数值_2 | limiting_potential_单位_2 | limiting_potential_reaction_2 | limiting_potential_material_2 | limiting_potential_main_products_2 | limiting_potential_数值_3 | limiting_potential_单位_3 | limiting_potential_reaction_3 | limiting_potential_material_3 | limiting_potential_main_products_3 | limiting_potential_数值_4 | limiting_potential_单位_4 | limiting_potential_reaction_4 | limiting_potential_material_4 | limiting_potential_main_products_4 | limiting_potential_数值_5 | limiting_potential_单位_5 | limiting_potential_reaction_5 | limiting_potential_material_5 | limiting_potential_main_products_5 | limiting_potential_数值_6 | limiting_potential_单位_6 | limiting_potential_reaction_6 | limiting_potential_material_6 | limiting_potential_main_products_6 | limiting_potential_数值_7 | limiting_potential_单位_7 | limiting_potential_reaction_7 | limiting_potential_material_7 | limiting_potential_main_products_7 | limiting_potential_数值_8 | limiting_potential_单位_8 | limiting_potential_reaction_8 | limiting_potential_material_8 | limiting_potential_main_products_8 | limiting_potential_数值_9 | limiting_potential_单位_9 | limiting_potential_reaction_9 | limiting_potential_material_9 | limiting_potential_main_products_9 | HER_limiting_potential_数值_1 | HER_limiting_potential_单位_1 | HER_limiting_potential_reaction_1 | HER_limiting_potential_material_1 | HER_limiting_potential_数值_2 | HER_limiting_potential_单位_2 | HER_limiting_potential_reaction_2 | HER_limiting_potential_material_2 | HER_limiting_potential_数值_3 | HER_limiting_potential_单位_3 | HER_limiting_potential_reaction_3 | HER_limiting_potential_material_3 | HER_limiting_potential_数值_4 | HER_limiting_potential_单位_4 | HER_limiting_potential_reaction_4 | HER_limiting_potential_material_4 | HER_limiting_potential_数值_5 | HER_limiting_potential_单位_5 | HER_limiting_potential_reaction_5 | HER_limiting_potential_material_5 | HER_limiting_potential_数值_6 | HER_limiting_potential_单位_6 | HER_limiting_potential_reaction_6 | HER_limiting_potential_material_6 | HER_limiting_potential_数值_7 | HER_limiting_potential_单位_7 | HER_limiting_potential_reaction_7 | HER_limiting_potential_material_7 | HER_limiting_potential_数值_8 | HER_limiting_potential_单位_8 | HER_limiting_potential_reaction_8 | HER_limiting_potential_material_8 | HER_limiting_potential_数值_9 | HER_limiting_potential_单位_9 | HER_limiting_potential_reaction_9 | HER_limiting_potential_material_9 | CO_adsorption_energy_数值 | CO_adsorption_energy_单位 | CO_adsorption_energy_material | CO_adsorption_energy_note | lattice_constant_数值 | lattice_constant_单位 | lattice_constant_calculation_method | limiting_potential_main_products | limiting_potential_PDS | HER_limiting_potential_数值 | HER_limiting_potential_单位 | HER_limiting_potential_reaction | selectivity_数值 | selectivity_单位 | selectivity_parameter | selectivity_note | thermal_stability_temperature | thermal_stability_time | thermal_stability_note | ECSA_electrolyte | ECSA_specific_capacitance | TOF_overpotential | metal content_数值_3 | metal content_单位_3 | metal content_element_3 | metal content_test_method_3 | oxygen evolution_数值 | oxygen evolution_单位 | oxygen evolution_voltage | oxygen evolution_time | oxygen evolution_electrolyte | faradaic efficiency_数值 | faradaic efficiency_单位 | faradaic efficiency_electrolyte | faradaic efficiency_material_form | ECSA_normalization | TOF_assumption | Fe content_数值 | Fe content_单位 | Fe content_test_method | Fe-O bond length_数值_1 | Fe-O bond length_单位_1 | Fe-O bond length_bond_type_1 | Fe-O bond length_test_method_1 | Fe-O bond length_数值_2 | Fe-O bond length_单位_2 | Fe-O bond length_bond_type_2 | Fe-O bond length_test_method_2 | charge storage capacity_数值 | charge storage capacity_单位 | charge storage capacity_electrolyte | charge storage capacity_test_method | film thickness_number_of_transferences_1 | film thickness_number_of_transferences_2 | UV-vis absorption peak_数值 | UV-vis absorption peak_单位 | UV-vis absorption peak_material_form | UV-vis absorption peak_note | coulombic efficiency_compression_protocol_1 | coulombic efficiency_compression_protocol_2 | coulombic efficiency_compression_protocol_3 | nucleation overpotential_cycle | plateau potential_数值 | plateau potential_单位 | plateau potential_cycle | plateau potential_current_density | capacitive contribution_sweep_rate | capacitive contribution_test_method | b-value_数值 | b-value_单位 | b-value_voltage_range | b-value_test_method | tensile strength_test_form | tensile strength_strain_rate | gravimetric capacitance_test_form | volumetric capacitance_test_form | lateral size_test_form | zeta potential_test_form | band gap_basis_set | electrical conductivity_voltage_range | on/off ratio_device_configuration | series resistance_device_configuration_1 | series resistance_device_configuration_2 | effective mobility_数值 | effective mobility_单位 | effective mobility_device_configuration | effective mobility_test_method | effective mobility_material_form | transit time_device_configuration | transit time_material_form | carrier concentration_device_configuration | carrier concentration_material_form | crystal density_test_method | olefin bond distance_数值 | olefin bond distance_单位 | olefin bond distance_temperature | olefin bond distance_test_method | π-π stacking distance_temperature | lateral size_state | tensile strength_form | pore_structure_数值 | pore_structure_单位 | pore_structure_note | HER_overpotential_数值_1 | HER_overpotential_单位_1 | HER_overpotential_electrolyte_1 | HER_overpotential_current_density_1 | HER_overpotential_test_method_1 | HER_overpotential_数值_2 | HER_overpotential_单位_2 | HER_overpotential_electrolyte_2 | HER_overpotential_current_density_2 | HER_overpotential_test_method_2 | Tafel_slope_数值_1 | Tafel_slope_单位_1 | Tafel_slope_electrolyte_1 | Tafel_slope_数值_2 | Tafel_slope_单位_2 | Tafel_slope_electrolyte_2 | double_layer_capacitance_数值_1 | double_layer_capacitance_单位_1 | double_layer_capacitance_electrolyte_1 | double_layer_capacitance_数值_2 | double_layer_capacitance_单位_2 | double_layer_capacitance_electrolyte_2 | charge_transfer_resistance_electrolyte_1 | charge_transfer_resistance_overpotential_1 | charge_transfer_resistance_electrolyte_2 | charge_transfer_resistance_overpotential_2 | turnover_frequency_overpotential | stability_current_density | stability_note | water_contact_angle_note | band gap_type_1 | band gap_type_2 | rectification ratio_voltage_1 | rectification ratio_voltage_2 | photosensitivity_voltage | rectification ratio_voltage | ideality factor_illumination | NO2 sensing response_数值_1 | NO2 sensing response_单位_1 | NO2 sensing response_temperature_1 | NO2 sensing response_gas_concentration_1 | NO2 sensing response_humidity_1 | NO2 sensing response_数值_2 | NO2 sensing response_单位_2 | NO2 sensing response_temperature_2 | NO2 sensing response_gas_concentration_2 | NO2 sensing response_humidity_2 | NO2 sensing response_数值_3 | NO2 sensing response_单位_3 | NO2 sensing response_temperature_3 | NO2 sensing response_gas_concentration_3 | NO2 sensing response_humidity_3 | NO2 sensing response_数值_4 | NO2 sensing response_单位_4 | NO2 sensing response_temperature_4 | NO2 sensing response_gas_concentration_4 | NO2 sensing response_humidity_4 | NO2 sensing response_数值_5 | NO2 sensing response_单位_5 | NO2 sensing response_temperature_5 | NO2 sensing response_gas_concentration_5 | NO2 sensing response_humidity_5 | NO2 sensing response_数值_6 | NO2 sensing response_单位_6 | NO2 sensing response_temperature_6 | NO2 sensing response_gas_concentration_6 | NO2 sensing response_humidity_6 | response time_temperature_1 | response time_gas_concentration_1 | response time_material_age_1 | response time_temperature_2 | response time_gas_concentration_2 | response time_material_age_2 | recovery time_temperature_1 | recovery time_gas_concentration_1 | recovery time_humidity_1 | recovery time_temperature_2 | recovery time_gas_concentration_2 | recovery time_humidity_2 | recovery time_数值_3 | recovery time_单位_3 | recovery time_temperature_3 | recovery time_gas_concentration_3 | recovery time_humidity_3 | recovery time_数值_4 | recovery time_单位_4 | recovery time_temperature_4 | recovery time_gas_concentration_4 | recovery time_humidity_4 | sensitivity_target_gas | ZnO layer thickness_数值 | ZnO layer thickness_单位 | ZnO layer thickness_annealing_temperature | water contact angle_annealing_temperature | electrical conductivity_annealing_temperature | ZnO crystallite size_数值 | ZnO crystallite size_单位 | ZnO crystallite size_annealing_temperature | band gap energy_数值 | band gap energy_单位 | band gap energy_annealing_temperature | rectification ratio_test_condition | morphology_measurement_method | responsivity_数值 | responsivity_单位 | responsivity_test_condition | responsivity_test_method | specific detectivity_数值 | specific detectivity_单位 | specific detectivity_test_condition | specific detectivity_test_method | barrier height_test_method_1 | barrier height_test_method_2 | coulombic efficiency_voltage_range | band gap_functional | band gap_Hubbard_U | binding energy_calculation_method | binding energy_functional | binding energy_system | band gap_note_1 | pore size_note_1 | pore size_note_2 | OER overpotential_scan_rate_1 | OER overpotential_scan_rate_2 | electrochemical double-layer capacitance_potential_window | electrochemical double-layer capacitance_scan_rates | ECSA_calculation_method | TOF_Fe_content | current density stability_数值 | current density stability_单位 | current density stability_overpotential | current density stability_electrolyte | current density stability_duration | lattice parameters_pressure | HOMO energy level_functional | LUMO energy level_functional | Zn²⁺ adsorption energy_数值 | Zn²⁺ adsorption energy_单位 | Zn²⁺ adsorption energy_calculation_method | Zn²⁺ adsorption energy_functional | Zn²⁺ adsorption energy_interface | Gibbs free energy of H adsorption_数值 | Gibbs free energy of H adsorption_单位 | Gibbs free energy of H adsorption_calculation_method | Gibbs free energy of H adsorption_functional | dielectric tangent loss_数值 | dielectric tangent loss_单位 | dielectric tangent loss_frequency_range | dielectric tangent loss_filler_loading | water uptake capacity_relative_pressure | zeta potential_salinity | Young's modulus_material_form | toughness_数值 | toughness_单位 | toughness_material_form | toughness_test_method | water evaporation enthalpy_数值_1 | water evaporation enthalpy_单位_1 | water evaporation enthalpy_test_method_1 | water evaporation enthalpy_temperature_1 | water evaporation enthalpy_humidity_1 | water evaporation enthalpy_数值_2 | water evaporation enthalpy_单位_2 | water evaporation enthalpy_test_method_2 | water evaporation enthalpy_heating_rate_2 | water evaporation enthalpy_atmosphere_2 | photothermal conversion efficiency_数值 | photothermal conversion efficiency_单位 | photothermal conversion efficiency_material_form | photothermal conversion efficiency_light_intensity | evaporation rate_数值_1 | evaporation rate_单位_1 | evaporation rate_light_intensity_1 | evaporation rate_material_form_1 | evaporation rate_数值_2 | evaporation rate_单位_2 | evaporation rate_light_intensity_2 | evaporation rate_material_form_2 | evaporation rate_数值_3 | evaporation rate_单位_3 | evaporation rate_light_intensity_3 | evaporation rate_material_form_3 | evaporation rate_数值_4 | evaporation rate_单位_4 | evaporation rate_light_intensity_4 | evaporation rate_material_form_4 | evaporation rate_数值_5 | evaporation rate_单位_5 | evaporation rate_light_intensity_5 | evaporation rate_material_form_5 | evaporation rate_数值_6 | evaporation rate_单位_6 | evaporation rate_light_intensity_6 | evaporation rate_electrical_power_6 | evaporation rate_material_form_6 | solar water evaporation conversion efficiency_数值_1 | solar water evaporation conversion efficiency_单位_1 | solar water evaporation conversion efficiency_light_intensity_1 | solar water evaporation conversion efficiency_material_form_1 | solar water evaporation conversion efficiency_数值_2 | solar water evaporation conversion efficiency_单位_2 | solar water evaporation conversion efficiency_light_intensity_2 | solar water evaporation conversion efficiency_material_form_2 | solar water evaporation conversion efficiency_数值_3 | solar water evaporation conversion efficiency_单位_3 | solar water evaporation conversion efficiency_light_intensity_3 | solar water evaporation conversion efficiency_material_form_3 | solar water evaporation conversion efficiency_数值_4 | solar water evaporation conversion efficiency_单位_4 | solar water evaporation conversion efficiency_light_intensity_4 | solar water evaporation conversion efficiency_material_form_4 | solar water evaporation conversion efficiency_数值_5 | solar water evaporation conversion efficiency_单位_5 | solar water evaporation conversion efficiency_light_intensity_5 | solar water evaporation conversion efficiency_material_form_5 | electrical power-steam conversion efficiency_数值_1 | electrical power-steam conversion efficiency_单位_1 | electrical power-steam conversion efficiency_electrical_power_1 | electrical power-steam conversion efficiency_material_form_1 | electrical power-steam conversion efficiency_数值_2 | electrical power-steam conversion efficiency_单位_2 | electrical power-steam conversion efficiency_electrical_power_2 | electrical power-steam conversion efficiency_material_form_2 | electrical power-steam conversion efficiency_数值_3 | electrical power-steam conversion efficiency_单位_3 | electrical power-steam conversion efficiency_electrical_power_3 | electrical power-steam conversion efficiency_material_form_3 | electrical power-steam conversion efficiency_数值_4 | electrical power-steam conversion efficiency_单位_4 | electrical power-steam conversion efficiency_electrical_power_4 | electrical power-steam conversion efficiency_material_form_4 | total pore volume_relative_pressure | micropore volume_pore_diameter | compressive strength_数值 | compressive strength_单位 | compressive strength_test_method | volumetric capacitance_数值_1 | volumetric capacitance_单位_1 | volumetric capacitance_current_density_1 | volumetric capacitance_electrolyte_1 | volumetric capacitance_数值_2 | volumetric capacitance_单位_2 | volumetric capacitance_current_density_2 | volumetric capacitance_electrolyte_2 | pore resistance_数值 | pore resistance_单位 | pore resistance_test_method | rate capability_数值 | rate capability_单位 | rate capability_current_density_range | gravimetric capacitance_voltage_range_1 | gravimetric capacitance_voltage_range_2 | metal_content_数值_1 | metal_content_单位_1 | metal_content_type_1 | metal_content_数值_2 | metal_content_单位_2 | metal_content_type_2 | metal_content_method_2 | specific_surface_area_form | pore_size_type_1 | pore_size_type_2 | thickness_method | ammonia_yield_rate_数值_1 | ammonia_yield_rate_单位_1 | ammonia_yield_rate_applied_potential_1 | ammonia_yield_rate_electrolyte_1 | ammonia_yield_rate_数值_2 | ammonia_yield_rate_单位_2 | ammonia_yield_rate_applied_potential_2 | ammonia_yield_rate_electrolyte_2 | faradaic_efficiency_applied_potential | turnover_frequency_applied_potential | selectivity_product | selectivity_applied_potential | onset_potential_reaction | current_density_applied_potential | lattice_parameters_数值_1 | lattice_parameters_单位_1 | lattice_parameters_parameter_1 | lattice_parameters_数值_2 | lattice_parameters_单位_2 | lattice_parameters_parameter_2 | lattice_parameters_数值_3 | lattice_parameters_单位_3 | lattice_parameters_parameter_3 | lattice_parameters_数值_4 | lattice_parameters_单位_4 | lattice_parameters_parameter_4 | band_gap_method | ammonia_yield_rate_数值 | ammonia_yield_rate_单位 | ammonia_yield_rate_applied_potential | ammonia_yield_rate_electrolyte | energy gap_数值 | energy gap_单位 | energy gap_test_method | I_D/I_G ratio_material_form | band gap energy_test_method | morphology_数值_1 | morphology_单位_1 | morphology_test_method_1 | morphology_数值_2 | morphology_单位_2 | morphology_test_method_2 | effective absorption bandwidth_material_form | magnetic loss tangent_数值 | magnetic loss tangent_单位 | magnetic loss tangent_frequency_range | magnetic loss tangent_test_method | crystallite size_method | crystallinity_method | band gap_solvent_1 | band gap_solvent_2 | carrier mobility_Vds | hole concentration_数值_1 | hole concentration_单位_1 | hole concentration_Vgs_1 | hole concentration_device_type_1 | hole concentration_数值_2 | hole concentration_单位_2 | hole concentration_Vgs_2 | hole concentration_device_type_2 | hole concentration_数值_3 | hole concentration_单位_3 | hole concentration_Vgs_3 | hole concentration_device_type_3 | on/off ratio_device_type | sensing response_数值_1 | sensing response_单位_1 | sensing response_analyte_1 | sensing response_concentration_1 | sensing response_modality_1 | sensing response_parameter_1 | sensing response_数值_2 | sensing response_单位_2 | sensing response_analyte_2 | sensing response_concentration_2 | sensing response_modality_2 | sensing response_parameter_2 | detection limit_modality_1 | detection limit_modality_2 | lattice parameters_test_method_1 | lattice parameters_test_method_2 | activation energy (proton conduction)_数值 | activation energy (proton conduction)_单位 | activation energy (proton conduction)_humidity | activation energy (proton conduction)_test_method | activation energy (electron conduction)_数值 | activation energy (electron conduction)_单位 | activation energy (electron conduction)_humidity | activation energy (electron conduction)_test_method | band gap_form_1 | band gap_form_2 | layer thickness_数值_1 | layer thickness_单位_1 | layer thickness_form_1 | layer thickness_数值_2 | layer thickness_单位_2 | layer thickness_form_2 | interlayer spacing_form | Co-O bond distance_数值 | Co-O bond distance_单位 | Co-O bond distance_test_method | electrical conductivity_0 | electrical conductivity_1 | electrical conductivity_2 | electrical conductivity_3 | electrical conductivity_4 | electrical conductivity_5 | electrical conductivity_6 | electrical conductivity_7 | electrical conductivity_8 | electrical conductivity_9 | electrical conductivity_10 | discharge capacity_test_method | gravimetric capacitance_test_method_1 | gravimetric capacitance_scan_rate_1 | gravimetric capacitance_test_method_2 | gravimetric capacitance_test_method_3 | gravimetric capacitance_electrolyte_3 | gravimetric capacitance_potential_window_3 | areal capacitance_test_method_1 | areal capacitance_test_method_2 | energy density_device_configuration | energy density_potential_window | power density_device_configuration | capacitance retention_test_method_1 | capacitance retention_test_method_2 | capacitance retention_device_configuration_2 | ORR onset potential_catalyst_loading | ORR half-wave potential_catalyst_loading | Tafel slope_potential_region | HER overpotential_reference_electrode_1 | HER overpotential_reference_electrode_2 | Tafel slope_reaction_1 | Tafel slope_reaction_2 | double-layer capacitance_reaction_1 | double-layer capacitance_reaction_2 | charge transfer resistance_reaction_1 | charge transfer resistance_reaction_2 | water adsorption energy_site_1 | water adsorption energy_test_method_1 | water adsorption energy_site_2 | water adsorption energy_test_method_2 | hydrogen adsorption free energy_site | water dissociation energy barrier_数值 | water dissociation energy barrier_单位 | water dissociation energy barrier_site | water dissociation energy barrier_test_method | OER rate-determining step energy_数值 | OER rate-determining step energy_单位 | OER rate-determining step energy_site | OER rate-determining step energy_test_method | activation energy_direction | OER overpotential_potential | ORR overpotential_test_method | ORR overpotential_potential | ORR overpotential_pH | onset potential OER_数值 | onset potential OER_单位 | onset potential OER_current_density | onset potential OER_test_method | onset potential ORR_数值 | onset potential ORR_单位 | onset potential ORR_current_density | onset potential ORR_test_method | reaction rate ratio vs Pt(111)_数值 | reaction rate ratio vs Pt(111)_单位 | reaction rate ratio vs Pt(111)_test_method | reaction rate ratio vs Pt(111)_temperature | TM-O bond length_数值 | TM-O bond length_单位 | TM-O bond length_test_method | layer stacking distance_test_method | electrical conductivity_time_1 | electrical conductivity_time_2 | electrical conductivity_time_3 | electrical conductivity_film_type_1 | electrical conductivity_film_type_2 | electrical conductivity_current_2 | electrical conductivity_film_type_3 | electrical conductivity_current_3 | electrical conductivity_film_type_4 | electrical conductivity_current_4 | electrical conductivity_film_type_5 | electrical conductivity_current_5 | electrical conductivity_film_type_6 | electrical conductivity_current_6 | electrical conductivity_film_type_7 | electrical conductivity_current_7 | electrical conductivity_film_type_8 | electrical conductivity_current_8 | interlayer spacing_film_type | interlayer spacing_measurement_method | absorption bands_数值_1 | absorption bands_单位_1 | absorption bands_transition_type_1 | absorption bands_film_type_1 | absorption bands_数值_2 | absorption bands_单位_2 | absorption bands_transition_type_2 | absorption bands_film_type_2 | IR absorption peaks_数值_1 | IR absorption peaks_单位_1 | IR absorption peaks_vibration_type_1 | IR absorption peaks_film_type_1 | IR absorption peaks_数值_2 | IR absorption peaks_单位_2 | IR absorption peaks_vibration_type_2 | IR absorption peaks_film_type_2 | IR absorption peaks_数值_3 | IR absorption peaks_单位_3 | IR absorption peaks_vibration_type_3 | IR absorption peaks_film_type_3 | IR absorption peaks_数值_4 | IR absorption peaks_单位_4 | IR absorption peaks_vibration_type_4 | IR absorption peaks_film_type_4 | lattice_spacing_crystal_plane_1 | lattice_spacing_crystal_plane_2 | charge_transfer_resistance_potential | double_layer_capacitance_potential_range | Li⁺_conductivity_数值 | Li⁺_conductivity_单位 | Li⁺_conductivity_test_method | Li⁺_conductivity_form | thickness_form_1 | thickness_form_2 | mass_loading_数值 | mass_loading_单位 | mass_loading_form | lattice_parameters_source | electrolyte contact angle_数值 | electrolyte contact angle_单位 | electrolyte contact angle_electrolyte | adsorption energy_adsorbate_1 | adsorption energy_method_1 | adsorption energy_adsorbate_2 | adsorption energy_method_2 | Li₂S decomposition energy barrier_method | carbon content_temperature_range | carbon content_material_form | Li⁺ diffusion coefficient_material_form | sheet_resistance_数值 | sheet_resistance_单位 | sheet_resistance_test_method | capacitance_retention_数值_1 | capacitance_retention_单位_1 | capacitance_retention_cycle_number_1 | capacitance_retention_current_density_1 | capacitance_retention_数值_2 | capacitance_retention_单位_2 | capacitance_retention_current_density_range_2 | energy_density_device_type_1 | energy_density_device_type_2 | power_density_数值_1 | power_density_单位_1 | power_density_energy_density_1 | power_density_数值_2 | power_density_单位_2 | power_density_energy_density_2 | contact_resistance_数值 | contact_resistance_单位 | contact_resistance_test_method | tensile_strength_数值 | tensile_strength_单位 | tensile_strength_test_method | elongation_at_break_数值 | elongation_at_break_单位 | elongation_at_break_test_method | EMI_shielding_数值 | EMI_shielding_单位 | EMI_shielding_frequency_range | SEA_数值 | SEA_单位 | SEA_frequency_range | SER_数值 | SER_单位 | SER_frequency_range | AgNWs_loading_数值 | AgNWs_loading_单位 | AgNWs_loading_form | active_material_loading_数值 | active_material_loading_单位 | active_material_loading_form | particle size_synthesis_temperature_1 | particle size_synthesis_time_1 | particle size_treatment_3 | crystal_structure_reference | nanorod_diameter_数值 | nanorod_diameter_单位 | nanorod_diameter_test_method | specific_capacity_electrolyte_1 | specific_capacity_potential_window_1 | specific_capacity_electrolyte_2 | specific_capacity_cell_type_2 | thermal_stability_temperature_range | electrical conductivity_light_condition_1 | electrical conductivity_light_condition_2 | electrical conductivity_light_condition_3 | electrical conductivity_light_condition_4 | electrical conductivity_light_condition_5 | electrical conductivity_light_condition_6 | electrical conductivity_material_form_6 | BET surface area_material_form_1 | BET surface area_material_form_2 | ON/OFF switching ratio_数值_1 | ON/OFF switching ratio_单位_1 | ON/OFF switching ratio_temperature_1 | ON/OFF switching ratio_humidity_1 | ON/OFF switching ratio_light_condition_1 | ON/OFF switching ratio_material_form_1 | ON/OFF switching ratio_数值_2 | ON/OFF switching ratio_单位_2 | ON/OFF switching ratio_temperature_2 | ON/OFF switching ratio_humidity_2 | ON/OFF switching ratio_light_condition_2 | ON/OFF switching ratio_material_form_2 | ON/OFF switching ratio_数值_3 | ON/OFF switching ratio_单位_3 | ON/OFF switching ratio_temperature_3 | ON/OFF switching ratio_humidity_3 | ON/OFF switching ratio_light_condition_3 | ON/OFF switching ratio_material_form_3 | activation energy_light_condition_1 | activation energy_material_form_1 | activation energy_light_condition_2 | activation energy_material_form_2 | activation energy_light_condition_3 | activation energy_material_form_3 | zeta potential_material_form_1 | zeta potential_material_form_2 | carbon_content_temperature_range | carbon_content_atmosphere | Li_diffusion_coefficient_数值 | Li_diffusion_coefficient_单位 | Li_diffusion_coefficient_test_method | Li_diffusion_coefficient_cycle_number | charge_transfer_resistance_current_density | charge_transfer_resistance_cycle_number | specific_capacity_description_1 | specific_capacity_capacity_retention_3 | thermal stability_decomposition_temperature | Ni-N bond length_coordination | π-π interaction distance_数值_1 | π-π interaction distance_单位_1 | π-π interaction distance_interaction_type_1 | π-π interaction distance_数值_2 | π-π interaction distance_单位_2 | π-π interaction distance_interaction_type_2 | lithium-ion storage capacity_数值 | lithium-ion storage capacity_单位 | lithium-ion storage capacity_current_density | lithium-ion storage capacity_voltage_window | lithium-ion storage capacity_electrolyte | rate capability_current_density | rate capability_cycle_number | zeta potential_state_1 | zeta potential_state_2 | copper content_数值 | copper content_单位 | copper content_test_method | Zn-O bond length_数值_1 | Zn-O bond length_单位_1 | Zn-O bond length_sample_1 | Zn-O bond length_test_method_1 | Zn-O bond length_数值_2 | Zn-O bond length_单位_2 | Zn-O bond length_sample_2 | Zn-O bond length_test_method_2 | Zn content_数值 | Zn content_单位 | Zn content_sample | Zn content_test_method | total pore volume_P/P₀ | CO₂ adsorption capacity_数值_1 | CO₂ adsorption capacity_单位_1 | CO₂ adsorption capacity_temperature_1 | CO₂ adsorption capacity_数值_2 | CO₂ adsorption capacity_单位_2 | CO₂ adsorption capacity_temperature_2 | isosteric heat of adsorption_数值 | isosteric heat of adsorption_单位 | isosteric heat of adsorption_gas | Faradaic efficiency_reaction_1 | Faradaic efficiency_reaction_2 | Faradaic efficiency_product_3 | Faradaic efficiency_reaction_3 | Faradaic efficiency_product_4 | Faradaic efficiency_reaction_4 | Faradaic efficiency_potential_5 | Faradaic efficiency_reaction_5 | current density_reaction | current density_duration | turnover number_reaction | faradaic efficiency_reaction | faradaic efficiency_potential | faradaic efficiency_cell_type | turnover frequency_reaction | turnover frequency_cell_type | current density_cell_type | cathodic energy efficiency_数值 | cathodic energy efficiency_单位 | cathodic energy efficiency_reaction | cathodic energy efficiency_potential | cathodic energy efficiency_electrolyte | cathodic energy efficiency_cell_type | photoconductivity_数值 | photoconductivity_单位 | photoconductivity_test_method | photoconductivity_excitation_wavelength | photoconductivity_pump_power | photoconductivity_temperature | band gap_k-line_1 | band gap_k-line_2 | band gap_calculation_method_3 | band gap_k-line_3 | band gap_calculation_method_4 | band gap_k-line_4 | interlayer distance_diffraction_plane | Cu-O bond distance_数值 | Cu-O bond distance_单位 | Cu-O bond distance_test_method | Cu-O bond distance_coordination_number | electrical conductivity_temperature_range_2 | optical band gap_atmosphere | Fe-S bond distance_数值 | Fe-S bond distance_单位 | Fe-S bond distance_test_method | Fe-Fe bond distance_数值 | Fe-Fe bond distance_单位 | Fe-Fe bond distance_test_method | diagonal Fe-S distance_数值 | diagonal Fe-S distance_单位 | diagonal Fe-S distance_test_method | fiber_diameter_数值 | fiber_diameter_单位 | fiber_diameter_observation_method | CO2 adsorption capacity_数值_1 | CO2 adsorption capacity_单位_1 | CO2 adsorption capacity_temperature_1 | CO2 adsorption capacity_pressure_1 | CO2 adsorption capacity_sample_form_1 | CO2 adsorption capacity_数值_2 | CO2 adsorption capacity_单位_2 | CO2 adsorption capacity_temperature_2 | CO2 adsorption capacity_pressure_2 | CO2 adsorption capacity_sample_form_2 | CO2/H2 selectivity_数值_1 | CO2/H2 selectivity_单位_1 | CO2/H2 selectivity_temperature_1 | CO2/H2 selectivity_pressure_1 | CO2/H2 selectivity_sample_form_1 | CO2/H2 selectivity_数值_2 | CO2/H2 selectivity_单位_2 | CO2/H2 selectivity_temperature_2 | CO2/H2 selectivity_pressure_2 | CO2/H2 selectivity_sample_form_2 | CO2/CH4 selectivity_数值_1 | CO2/CH4 selectivity_单位_1 | CO2/CH4 selectivity_temperature_1 | CO2/CH4 selectivity_pressure_1 | CO2/CH4 selectivity_sample_form_1 | CO2/CH4 selectivity_数值_2 | CO2/CH4 selectivity_单位_2 | CO2/CH4 selectivity_temperature_2 | CO2/CH4 selectivity_pressure_2 | CO2/CH4 selectivity_sample_form_2 | heat of adsorption_数值 | heat of adsorption_单位 | heat of adsorption_gas | heat of adsorption_uptake | activation energy_humidity_3 | IR vibration_数值_1 | IR vibration_单位_1 | IR vibration_test_method_1 | IR vibration_vibration_type_1 | IR vibration_数值_2 | IR vibration_单位_2 | IR vibration_test_method_2 | IR vibration_vibration_type_2 | IR vibration_数值_3 | IR vibration_单位_3 | IR vibration_test_method_3 | IR vibration_vibration_type_3 | IR vibration_数值_4 | IR vibration_单位_4 | IR vibration_test_method_4 | IR vibration_vibration_type_4 | IR vibration_数值_5 | IR vibration_单位_5 | IR vibration_test_method_5 | IR vibration_vibration_type_5 | IR vibration_数值_6 | IR vibration_单位_6 | IR vibration_test_method_6 | IR vibration_vibration_type_6 | IR vibration_数值_7 | IR vibration_单位_7 | IR vibration_test_method_7 | IR vibration_vibration_type_7 | activation energy_relative_humidity_3 | CO2 adsorption capacity_gas | selectivity coefficient_数值_1 | selectivity coefficient_单位_1 | selectivity coefficient_temperature_1 | selectivity coefficient_pressure_1 | selectivity coefficient_selectivity_1 | selectivity coefficient_数值_2 | selectivity coefficient_单位_2 | selectivity coefficient_temperature_2 | selectivity coefficient_pressure_2 | selectivity coefficient_selectivity_2 | heat of adsorption_uptake_quantity | EMI shielding effectiveness (SET)_数值_1 | EMI shielding effectiveness (SET)_单位_1 | EMI shielding effectiveness (SET)_frequency_range_1 | EMI shielding effectiveness (SET)_thickness_1 | EMI shielding effectiveness (SET)_form_1 | EMI shielding effectiveness (SET)_数值_2 | EMI shielding effectiveness (SET)_单位_2 | EMI shielding effectiveness (SET)_frequency_range_2 | EMI shielding effectiveness (SET)_thickness_2 | EMI shielding effectiveness (SET)_form_2 | specific shielding effectiveness (SSE/t)_数值 | specific shielding effectiveness (SSE/t)_单位 | specific shielding effectiveness (SSE/t)_frequency_range | specific shielding effectiveness (SSE/t)_thickness | specific shielding effectiveness (SSE/t)_form | semiconductor type_数值 | semiconductor type_单位 | semiconductor type_test_method | flat-band potential_数值 | flat-band potential_单位 | flat-band potential_reference_electrode | flat-band potential_electrolyte | photocurrent_数值 | photocurrent_单位 | photocurrent_light_source | photocurrent_intensity | relative humidity resistance_数值 | relative humidity resistance_单位 | relative humidity resistance_test_method | signal-to-noise ratio_数值_1 | signal-to-noise ratio_单位_1 | signal-to-noise ratio_analyte_1 | signal-to-noise ratio_concentration_1 | signal-to-noise ratio_数值_2 | signal-to-noise ratio_单位_2 | signal-to-noise ratio_analyte_2 | signal-to-noise ratio_concentration_2 | S···S distance_数值 | S···S distance_单位 | S···S distance_test_method | zeta_potential_数值 | zeta_potential_单位 | zeta_potential_test_method | zeta_potential_state | particle_size_state | ECL_intensity_数值 | ECL_intensity_单位 | ECL_intensity_coreactant | ECL_intensity_electrolyte | ECL_intensity_scan_rate | ECL_intensity_potential_range | electrical_conductivity_MXene_content | ECL_intensity_MXene_content | ECL_enhancement_factor_数值 | ECL_enhancement_factor_单位 | ECL_enhancement_factor_comparison | emission_wavelength_数值_1 | emission_wavelength_单位_1 | emission_wavelength_emission_type_1 | emission_wavelength_数值_2 | emission_wavelength_单位_2 | emission_wavelength_emission_type_2 | electron_transfer_resistance_数值 | electron_transfer_resistance_单位 | electron_transfer_resistance_test_method | electron_transfer_resistance_electrolyte | relative conductance response_数值 | relative conductance response_单位 | relative conductance response_analyte | relative conductance response_concentration | relative conductance response_temperature | recovery time_analyte | RH resistance_数值 | RH resistance_单位 | RH resistance_definition | power consumption_数值 | power consumption_单位 | power consumption_test_method | lithium-ion capacity_数值 | lithium-ion capacity_单位 | lithium-ion capacity_current_density | lithium-ion capacity_test_form | ORR half-wave potential_reference | metal content_note_1 | metal content_note_2 | in-plane metal-metal distance_数值 | in-plane metal-metal distance_单位 | in-plane metal-metal distance_note | NO2 sensing response_数值 | NO2 sensing response_单位 | NO2 sensing response_gas_concentration | NO2 sensing response_temperature | NO2 sensing response_relative_humidity | NO2 detection limit_数值 | NO2 detection limit_单位 | NO2 detection limit_test_method | NO2 detection limit_response_value | response time_definition | response coefficient of variation_数值 | response coefficient of variation_单位 | response coefficient of variation_gas_concentration | response coefficient of variation_cycles | pore_diameter_test_method | particle_size_state_2 | hydrophobicity_数值 | hydrophobicity_单位 | microporous surface area_数值 | microporous surface area_单位 | microporous surface area_activation_temperature | microporous surface area_activation_pressure | microporous surface area_activation_time | external surface area_activation_temperature | external surface area_activation_pressure | external surface area_activation_time | specific capacity_scan_rate_1 | total capacity_数值 | total capacity_单位 | total capacity_calculation_method | surface-controlled capacity_数值 | surface-controlled capacity_单位 | surface-controlled capacity_calculation_method | bulk-controlled capacity_数值 | bulk-controlled capacity_单位 | bulk-controlled capacity_calculation_method | capacity retention_comparison | capacity retention_voltage_window | band_gap_test_method_1 | band_gap_sample_form_1 | band_gap_test_method_2 | band_gap_calculation_model_2 | π-π_stack_distance_数值_1 | π-π_stack_distance_单位_1 | π-π_stack_distance_measurement_method_1 | π-π_stack_distance_interaction_type_1 | π-π_stack_distance_数值_2 | π-π_stack_distance_单位_2 | π-π_stack_distance_measurement_method_2 | π-π_stack_distance_interaction_type_2 | Ag-Ag_distance_数值 | Ag-Ag_distance_单位 | Ag-Ag_distance_measurement_method | solvent_weight_loss_数值 | solvent_weight_loss_单位 | solvent_weight_loss_temperature_range | solvent_weight_loss_atmosphere | interplanar distance_molecular_pair_1 | interplanar distance_molecular_pair_2 | interplanar distance_molecular_pair | lateral crystallite size_数值_1 | lateral crystallite size_单位_1 | lateral crystallite size_standing_time_1 | lateral crystallite size_test_method_1 | lateral crystallite size_数值_2 | lateral crystallite size_单位_2 | lateral crystallite size_standing_time_2 | lateral crystallite size_test_method_2 | lateral crystallite size_数值_3 | lateral crystallite size_单位_3 | lateral crystallite size_standing_time_3 | lateral crystallite size_test_method_3 | thickness_standing_time_1 | thickness_standing_time_2 | thickness_standing_time_3 | thickness_test_method_3 | thickness_数值_4 | thickness_单位_4 | thickness_standing_time_4 | thickness_test_method_4 | thickness_数值_5 | thickness_单位_5 | thickness_standing_time_5 | thickness_test_method_5 | Co₉S₈ content_数值 | Co₉S₈ content_单位 | Co₉S₈ content_test_method | OER potential at 10 mA cm⁻²_reference | open circuit potential_数值 | open circuit potential_单位 | open circuit potential_battery_type | SBET_数值_1 | SBET_单位_1 | SBET_morphology_1 | SBET_数值_2 | SBET_单位_2 | SBET_morphology_2 | SBET_数值_3 | SBET_单位_3 | SBET_morphology_3 | SBET_数值_4 | SBET_单位_4 | SBET_morphology_4 | SBET_数值_5 | SBET_单位_5 | SBET_morphology_5 | capacity retention_morphology | gas sensing response_morphology | response time_gas_1 | response time_concentration_1 | response time_morphology_1 | response time_gas_2 | response time_concentration_2 | response time_morphology_2 | limit of detection_morphology | SBET_morphology | specific surface area_pyrolysis_temperature_1 | specific surface area_pyrolysis_temperature_2 | specific surface area_post_treatment_2 | half-wave potential_loading | half-wave potential_pyrolysis_temperature | peroxide yield_数值 | peroxide yield_单位 | peroxide yield_test_method | peroxide yield_electrolyte | peroxide yield_pyrolysis_temperature | Zn content_数值_1 | Zn content_单位_1 | Zn content_test_method_1 | Zn content_pyrolysis_temperature_1 | Zn content_数值_2 | Zn content_单位_2 | Zn content_test_method_2 | Zn content_pyrolysis_temperature_2 | Zn content_post_treatment_2 | interlayer spacing_plane | Zn²⁺ diffusion coefficient_数值 | Zn²⁺ diffusion coefficient_单位 | Zn²⁺ diffusion coefficient_test_method | Zn²⁺ diffusion coefficient_current_density | BET surface area_test_form | reversible capacity_current_rate_2 | reversible capacity_current_rate_3 | reversible capacity_cycles_3 | reversible capacity_数值_4 | reversible capacity_单位_4 | reversible capacity_current_rate_4 | reversible capacity_cycles_4 | reversible capacity_application_4 | reversible capacity_数值_5 | reversible capacity_单位_5 | reversible capacity_current_rate_5 | reversible capacity_cycles_5 | reversible capacity_application_5 | reversible capacity_数值_6 | reversible capacity_单位_6 | reversible capacity_current_rate_6 | reversible capacity_cycles_6 | reversible capacity_application_6 | reversible capacity_数值_7 | reversible capacity_单位_7 | reversible capacity_current_rate_7 | reversible capacity_cycles_7 | reversible capacity_application_7 | reversible capacity_数值_8 | reversible capacity_单位_8 | reversible capacity_current_rate_8 | reversible capacity_cycles_8 | reversible capacity_application_8 | coulombic efficiency_discharge_rate | film thickness_application | film area_数值 | film area_单位 | film area_application | optical modulation range_electrolyte_1 | optical modulation range_electrolyte_2 | optical modulation range_electrolyte_3 | optical modulation range_electrolyte_4 | optical modulation range_electrolyte_5 | optical modulation range_electrolyte_6 | optical modulation range_electrolyte_7 | optical modulation range_数值_8 | optical modulation range_单位_8 | optical modulation range_electrolyte_8 | optical modulation range_wavelength_8 | optical modulation range_数值_9 | optical modulation range_单位_9 | optical modulation range_electrolyte_9 | optical modulation range_wavelength_9 | optical modulation range_数值_10 | optical modulation range_单位_10 | optical modulation range_electrolyte_10 | optical modulation range_wavelength_10 | coloration time_数值_1 | coloration time_单位_1 | coloration time_electrolyte_1 | coloration time_wavelength_1 | coloration time_voltage_1 | coloration time_数值_2 | coloration time_单位_2 | coloration time_electrolyte_2 | coloration time_wavelength_2 | coloration time_voltage_2 | coloration time_数值_3 | coloration time_单位_3 | coloration time_electrolyte_3 | coloration time_wavelength_3 | coloration time_voltage_3 | coloration time_数值_4 | coloration time_单位_4 | coloration time_electrolyte_4 | coloration time_wavelength_4 | coloration time_voltage_4 | coloration time_数值_5 | coloration time_单位_5 | coloration time_electrolyte_5 | coloration time_wavelength_5 | coloration time_voltage_5 | coloration time_数值_6 | coloration time_单位_6 | coloration time_electrolyte_6 | coloration time_wavelength_6 | coloration time_voltage_6 | coloration time_数值_7 | coloration time_单位_7 | coloration time_electrolyte_7 | coloration time_wavelength_7 | coloration time_voltage_7 | coloration time_数值_8 | coloration time_单位_8 | coloration time_electrolyte_8 | coloration time_wavelength_8 | coloration time_voltage_8 | coloration time_数值_9 | coloration time_单位_9 | coloration time_electrolyte_9 | coloration time_wavelength_9 | coloration time_voltage_9 | bleaching time_electrolyte_1 | bleaching time_electrolyte_2 | bleaching time_electrolyte_3 | bleaching time_electrolyte_4 | bleaching time_数值_5 | bleaching time_单位_5 | bleaching time_electrolyte_5 | bleaching time_wavelength_5 | bleaching time_voltage_5 | bleaching time_数值_6 | bleaching time_单位_6 | bleaching time_electrolyte_6 | bleaching time_wavelength_6 | bleaching time_voltage_6 | bleaching time_数值_7 | bleaching time_单位_7 | bleaching time_electrolyte_7 | bleaching time_wavelength_7 | bleaching time_voltage_7 | bleaching time_数值_8 | bleaching time_单位_8 | bleaching time_electrolyte_8 | bleaching time_wavelength_8 | bleaching time_voltage_8 | bleaching time_数值_9 | bleaching time_单位_9 | bleaching time_electrolyte_9 | bleaching time_wavelength_9 | bleaching time_voltage_9 | coloring efficiency_数值_1 | coloring efficiency_单位_1 | coloring efficiency_electrolyte_1 | coloring efficiency_wavelength_1 | coloring efficiency_数值_2 | coloring efficiency_单位_2 | coloring efficiency_electrolyte_2 | coloring efficiency_wavelength_2 | coloring efficiency_数值_3 | coloring efficiency_单位_3 | coloring efficiency_electrolyte_3 | coloring efficiency_wavelength_3 | coloring efficiency_数值_4 | coloring efficiency_单位_4 | coloring efficiency_electrolyte_4 | coloring efficiency_wavelength_4 | ion diffusion coefficient (EIS)_electrolyte_1 | ion diffusion coefficient (EIS)_electrolyte_2 | ion diffusion coefficient (EIS)_electrolyte_3 | ion diffusion coefficient (EIS)_electrolyte_4 | ion diffusion coefficient (CV)_electrolyte_1 | ion diffusion coefficient (CV)_scan_rate_1 | ion diffusion coefficient (CV)_electrolyte_2 | ion diffusion coefficient (CV)_scan_rate_2 | ion diffusion coefficient (CV)_electrolyte_3 | ion diffusion coefficient (CV)_scan_rate_3 | ion diffusion coefficient (CV)_electrolyte_4 | ion diffusion coefficient (CV)_scan_rate_4 | redox potential_electrolyte_3 | redox potential_数值_4 | redox potential_单位_4 | redox potential_electrolyte_4 | redox potential_process_4 | cycling stability_wavelength | reversible capacity_test_method | capacity retention_shelf_time | specific capacity_test_method_2 | initial discharge capacity_composition | Fermi_level_数值 | Fermi_level_单位 | Fermi_level_material_form | gas_sensing_response_数值 | gas_sensing_response_单位 | gas_sensing_response_target_gas | gas_sensing_response_concentration_range | selectivity_数值_1 | selectivity_单位_1 | selectivity_target_gas_1 | selectivity_concentration_1 | selectivity_数值_2 | selectivity_单位_2 | selectivity_target_gas_2 | selectivity_concentration_2 | charge_transfer_数值 | charge_transfer_单位 | charge_transfer_adsorbate | charge_transfer_calculation_method | slipping distance_数值 | slipping distance_单位 | slipping distance_temperature | slipping distance_pressure | slipping distance_test_method | SBET_test_method | SBET_pressure | CO production rate_数值 | CO production rate_单位 | CO production rate_light_source | CO production rate_catalyst_amount | CO production rate_reaction_time | CO production rate_CO₂_purity | CO production total_数值 | CO production total_单位 | CO production total_light_source | CO production total_catalyst_amount | CO production total_reaction_time | CO production total_CO₂_purity | CH₄ production_数值 | CH₄ production_单位 | CH₄ production_light_source | CH₄ production_catalyst_amount | CH₄ production_reaction_time | CH₄ production_CO₂_purity | O₂ production_数值 | O₂ production_单位 | O₂ production_light_source | O₂ production_catalyst_amount | O₂ production_reaction_time | selectivity_reaction_time | flat-band potential_test_method | conduction band_数值 | conduction band_单位 | conduction band_pH | conduction band_calculation_method | valence band_数值 | valence band_单位 | valence band_pH | valence band_calculation_method | ZnS_content_数值 | ZnS_content_单位 | ZnS_content_test_method | ZnS_particle_size_数值 | ZnS_particle_size_单位 | ZnS_particle_size_test_method | crystal_phase_JCPDS | FWHM_数值 | FWHM_单位 | FWHM_plane | FWHM_test_method | Raman_ID/IG_数值 | Raman_ID/IG_单位 | Raman_ID/IG_test_method | specific_capacity_application_1 | specific_capacity_application_2 | K-ion_diffusion_coefficient_数值_1 | K-ion_diffusion_coefficient_单位_1 | K-ion_diffusion_coefficient_state_1 | K-ion_diffusion_coefficient_数值_2 | K-ion_diffusion_coefficient_单位_2 | K-ion_diffusion_coefficient_state_2 | minimum_reflection_loss_数值 | minimum_reflection_loss_单位 | minimum_reflection_loss_filler_loading | minimum_reflection_loss_frequency_range | effective_absorption_bandwidth_filler_loading | effective_absorption_bandwidth_frequency_range | element_composition_数值 | element_composition_单位 | element_composition_test_method | Joule_heating_temperature_数值_1 | Joule_heating_temperature_单位_1 | Joule_heating_temperature_voltage_1 | Joule_heating_temperature_time_1 | Joule_heating_temperature_数值_2 | Joule_heating_temperature_单位_2 | Joule_heating_temperature_voltage_2 | Joule_heating_temperature_time_2 | heating_rate_数值 | heating_rate_单位 | heating_rate_voltage | cooling_rate_数值 | cooling_rate_单位 | cooling_rate_temperature_range | saturation_magnetization_material_form | saturation_magnetization_temperature | color_数值 | color_单位 | color_material_form | magnetic_property_数值 | magnetic_property_单位 | magnetic_property_material_form | magnetic_property_test_method | electrical conductivity_growth_cycles | HOMO level_temperature | LUMO level_calculation_method | thickness per cycle_数值 | thickness per cycle_单位 | thickness per cycle_synthesis_method | magnetoresistance_数值 | magnetoresistance_单位 | magnetoresistance_temperature | magnetoresistance_current | magnetoresistance_device_structure | activation energy_material_state | iodine adsorption capacity_数值 | iodine adsorption capacity_单位 | iodine adsorption capacity_adsorption_time | iodine adsorption capacity_iodine_concentration | iodine adsorption capacity_temperature | iodine adsorption capacity_medium | hydrogen bond distance_数值_1 | hydrogen bond distance_单位_1 | hydrogen bond distance_bond_type_1 | hydrogen bond distance_数值_2 | hydrogen bond distance_单位_2 | hydrogen bond distance_bond_type_2 | centroid-centroid distance_数值 | centroid-centroid distance_单位 | centroid-centroid distance_interaction_type | S...S distance_interaction_type | photocatalytic CO production rate_数值 | photocatalytic CO production rate_单位 | photocatalytic CO production rate_light_source | photocatalytic CO production rate_wavelength | photocatalytic CO production rate_solvent | photocatalytic CO production rate_sacrificial_agent | photocatalytic CO production rate_catalyst_loading | photocatalytic CO production rate_reaction_volume | photocatalytic CO production rate_数值_1 | photocatalytic CO production rate_单位_1 | photocatalytic CO production rate_light_source_1 | photocatalytic CO production rate_wavelength_1 | photocatalytic CO production rate_solvent_1 | photocatalytic CO production rate_sacrificial_agent_1 | photocatalytic CO production rate_catalyst_loading_1 | photocatalytic CO production rate_reaction_volume_1 | photocatalytic CO production rate_数值_2 | photocatalytic CO production rate_单位_2 | photocatalytic CO production rate_light_source_2 | photocatalytic CO production rate_reference_2 | photocatalytic CO production rate_pyrrole_loading | electrical conductivity_pyrrole_loading | photocatalytic CO production rate_note | electrical_conductivity_atmosphere | gas_sensing_response_temperature_1 | gas_sensing_response_humidity_1 | gas_sensing_response_temperature_2 | gas_sensing_response_humidity_2 | response_time_gas | response_time_temperature | response_time_humidity | recovery_time_数值 | recovery_time_单位 | recovery_time_gas | recovery_time_temperature | recovery_time_humidity | limit_of_detection_数值 | limit_of_detection_单位 | limit_of_detection_gas | limit_of_detection_temperature | limit_of_detection_humidity | gas_sensing_response_gas | gas_sensing_response_temperature | gas_sensing_response_humidity | Pd_nanoparticle_size_数值 | Pd_nanoparticle_size_单位 | Pd_nanoparticle_size_test_method | lattice constant_pressure | IG/ID ratio_数值 | IG/ID ratio_单位 | IG/ID ratio_test_method | electrical conductivity_doping_amount_1 | electrical conductivity_doping_amount_2 | electrical conductivity_doping_amount_3 | lattice distance_数值 | lattice distance_单位 | lattice distance_test_method | lattice distance_crystal_plane | zeta potential_数值_3 | zeta potential_单位_3 | zeta potential_state_3 | optical contrast ratio_数值 | optical contrast ratio_单位 | optical contrast ratio_wavelength | optical contrast ratio_film_thickness | optical contrast ratio_potential_range | switching time coloration_definition | switching time coloration_wavelength | switching time coloration_potential | switching time bleaching_definition | switching time bleaching_wavelength | switching time bleaching_potential | redox potential anodic_数值 | redox potential anodic_单位 | redox potential anodic_reference_electrode | redox potential anodic_scan_rate | redox potential cathodic_数值 | redox potential cathodic_单位 | redox potential cathodic_reference_electrode | redox potential cathodic_scan_rate | ESR g-factor_state | ESR g-factor_atmosphere | specific energy_power_density_1 | specific energy_test_method_1 | specific energy_power_density_2 | specific energy_test_method_2 | density_state_1 | density_state_2 | single molecule magnetism_数值 | single molecule magnetism_单位 | single molecule magnetism_test_method | volumetric specific energy_数值_1 | volumetric specific energy_单位_1 | volumetric specific energy_power_density_1 | volumetric specific energy_test_method_1 | volumetric specific energy_数值_2 | volumetric specific energy_单位_2 | volumetric specific energy_power_density_2 | volumetric specific energy_test_method_2 | molar susceptibility_数值 | molar susceptibility_单位 | molar susceptibility_test_method | reversible capacity_voltage_range_2 | transmittance_wavelength | sheet resistance_test_form | exchange current density_application | specific surface area_description | area capacitance_数值 | area capacitance_单位 | area capacitance_application | volume capacitance_数值 | volume capacitance_单位 | volume capacitance_application | area capacitance_test_form | volume capacitance_test_form | limiting current density_rotation_rate | electron transfer number_数值_1 | electron transfer number_单位_1 | electron transfer number_test_method_1 | electron transfer number_potential_1 | electron transfer number_数值_2 | electron transfer number_单位_2 | electron transfer number_test_method_2 | electron transfer number_potential_range_2 | H₂O₂ yield_potential_range | H₂O₂ yield_test_method | Tafel slope_rotation_rate | activity retention_数值 | activity retention_单位 | activity retention_test_method | activity retention_time | activity retention_potential | dissolution potential_pH | magnetic moment_calculation_method | NRR limiting potential_数值_1 | NRR limiting potential_单位_1 | NRR limiting potential_reaction_pathway_1 | NRR limiting potential_calculation_method_1 | NRR limiting potential_temperature_1 | NRR limiting potential_数值_2 | NRR limiting potential_单位_2 | NRR limiting potential_reaction_pathway_2 | NRR limiting potential_calculation_method_2 | NRR limiting potential_temperature_2 | selectivity potential difference_数值 | selectivity potential difference_单位 | selectivity potential difference_comparison | selectivity potential difference_calculation_method | HER limiting potential_temperature | OER overpotential_application | electrical conductivity_application_3 | HER Tafel slope_数值 | HER Tafel slope_单位 | HER Tafel slope_electrolyte | HER Tafel slope_application | electrical conductivity_doping_time_1 | electrical conductivity_doping_method_1 | electrical conductivity_doping_state_2 | specific surface area_isotherm_type | nitrobenzene detection sensitivity_数值_1 | nitrobenzene detection sensitivity_单位_1 | nitrobenzene detection sensitivity_concentration_range_1 | nitrobenzene detection sensitivity_method_1 | nitrobenzene detection sensitivity_electrolyte_1 | nitrobenzene detection sensitivity_数值_2 | nitrobenzene detection sensitivity_单位_2 | nitrobenzene detection sensitivity_concentration_range_2 | nitrobenzene detection sensitivity_method_2 | nitrobenzene detection sensitivity_electrolyte_2 | reduction peak potential_数值_1 | reduction peak potential_单位_1 | reduction peak potential_analyte_1 | reduction peak potential_method_1 | reduction peak potential_electrolyte_1 | reduction peak potential_scan_rate_1 | reduction peak potential_peak_assignment_1 | reduction peak potential_数值_2 | reduction peak potential_单位_2 | reduction peak potential_analyte_2 | reduction peak potential_method_2 | reduction peak potential_electrolyte_2 | reduction peak potential_scan_rate_2 | reduction peak potential_peak_assignment_2 | oxidation peak potential_method | oxidation peak potential_scan_rate | oxidation peak potential_peak_assignment | overpotential at 10 mA cm⁻²_数值 | overpotential at 10 mA cm⁻²_单位 | overpotential at 10 mA cm⁻²_electrolyte | overpotential at 10 mA cm⁻²_temperature | charge-transfer resistance_potential | charge-transfer resistance_temperature | double-layer capacitance_temperature | current density at 1.7 V vs RHE_数值 | current density at 1.7 V vs RHE_单位 | current density at 1.7 V vs RHE_electrolyte | current density at 1.7 V vs RHE_temperature | XRD diffraction pattern_数值 | XRD diffraction pattern_单位 | XRD diffraction pattern_test_method | FT-IR absorption bands_数值_1 | FT-IR absorption bands_单位_1 | FT-IR absorption bands_assignment_1 | FT-IR absorption bands_test_method_1 | FT-IR absorption bands_数值_2 | FT-IR absorption bands_单位_2 | FT-IR absorption bands_assignment_2 | FT-IR absorption bands_test_method_2 | FT-IR absorption bands_数值_3 | FT-IR absorption bands_单位_3 | FT-IR absorption bands_assignment_3 | FT-IR absorption bands_test_method_3 | electrical conductivity_evidence | potentiometric response slope_数值 | potentiometric response slope_单位 | potentiometric response slope_analyte | potentiometric response slope_electrode_composition | potentiometric response slope_linear_range | detection limit_electrode_composition | response time_direction_1 | response time_analyte_1 | response time_direction_2 | response time_analyte_2 | stability_performance | electrical conductivity_Ag_content | EMI shielding effectiveness_Ag_content | EMI shielding effectiveness_Ag_content_1 | EMI shielding effectiveness_form_1 | EMI shielding effectiveness_thickness_1 | EMI shielding effectiveness_frequency_band_2 | EMI shielding effectiveness_bending_cycles_2 | EMI shielding effectiveness_Ag_content_2 | EMI shielding effectiveness_form_2 | EMI shielding effectiveness_thickness_2 | EMI shielding effectiveness_frequency_band_3 | EMI shielding effectiveness_bending_cycles_3 | EMI shielding effectiveness_Ag_content_3 | EMI shielding effectiveness_form_3 | EMI shielding effectiveness_thickness_3 | EMI shielding effectiveness_frequency_band_4 | EMI shielding effectiveness_bending_cycles_4 | EMI shielding effectiveness_Ag_content_4 | EMI shielding effectiveness_form_4 | EMI shielding effectiveness_thickness_4 | tensile strength_Ag_content | elongation at break_数值 | elongation at break_单位 | elongation at break_Ag_content | elongation at break_form | Langmuir_surface_area_数值 | Langmuir_surface_area_单位 | Langmuir_surface_area_test_method | Langmuir_surface_area_temperature | O2_detection_limit_数值_1 | O2_detection_limit_单位_1 | O2_detection_limit_method_1 | O2_detection_limit_bias_voltage_1 | O2_detection_limit_数值_2 | O2_detection_limit_单位_2 | O2_detection_limit_method_2 | O2_detection_limit_bias_voltage_2 | O2_detection_limit_数值_3 | O2_detection_limit_单位_3 | O2_detection_limit_method_3
66 | PTC-Fe | Fe(C24S12) | 2020 | 10.1016/j.xcrp.2020.100004 | Conductive MOFs | Fe(II) | square planar | square planar | mononuclear iron center | no | 1,2,3,4,5,6,7,8,9,10,11,12-perthiolated coronene (PTC) | thiol | planar coronene | hexagonal | 2D | hexagonal | P6/mmm | Hydrothermal synthesis | Hydrothermal process | unspecified |  | water | [49 empty] | 10 | S cm⁻¹ | unspecified |  | room temperature | [169 empty] | unspecified
78 | PTC-Fe | Fe(C24S12) | 2020 | 10.1016/j.xcrp.2020.100004 | Conductive MOFs | Fe(II) | square planar | square planar | mononuclear | No | 1,2,3,4,5,6,7,8,9,10,11,12-perthiolated coronene (PTC) | thiol | planar | hexagonal | 2D | hexagonal | unspecified | Hydrothermal synthesis | Hydrothermal process at 150 °C | 150 °C |  | water | [49 empty] | 10 | S cm⁻¹ | unspecified |  | room temperature | [169 empty] | unspecified
1804 | [HN(CH3)2][Mn(HCO2)3] | C15H15MnN3O18 | 2023 | 10.1039/D3MA00562C | Highly conductive three-dimensional metal organic frameworks from small in situ generated ligands | Mn(II) | octahedral | octahedral | single metal center | no | formate | carboxylate | bridging | unspecified | 3D | Trigonal | R-3c | Method A: 2 mmol manganese chloride, 15 mL DMF, and 2 mL dilute hydrochloric acid in 50 mL Teflon-lined autoclave, heated at 120 °C for 2 days, cooled to room temperature at 10 °C h⁻¹ | Hydrothermal process at 120 °C for 2 days | 120 °C | autogenous | DMF with HCl |  |  |  |  | 0.4237 | S cm⁻¹ | two-probe |  | 30 °C | 47.846 | S cm⁻¹ | two-probe |  | 50 °C | [40 empty] | 0.00731 | eV | [80 empty] | temperature dependent conductivity | [9 empty] | 60% RH |  | unspecified | [31 empty] | pellet | pellet | [18 empty] | 1.97 | eV | [140 empty] | DFT/PBE0/def2TZVP | [2117 empty] | 1.897 | g cm⁻³ | [1375 empty] | 1295.50 | Å³ | [1148 empty] | 298 K | 298 K
1157 | PTC-Fe | Fe(C₂₄H₆S₁₂) | 2020 | 10.1007/s11426-020-9791-2 | 2D conductive metal-organic frameworks for electronics and spintronics | Fe |  |  |  |  | 1,2,3,4,5,6,7,8,9,10,11,12-perthiolated coronene (PTC) | -SH | planar |  | 2D | [44 empty] | 210 | m²/g |  | unspecified | [8 empty] | 10 | S cm⁻¹ |  |  | room temperature | [99 empty] | pellet
625 | PB (Prussian Blue) | Fe4[Fe(CN)6]3 | 2022 | 10.1021/acsaem.lc03713 | Built-in Electric Field Directs Electron Transport at Ultrathin Ni(OH)2/Metal-Organic Framework Interface for Efficient Photocatalytic CO2 Reduction | Fe(II), Fe(III) | octahedral | octahedral | Fe-CN-Fe bridges | unspecified | cyanide (CN-) | cyanide | linear | unspecified | 3D | cubic | Fm-3m | PVP (3.8 g) and K4Fe(CN)6·3H2O (0.12 g) were added to aqueous HCl (0.1 M, 50 mL) under magnetic stirring. The mixture was stirred at room temperature for 30 min, ultrasonicated for 30 min, and finally heated at 80°C for 24 h. | Hydrothermal synthesis at 80°C for 24 h in HCl aqueous solution | 80°C |  | water with HCl | [49 empty] | good | unspecified | unspecified | [144 empty] | 3.01 | m²/g | N₂ adsorption-desorption |  | 3.32 | eV |  |  |  |  | unspecified | [1335 empty] | Tauc plot | [5038 empty] | 3.11 | cm³/g | CO2 adsorption | unspecified | -0.22 | eV vs NHE | Mott-Schottky analysis | 3.10 | eV vs NHE | Mott-Schottky analysis | -0.32 | V vs SCE | Mott-Schottky analysis
6 | Co2(AnBHB) | Co2(C28H12O8) | 2020 | 10.1021/acs.chemrev.9b00766 | Electrically Conductive Metal-Organic Frameworks | Co(II) | octahedral | octahedral | rod-based SBU | unspecified | 4,4'-(anthracene-9,10-diyl)bis(2-hydroxybenzoate) (AnBHB) | carboxylate, hydroxy | linear | MOF-74/CPO-27 | 3D | hexagonal | unspecified | Solvothermal synthesis with Co(II) salt and AnBHB linker | Solvothermal process | unspecified | unspecified | unspecified |  |  |  |  | 4e-8 | S/cm | van der Pauw pellet | unspecified | unspecified | [28 empty] | 1213 | m²/g | N₂ | 77 K | [8 empty] | 4e-8 | S/cm | van der Pauw pellet | unspecified | unspecified
7 | Mg2(AnBHB) | Mg2(C28H12O8) | 2020 | 10.1021/acs.chemrev.9b00766 | Electrically Conductive Metal-Organic Frameworks | Mg(II) | octahedral | octahedral | rod-based SBU | unspecified | 4,4'-(anthracene-9,10-diyl)bis(2-hydroxybenzoate) (AnBHB) | carboxylate, hydroxy | linear | MOF-74/CPO-27 | 3D | hexagonal | unspecified | Solvothermal synthesis with Mg(II) salt and AnBHB linker | Solvothermal process | unspecified | unspecified | unspecified |  |  |  |  | 5e-9 | S/cm | van der Pauw pellet | unspecified | unspecified | [28 empty] | 1137 | m²/g | N₂ | 77 K | [8 empty] | 5e-9 | S/cm | van der Pauw pellet | unspecified | unspecified
2053 | [Mn(BDDTC)(DMF)2]·0.9DMF | MnC14H18S4N2O2·0.9C3H7NO | 2024 | 10.1021/acs.inorgchem.3c02471 | Benzene-1,4-Di(dithiocarboxylate) Linker-Based Coordination Polymers of Mn2+, Zn2+, and Mixed-Valence Fe2+/3+ | Mn(II) | octahedral | distorted octahedral | mononuclear | no | benzene-1,4-di(dithiocarboxylate) (BDDTC2-) | dithiocarboxylate | linear | 1D chain | 1D | triclinic | P-1 | Solvothermal reaction of Mn(OTf)2 and Na2BDDTC in DMF at 60 °C for 48 hours | Solvothermal process at 60 °C for 48 h | 60 °C |  | DMF | [49 empty] | 2e-12 | S cm⁻¹ | two-probe |  | room temperature | [568 empty] | pressed pellet | [7548 empty] | 400 | °C | synthetic air | 10 °C min⁻¹ | [3645 empty] | 9.753 | Å | 2.5601 | Å | Mn1-S1 | 2.6638 | Å | Mn1-S2 | 2.6002 | Å | Mn1-S3 | 2.5691 | Å | Mn1-S4 | 2.130 | Å | Mn1-O1 | 2.176 | Å | Mn1-O2 | along crystallographic b-axis
3266 | tm-NiCu₂BHT | NiCu₂BHT | 2025 | 10.1002/smll.202503227 | Rationally Engineered Heterometallic Metalladithiolene Coordination Nanosheets with Defined Atomic Arrangements | Ni(II), Cu(II) | octahedral | octahedral | heterometallic | unspecified | benzenehexathiol (BHT) | thiol | planar hexagonal | unspecified | 2D | unspecified | unspecified | Transmetallation reaction of NiBHT film with CuCl₂ aqueous solution | Immerse NiBHT film in CuCl₂ aqueous solution (1-5 mM) for specified time | room temperature | ambient | water | [49 empty] | 3.2e-1 | S cm⁻¹ | two-terminal method | [101 empty] | film | [3604 empty] | interdigitated array electrodes | Ni:Cu = 31:69 | atomic ratio | SEM-EDS | Ni:Cu = 4:96 | atomic ratio | SEM-EDS | 5 min | 5 mM | 48 h | 5 mM | 5.3e-1 | mM⁻¹ min⁻¹ | NiBHT → tm-NiCu₂BHT | 5 mM | 2.1e-3 | mM⁻¹ min⁻¹ | tm-NiCu₂BHT → tm-CuBHT | 5 mM
10 | Zn2(AnBHB) | Zn2(C28H12O8) | 2020 | 10.1021/acs.chemrev.9b00766 | Electrically Conductive Metal-Organic Frameworks | Zn(II) | octahedral | octahedral | rod-based SBU | unspecified | 4,4'-(anthracene-9,10-diyl)bis(2-hydroxybenzoate) (AnBHB) | carboxylate, hydroxy | linear | MOF-74/CPO-27 | 3D | hexagonal | unspecified | Solvothermal synthesis with Zn(II) salt and AnBHB linker | Solvothermal process | unspecified | unspecified | unspecified |  |  |  |  | 6e-8 | S/cm | van der Pauw pellet | unspecified | unspecified | [28 empty] | 1124 | m²/g | N₂ | 77 K | [8 empty] | 6e-8 | S/cm | van der Pauw pellet | unspecified | unspecified
11 | Cd(1,2,3-triazolate)2 | Cd(C2H2N3)2 | 2020 | 10.1021/acs.chemrev.9b00766 | Electrically Conductive Metal-Organic Frameworks | Cd(II) | octahedral | octahedral | 3D network | unspecified | 1,2,3-triazolate | azolate | tridentate | diamond | 3D | unspecified | unspecified | Solvothermal synthesis with Cd(II) salt and 1,2,3-triazole | Solvothermal process | unspecified | unspecified | unspecified |  |  |  |  | 1.4e-13 | S/cm | 2-probe pellet | unspecified | unspecified | 0.75 | eV | unspecified | [37 empty] | 1.4e-13 | S/cm | 2-probe pellet | unspecified | unspecified | 0.75 | eV | unspecified
12 | Co(1,2,3-triazolate)2 | Co(C2H2N3)2 | 2020 | 10.1021/acs.chemrev.9b00766 | Electrically Conductive Metal-Organic Frameworks | Co(II) | octahedral | octahedral | 3D network | unspecified | 1,2,3-triazolate | azolate | tridentate | diamond | 3D | unspecified | unspecified | Solvothermal synthesis with Co(II) salt and 1,2,3-triazole | Solvothermal process | unspecified | unspecified | unspecified |  |  |  |  | 5.1e-14 | S/cm | 2-probe pellet | unspecified | unspecified | 0.64 | eV | unspecified | [37 empty] | 5.1e-14 | S/cm | 2-probe pellet | unspecified | unspecified | 0.64 | eV | unspecified
1412 | truxone-Cu MOF | (C₂₇O₉)₂Cu₃ | 2021 | 10.1021/acs.jpcc.1c03418 | Truxone-Based Conductive Metal-Organic Frameworks for the Oxygen Reductive Reaction | Cu(I)/Cu(II) | octahedral | octahedral | Cu₃ cluster | unspecified | 2,3,7,8,12,13-hexahydroxyl truxone | hydroxyl, carbonyl | C₃ν-symmetric | Kagome | 2D | Hexagonal | unspecified | Liquid-liquid interfacial polymerization at the ethyl acetate/water interface | Interfacial polymerization at 30°C for 48 h | 30°C | ambient | ethyl acetate/water |  |  |  |  | 5.48 | ×10⁻⁴ S cm⁻¹ | two-probe method |  | 5°C | 5.81 | ×10⁻⁴ S cm⁻¹ | two-probe method |  | 10°C | [9 empty] | 7.02 | ×10⁻⁴ S cm⁻¹ | two-probe method |  | 15°C | [14 empty] | 8.56 | ×10⁻⁴ S cm⁻¹ | two-probe method |  | 20°C | [12 empty] | 10.9 | ×10⁻⁴ S cm⁻¹ | two-probe method |  | 30°C | 14.6 | ×10⁻⁴ S cm⁻¹ | two-probe method | 40°C | 19.7 | ×10⁻⁴ S cm⁻¹ | two-probe method | 50°C | 32.3 | ×10⁻⁴ S cm⁻¹ | two-probe method | 60°C | 44.7 | ×10⁻⁴ S cm⁻¹ | two-probe method | 70°C | 67.0 | ×10⁻⁴ S cm⁻¹ | two-probe method | 80°C | 4.0 | mS cm⁻¹ | EIS | 30°C | 14.5 | mS cm⁻¹ | EIS | 80°C | 2.4 | mS cm⁻¹ | EIS | 30°C | 0.35 | eV | 5-80°C |  | 0.24 | eV | [45 empty] | compressed pellet |  | compressed pellet |  |  | compressed pellet | [47 empty] | 0.24 | eV | [18 empty] | two-probe method |  | EIS | [119 empty] | DFT+U | [8 empty] | 114 | mV dec⁻¹ | 0.1 M KOH | [568 empty] | 300 | °C | TGA | [618 empty] | 3.3 | Å | PXRD | [635 empty] | 0.33 | eV | [487 empty] | grain activation energy |  |  |  |  | 0.79 | V vs RHE | 0.1 M KOH | [2954 empty] | compressed pellet | compressed pellet |  | compressed pellet |  | compressed pellet |  | compressed pellet |  | compressed pellet |  | compressed pellet |  | grain conductivity |  | grain conductivity |  | grain boundary conductivity | 13.2 | mS cm⁻¹ | 80°C |  | EIS | grain boundary conductivity | [630 empty] | 3.6 | electrons | 0.1 M KOH | [21 empty] | 1500 rpm | [1757 empty] | -50 μA cm⁻² | [94 empty] | EIS | [572 empty] | -1.5 | mA cm⁻² |  |  |  | 0.1 M KOH | [1112 empty] | 80.5 | % | [1227 empty] | ORR | [1282 empty] | grain boundary activation energy | 3 eV | 26.6 | Å | a, b | PXRD | 3.3 | Å | c | PXRD | 1500 rpm | 1500 rpm | 10000 s | 0.65 V vs RHE | 0.1 M KOH
1389 | [Co₃(HOB)₂]ₙ | Co₃(C₁₈H₆O₁₂) | 2022 | 10.3390/molecules27144571 | Metal–Organic Frameworks for Electrocatalytic Sensing of Hydrogen Peroxide | Co²⁺ | Co-O coordination | unspecified | trinuclear cobalt clusters | exposed Co active sites | benzenehexol (HOB) | hydroxyl | hexagonal | unspecified | 2D | unspecified | unspecified | Coordination of HOB and Co²⁺ ions at water-air interface using Langmuir-Blodgett method to form single-layer nanosheets with high structural order | LB method at water-air interface | unspecified | unspecified | water | [1213 empty] | almost no attenuation | unspecified | CV cycling |  |  | 0.1 M NaOH | [504 empty] | unspecified | S cm⁻¹ | [27 empty] | unspecified | 3-layer nanosheets on FTO glass | [2310 empty] | nanosheets | unspecified | [3608 empty] | 3.08 | nM |  | 3-layer nanosheets | [3681 empty] | H₂O₂ | [739 empty] | single-layer | [6 empty] | 0.1 M NaOH | 1000 | LB method
3621 | TMA-Ni |  | 2015 | 10.1007/s11664-014-3444-3 | Benign Preparation of Metal–Organic Frameworks of Trimesic Acid and Cu, Co or Ni for Potential Sensor Applications | Ni(II) |  |  |  |  | 1,3,5-benzenetricarboxylic acid (TMA) | carboxylate |  |  | 3D |  |  | Aqueous solution of TMA (4.75×10⁻³ mol in 50 mL DI water, pH adjusted to 7 with 1 M NaOH) was mixed with NiCl₂ solution (3.72×10⁻³ mol in 50 mL DI water) dropwise under stirring at 1000 rpm for 12 h. The precipitate was filtered, washed with water and ethanol, and dried at 70°C for 5 h followed by 100°C for 48 h. | Aqueous synthesis at room temperature | room temperature |  | DI water | [37 empty] | 0.91 | m²/g |  | 50°C | [8 empty] | 2.65e-8 | S/cm | I-V measurements |  | room temperature | [99 empty] | disk | 140.43 | Å | [369 empty] | 0.0044 | cm³/g | BET analysis | 50°C | [79 empty] | BET analysis | [15 empty] | 50°C | [248 empty] | BET analysis | [2478 empty] | 17.580 | ° (2θ) |  |  | 18.727 | ° (2θ) |  |  | 27.20 | ° (2θ) | [627 empty] | 1 mm | 80°C for 8 h | 80°C for 8 h | 80°C for 8 h | 1.12 cm² | 5.041 Å | 736 cps | 0.191° | 440 Å | 4.7346 Å | 2088 cps | 0.433° | 194.1 Å | 3.276 Å | 572 cps | 0.33° | 261 Å | 337 | nm | 270 nm | 465 | nm | 270 nm | 8.9 | % weight loss | 100-155°C | 56.3 | % weight loss | 412-486°C | 69.5 | % weight loss | 529-950°C
1450 | p(FcCPDT) | C20H14FeS2 | 2022 | 10.1039/D2TA00016D | Introducing a redox-active ferrocenyl moiety onto a polythiophene derivative towards high-performance flexible all-solid-state symmetric supercapacitors | Fe(II) | sandwich | sandwich | mononuclear | no | 4-Ferrocenylidene-4H-cyclopenta[2,1-b:3,4-b']dithiophene (FcCPDT) | ferrocenyl, dithiophene | planar | unspecified | unspecified | amorphous | unspecified | Electropolymerization of FcCPDT monomer on carbon substrates (CC, CP, GC) using potentiostatic method in dichloromethane solution containing 0.05 M monomer and 0.1 M Bu₄NPF₆ | Potentiostatic electropolymerization at room temperature | room temperature | ambient | dichloromethane | [49 empty] | high | unspecified | unspecified | polymer film | [2547 empty] | 86 | % |  |  | 67 | % | 10000 | 32 mA cm⁻² | [1331 empty] | 32 mA cm⁻² | [803 empty] | 0.732 | V |  |  |  | 0.448 | V | [1192 empty] | oxidation |  | reduction | [3426 empty] | 10000 | [3288 empty] | 2.97 | F cm⁻² | 1 mA cm⁻² | p(FcCPDT)/CP | 1 M H₂SO₄ | 2.00 | F cm⁻² | 1 mA cm⁻² | p(FcCPDT)/CC | 1 M H₂SO₄ | 1.25 | F cm⁻² | 1 mA cm⁻² | p(FcCPDT)/GC | 1 M H₂SO₄ | p(FcCPDT)/CC | p(FcCPDT)/CP | Ag/Ag⁺ | Ag/Ag⁺ | 0.80 | ohm | p(FcCPDT)/CC | 1.00 | ohm | p(FcCPDT)/CP
17 | La1+x(HOTP) | La1+x(C18H6O6) | 2020 | 10.1021/acs.chemrev.9b00766 | Electrically Conductive Metal-Organic Frameworks | La(III) | unspecified | unspecified | unspecified | unspecified | 2,3,6,7,10,11-hexahydroxytriphenylene (HOTP) | hydroxy | trigonal | 3D | 3D | unspecified | unspecified | Solvothermal synthesis with La(III) salt and HOTP linker | Solvothermal process | unspecified | unspecified | unspecified | [37 empty] | 325 | m²/g | N₂ | 77 K | [8 empty] | 0.00082 | S/cm | 2-probe pellet |  | unspecified | 0.26 | eV | unspecified | [50 empty] | N₂
18 | Nd1+x(HOTP) | Nd1+x(C18H6O6) | 2020 | 10.1021/acs.chemrev.9b00766 | Electrically Conductive Metal-Organic Frameworks | Nd(III) | unspecified | unspecified | unspecified | unspecified | 2,3,6,7,10,11-hexahydroxytriphenylene (HOTP) | hydroxy | trigonal | 3D | 3D | unspecified | unspecified | Solvothermal synthesis with Nd(III) salt and HOTP linker | Solvothermal process | unspecified | unspecified | unspecified | [37 empty] | 513 | m²/g | N₂ | 77 K | [8 empty] | 8.0e-4 | S/cm | 2-probe pellet |  | unspecified | 0.24 | eV | unspecified | [50 empty] | N₂
19 | Ho1+x(HOTP) | Ho1+x(C18H6O6) | 2020 | 10.1021/acs.chemrev.9b00766 | Electrically Conductive Metal-Organic Frameworks | Ho(III) | unspecified | unspecified | unspecified | unspecified | 2,3,6,7,10,11-hexahydroxytriphenylene (HOTP) | hydroxy | trigonal | 3D | 3D | unspecified | unspecified | Solvothermal synthesis with Ho(III) salt and HOTP linker | Solvothermal process | unspecified | unspecified | unspecified | [37 empty] | 208 | m²/g | N₂ | 77 K | [8 empty] | 0.053 | S/cm | 2-probe pellet |  | unspecified | 0.25 | eV | unspecified | [50 empty] | N₂
20 | Yb1+x(HOTP) | Yb1+x(C18H6O6) | 2020 | 10.1021/acs.chemrev.9b00766 | Electrically Conductive Metal-Organic Frameworks | Yb(III) | unspecified | unspecified | unspecified | unspecified | 2,3,6,7,10,11-hexahydroxytriphenylene (HOTP) | hydroxy | trigonal | 3D | 3D | unspecified | unspecified | Solvothermal synthesis with Yb(III) salt and HOTP linker | Solvothermal process | unspecified | unspecified | unspecified | [37 empty] | 452 | m²/g | N₂ | 77 K | [8 empty] | 0.010 | S/cm | 2-probe pellet |  | unspecified | 0.25 | eV | unspecified | [50 empty] | N₂
1791 | truxone-Cu MOF |  | 2023 | 10.1002/adma.202303336 | Application of Conductive MOF in Zinc‐Based Batteries | Cu(II) |  |  |  |  | truxone |  |  | Kagome lattice | 2D |  |  | Interfacial polymerization at ethyl acetate-water interface | Liquid-liquid interfacial synthesis | unspecified | unspecified | ethyl acetate/water | [49 empty] | 4.0 | mS cm⁻¹ |  |  | 30°C | [15028 empty] | 0.24 | eV | Arrhenius fit for grain boundary conductivity
2715 | truxene-Cu-cMOF | truxene-Cu-cMOF | 2024 | 10.1016/j.snb.2024.135283 | Two-dimensional conductive MOFs toward electrochemical sensors for environmental pollutants | Cu(II) | unspecified | unspecified | unspecified | unspecified | 2,3,7,8,12,13-hexahydroxyl truxene | hydroxyl | symmetric molecule | unspecified | 2D | unspecified | unspecified | Liquid-liquid interfacial reaction: truxene ethyl acetate solution placed on aqueous solution of copper acetate | Liquid-liquid interfacial reaction | room temperature | unspecified | ethyl acetate/water |  |  |  |  | 0.29 | S cm⁻¹ | unspecified |  | 5°C | 1.18 | S cm⁻¹ | unspecified |  | 80°C | [40 empty] | 0.14 | eV | [80 empty] | Arrhenius curve
2724 | truxene-Cu-cMOF | truxene-Cu-cMOF | 2024 | 10.1016/j.snb.2024.135283 | Two-dimensional conductive MOFs toward electrochemical sensors for environmental pollutants | Cu(II) | unspecified | unspecified | unspecified | unspecified | 2,3,7,8,12,13-hexahydroxyl truxene | hydroxyl | symmetric molecule | unspecified | 2D | unspecified | unspecified | Liquid-liquid interfacial reaction: truxene ethyl acetate solution placed on aqueous solution of copper acetate | Liquid-liquid interfacial reaction at room temperature | room temperature | unspecified | ethyl acetate/water interface |  |  |  |  | 0.29 | S cm⁻¹ | unspecified |  | 5°C | 1.18 | S cm⁻¹ | unspecified |  | 80°C | [40 empty] | 0.14 | eV | [80 empty] | Arrhenius curve analysis | [43 empty] | bulk | bulk | [1422 empty] | 0.041 | μM | [1333 empty] | DPV | [448 empty] | paraquat
2730 | truxene-Cu-cMOF | truxene-Cu-cMOF | 2024 | 10.1016/j.snb.2024.135283 | Two-dimensional conductive MOFs toward electrochemical sensors for environmental pollutants | Cu(II) | unspecified | unspecified | unspecified | unspecified | 2,3,7,8,12,13-hexahydroxyl truxene | hydroxyl | symmetric | unspecified | 2D | unspecified | unspecified | Liquid-liquid interfacial reaction: truxene ethyl acetate solution layered on aqueous solution of copper acetate | Liquid-liquid interfacial reaction | room temperature | unspecified | ethyl acetate/water interface |  |  |  |  | 0.29 | S cm⁻¹ |  |  | 5°C | 1.18 | S cm⁻¹ |  |  | 80°C | [40 empty] | 0.14 | eV | [80 empty] | Arrhenius curve | [43 empty] | bulk | bulk
813 | truxene-Cu MOF | (C₂₇H₁₂O₆)₂Cu₃ |  |  |  | Cu(I)/Cu(II) | square-planar | square-planar | CuO₄ unit | unspecified | 2,3,7,8,12,13-hexahydroxyl truxene | hydroxyl (-OH) | C3-symmetric | unspecified | 2D | Hexagonal | unspecified | Liquid-liquid interfacial reaction of 2,3,7,8,12,13-hexahydroxyl truxene in ethyl acetate with copper acetate in aqueous solution, left undisturbed for 1 day | Interfacial reaction at room temperature for 24 h | room temperature |  | ethyl acetate (organic phase), water (aqueous phase) |  |  |  |  | 4.95e-4 | S cm⁻¹ | two-probe method |  | 5 °C | 4.98e-4 | S cm⁻¹ | two-probe method |  | 10 °C | [9 empty] | 5.44e-4 | S cm⁻¹ | two-probe method |  | 15 °C | [14 empty] | 7.05e-4 | S cm⁻¹ | two-probe method |  | 20 °C | [12 empty] | 8.38e-4 | S cm⁻¹ | two-probe method |  | 30 °C | 1.03e-3 | S cm⁻¹ | two-probe method | 40 °C | 1.31e-3 | S cm⁻¹ | two-probe method | 50 °C | 1.76e-3 | S cm⁻¹ | two-probe method | 60 °C | 2.31e-3 | S cm⁻¹ | two-probe method | 70 °C | 3.54e-3 | S cm⁻¹ | two-probe method | 80 °C | 3.58e-3 | S cm⁻¹ | EIS | 30 °C | 1.81e-3 | S cm⁻¹ | EIS | 30 °C |  |  |  |  | 0.21 | eV | 5-80 °C |  | 0.14 | eV | 5-80 °C | [44 empty] | compressed tablet |  | compressed tablet |  |  | compressed tablet | [67 empty] | LSV |  | EIS | [302 empty] | 0.43 | cm³ g⁻¹ | [704 empty] | 120 | m² g⁻¹ | 77 K | N₂ | [576 empty] | N₂ | [56 empty] | 1.39 | eV | [311 empty] | 0.21 | eV | [2763 empty] | 5-80 °C | [685 empty] | compressed tablet | compressed tablet |  | compressed tablet |  | compressed tablet |  | compressed tablet |  | compressed tablet |  | compressed tablet |  | compressed tablet |  | compressed tablet | [862 empty] | 2.2 | nm |  | 15 | nm | [1645 empty] | grain (bulk) | grain boundary | grain (bulk) | EIS | grain boundary | 200 °C | 24 h | BJH adsorption cumulative volume | BJH analysis | BJH analysis | Tauc plot from UV-vis-NIR spectrum | 350-500 | °C | N₂ | 10 °C min⁻¹
2639 | TMA₂NiGe₄S₁₀ | C₈H₂₄N₂NiGe₄S₁₀ | 2024 | 10.1021/acs.chemmater.2c00000 | Charge Transport Phenomena in Fe-Based High Surface Area Materials | Ni(II) | tetrahedral | tetrahedral | mononuclear | unspecified | [Ge₄S₁₀]⁴⁻ cluster | sulfide | tetrahedral | unspecified | 3D | tetragonal | unspecified | Prepared by dropwise addition of nickel(II) chloride hexahydrate solution to TMA₄Ge₄S₁₀ solution in water/ethanol, reacted at room temperature for 12 hours, washed with water and dried at 150°C | Room temperature precipitation in aqueous/organic solvent mixture | 298 K | ambient | water/ethanol | [137 empty] | 1.0E-9 | S/cm | [1895 empty] | 9.483 | Å |  | 13.871 | Å | [58 empty] | 1.93 | cm³ K mol⁻¹ | 300 K | [852 empty] | X-ray diffraction | [291 empty] | SQUID magnetometry | [590 empty] | X-ray diffraction | [528 empty] | unspecified |  | unspecified | two-electrode pressed pellet | 300 K | dry | 0.1 T
2039 | NH₂-MIL-53(Fe)/PANI | Fe(OH)(BDC-NH₂)/PANI | 2023 | 10.1016/j.inoche.2023.111812 | Exploitation of metal-organic framework/polyaniline composite as an efficient transducer for potentiometric determination of epinastine hydrochloride | Fe(III) | octahedral | octahedral | FeO₆ hexagonal chains | yes | 2-aminobenzene-1,4-dicarboxylic acid | -NH₂, -COOH | linear ditopic | unspecified | 3D | unspecified | unspecified | 0.3 g NH₂-MIL-53(Fe) dispersed in 15 mL 1 mol/L HCl, followed by addition of 70 μL aniline monomer and ultrasonicated for 20 min. Then 0.114 g APS in 5 mL 1 mol/L HCl added dropwise at 0°C and mixture agitated overnight. Precipitates centrifuged, rinsed with bi-distilled water and alcohol three times, vacuum dried at 60°C for 24 h | Chemical polymerization at 0°C with overnight agitation | 0°C (during APS addition), room temperature (overnight agitation) |  | 1 mol/L HCl | [49 empty] | improved compared to pure NH₂-MIL-53(Fe) | unspecified | [1162 empty] | 15 | weeks | [389 empty] | 7.5×10⁻⁸ | mol/L | [641 empty] | 5 | s |  |  |  |  | 20 | s | [1133 empty] | EP.HCl | [675 empty] | irregular chain length of polyaniline grown on NH₂-MIL-53(Fe) surface, affecting overall surface regularity | unspecified | TEM | [12227 empty] | similar to NH₂-MIL-53(Fe) with minor differences in peak intensities | unspecified | XRD | 1037 | cm⁻¹ | red-shifted from 1024 cm⁻¹ in pure PANI (quinonoid unit) | FT-IR | 1577, 1496 | cm⁻¹ | shifted C=C stretching vibrations of quinoid and benzenoid rings | FT-IR | 3440 | cm⁻¹ | less intense N-H vibration due to quinonoid linking formation | FT-IR | enhanced potentiometric response characteristics | 59.74 | mV/decade | EP.HCl | 50% graphite, 10% composite, 5% 18-crown-6, 3% KTCBP, 32% paraffin oil | 1×10⁻⁷ to 1×10⁻² mol/L | 50% graphite, 10% composite, 5% 18-crown-6, 3% KTCBP, 32% paraffin oil | low to high concentration | EP.HCl | high to low concentration | EP.HCl | Nernstian slope unchanged by more than ±1.61 mV/decade
28 | Pt3(THT)2 | Pt3(C18H6S6)2 | 2020 | 10.1021/acs.chemrev.9b00766 | Electrically Conductive Metal-Organic Frameworks | Pt(II) | square planar | square planar | unspecified | unspecified | 2,3,6,7,10,11-triphenylenehexathiolate (THT) | thiol | trigonal | honeycomb | 2D | hexagonal | unspecified | Solvothermal synthesis with Pt(II) salt and triphenylenehexathiol linker | Solvothermal process | unspecified | unspecified | unspecified |  |  |  |  | 3.86e-4 | S/cm | 2-probe pellet |  | unspecified | 2.47e-4 | S/cm | 2-probe pellet |  | unspecified | 329 | m²/g | N₂ | 77 K | 391 | m²/g | N₂ | 77 K |  | 1.09e-4 | S/cm | 2-probe pellet |  | unspecified | [80 empty] | unspecified | [9 empty] | activated | oxidized with I2 | activated | oxidized with I2
1049 | [Co₃(THT)₂]³⁻ | Co₃(C₁₈H₆S₆)₂ | 2020 | 10.1063/1.5143590 | Charge transport in metal–organic frameworks for electronics applications | Co(II) | square planar | square planar | trinuclear cobalt clusters | unspecified | 2,3,6,7,10,11-triphenylenehexathiolate (THT) | thiolate groups | planar hexagonal | hcb | 2D | hexagonal | unspecified | unspecified | unspecified | unspecified | unspecified | unspecified | [49 empty] | semiconducting to metallic | transition |  |  | below 150 K | [99 empty] | thin films | [9616 empty] | 22.5 | MΩ cm | pressed pellet | unspecified | pressed pellet
1295 | NH2-MIL-101(Fe)-GO | Fe3O(X)(C8H5NO4)3 composite with graphene oxide | 2019 | 10.1021/acsami.9b10531 | Recent advancements in metal-organic frameworks composites based electrochemical (bio)sensors | Fe(III) | octahedral | octahedral | Fe3O trimeric cluster | yes | 2-aminoterephthalic acid | NH2, carboxylate | linear | mtn | 3D | cubic | Fd-3m | Covalent functionalization via ultrasonication method |  | unspecified |  | unspecified | [1723 empty] | improved | unspecified | [6581 empty] | 0.008 | μM | uric acid | electrochemical sensing |  |  | 0.004 | μM | xanthine | electrochemical sensing |  |  | 0.03 | μM | hypoxanthine | electrochemical sensing | [3014 empty] | electrochemical reduction of GO
2762 | Ti-HEO | (Ni₀.₂Co₀.₂Fe₀.₂Mg₀.₂Ti₀.₂)O | 2024 | 10.26599/NRE.2024.9120116 | Titanium-containing high entropy oxide (Ti-HEO): A redox expediting electrocatalyst towards lithium polysulfides for high performance Li-S batteries | Ni(II), Co(II), Fe(II/III), Mg(II), Ti(III/IV) | octahedral | rocksalt structure | high entropy oxide | unspecified | oxide | oxide | cubic close-packed | rocksalt | 3D | Cubic | Fm3m | Calcination of M-MOFs precursor at 850°C for 10 hours in oxygen atmosphere with heating rate 10°C min⁻¹ | Calcination at 850°C for 10 hours in O₂ atmosphere | 850°C | ambient | [1724 empty] | enhanced | unspecified |  | bulk material | [25 empty] | unspecified | [1349 empty] | 562 | nm |  |  | 1000 | nm | [1230 empty] | stable up to 1000°C | °C | [295 empty] | equimolar | atomic ratio | [2613 empty] | rocksalt | unspecified | [4242 empty] | XRD after heating | TEM | SEM | 0.24 | nm | (111) | HRTEM | XRD, SAED | Ni:Co:Fe:Mg:Ti | EDX
2048 | TPQG-Cu-MOF | Cu₂(TPQG-8O)·12H₂O | 2023 | 10.1002/cjoc.202200819 | A Pyrazine-Based 2D Conductive Metal-Organic Framework for Efficient Lithium Storage | Cu(II) | unspecified | unspecified | Cu₂ paddle-wheel | unspecified | TPQG-8OH (in-situ cyclodehydrogenation product of TPQ-8OH) | -OH (phenolic hydroxyl groups) | planar extended π-conjugated structure | unspecified | 2D | Hexagonal | unspecified | Solvothermal synthesis: TPQ-8OH ligand and bis(1,1,1-trifluoropentane-2,4-dionato-O,O')copper were dissolved in DMF/MeOH/H₂O (2:3:1 v/v/v), sonicated for 30 min, then heated at 85°C for 48 h. The product was filtered and washed with H₂O, DMF, and EtOH, then dried under vacuum at room temperature. | Solvothermal process at 85°C for 48 h | 85°C | ambient | DMF/MeOH/H₂O (2:3:1 v/v/v) | [37 empty] | 692.0 | m²·g⁻¹ | N₂ | 77 K | [8 empty] | 2.39e-4 | S·m⁻¹ | two-probe method |  | room temperature | [99 empty] | powder pellet | 1.89 | nm | [214 empty] | 150.2 | mAh·g⁻¹ | 20 mA·g⁻¹ | LIB cathode | 139.7 | mAh·g⁻¹ | 0.05 A·g⁻¹ | LIB cathode |  | 127.2 | mAh·g⁻¹ |  | LIB cathode | 118.7 | mAh·g⁻¹ |  | LIB cathode | [138 empty] | 0.82 | cm³·g⁻¹ |  | 77 K | [61 empty] | 91.1 | % |  | 20 mA·g⁻¹ |  | 82.6 | % |  | 1 A·g⁻¹ | [93 empty] | NLDFT | [26 empty] | 1.48 | eV | [14 empty] | solid-state diffuse reflectance UV-vis-NIR | [305 empty] | 220 | mAh·g⁻¹ |  | based on 6-electron transfer per formula unit | 1.3-3.8 V |  |  | 1.3-3.8 V |  |  | 0.1 A·g⁻¹ |  | 1.3-3.8 V |  |  | 0.2 A·g⁻¹ |  | 1.3-3.8 V |  | 114.6 | mAh·g⁻¹ | 0.4 A·g⁻¹ |  | 1.3-3.8 V |  | 111.9 | mAh·g⁻¹ | 0.8 A·g⁻¹ |  | 1.3-3.8 V | [740 empty] | N₂ | [1849 empty] | 107.0 | mAh·g⁻¹ | 1 A·g⁻¹ | 1.3-3.8 V | 96.4 | mAh·g⁻¹ | 2 A·g⁻¹ | 1.3-3.8 V | 135.7 | mAh·g⁻¹ | 20 mA·g⁻¹ | 1.3-3.8 V | 79.3 | mAh·g⁻¹ | 1 A·g⁻¹ | 1.3-3.8 V | [845 empty] | 50 |  |  | 500 | [1534 empty] | 50 |  | 500 | [1853 empty] | 96.38 | % |  | 20 mA·g⁻¹ |  | 97.46 | % |  | 20 mA·g⁻¹ | [539 empty] | LIB cathode | LIB cathode | LIB cathode | LIB cathode | LIB cathode | LIB cathode | 2 | 3 | ~100 | % | 1 A·g⁻¹ | 500
33 | Ag3(BHT)2 | Ag3(C6S6)2 | 2020 | 10.1021/acs.chemrev.9b00766 | Electrically Conductive Metal-Organic Frameworks | Ag(I) | unspecified | unspecified | unspecified | unspecified | benzenehexathiolate (BHT) | thiol | hexagonal | unspecified | 2D | unspecified | unspecified | Solvothermal synthesis with Ag(I) salt and benzenehexathiol linker | Solvothermal process | unspecified | unspecified | unspecified |  |  |  |  | 363 | S/cm | 4-probe film |  | unspecified | 250 | S/cm | 4-probe film |  | unspecified | [9 empty] | 50 | S/cm | 4-probe pellet |  | unspecified | [14 empty] | 0.073 | S/cm | 4-probe pellet |  | unspecified | [7 empty] | 0.0163 | eV | unspecified | [51 empty] | He | He | [16 empty] | He |  | reduced with LiBHEt3 | unspecified
34 | Au3(BHT)2 | Au3(C6S6)2 | 2020 | 10.1021/acs.chemrev.9b00766 | Recent Progress of Electric Conductive Metal-Organic Frameworks Thin Film | Au(I/III) | unspecified | unspecified | unspecified | unspecified | benzenehexathiolate (BHT) | thiol | hexagonal | unspecified | 2D | unspecified | unspecified | Solvothermal synthesis with Au salt and benzenehexathiol linker | Solvothermal process | unspecified | unspecified | unspecified |  |  |  |  | 2500 | S/cm | 4-probe film |  | unspecified | 1.12e-4 | S/cm | 4-probe film |  | unspecified | [94 empty] | He | unspecified
3673 | NC@Fe3O4-900-1.5 | unspecified | 2017 | 10.1016/j.nanoen.2017.08.044 | N-doped-carbon-coated Fe3O4 from metal-organic framework as efficient electrocatalyst for ORR | Fe(II/III) | unspecified | unspecified | Fe3O4 nanoparticles | unspecified | carbonized polyaniline | N-doped carbon | unspecified | unspecified | 3D | unspecified | unspecified | Pyrolysis of PANI-coated MIL-101-Fe at 900 °C under N2 for 2 h | Pyrolysis at 900 °C under N2 for 2 h | 900 °C | unspecified | unspecified | [37 empty] | 698.52 | m²/g |  | 77 K | [8 empty] | high | unspecified | unspecified | [821 empty] | N2 adsorption-desorption | [331 empty] | 47.52 | Ω | 0.1 mol/L KOH | [1377 empty] | EIS | [89 empty] | 0.058 | V | 0.1 mol/L KOH | [791 empty] | 3.9 | nm | [616 empty] | BJH method | [2184 empty] | 1600 rpm
1680 | Mt@Fe-MOFs@C | Fe-BTC with Mt and carbon | 2023 | 10.1016/j.clay.2023.107231 | Enhanced stability and conductivity of montmorillonite and sucrose loaded Fe-MOFs for degradation of chlortetracycline hydrochloride via electrochemically activated persulfate | Fe(II)/Fe(III) | octahedral | unspecified | iron-oxo clusters | yes | Trimesic acid (BTC) | carboxylic acid | trigonal planar | unspecified | 3D | unspecified | unspecified | 0.2228 g iron(II) sulfate heptahydrate, 0.168 g trimesic acid, 0.06 g Mt, and 0.2 g sucrose completely ground in agate mortar and dispersed into 10 mL sodium hydroxide solution (10 mM). After ultrasonication for 15 min, mixed suspension added to polytetrafluoroethylene reactor and produced using microwave digestion device (temperature: 100°C, 2 min; 150°C, 1 min; 175°C, 1 min; 200°C, 10 min). Catalyst collected through 0.45 μm organic membrane after cooling, washed 3 times with ethanol and deionized water, dried in vacuum oven at 60°C for 6 h. | Microwave-assisted hydrothermal synthesis | 100°C (2 min) → 150°C (1 min) → 175°C (1 min) → 200°C (10 min) | unspecified | sodium hydroxide solution (10 mM) | [49 empty] | improved compared to pure Fe-MOFs | unspecified | Electrochemical impedance spectroscopy (EIS) | [345 empty] | composite material | [3255 empty] | 31 | % remaining |  |  |  | 60 min | [1133 empty] | 711 | eV |  | Fe 2p | 529 | eV |  | O 1s | 285 | eV |  | C 1s | 100 | eV |  | Si 2p | [207 empty] | 3640 | cm⁻¹ |  | 3450 | cm⁻¹ | [9155 empty] | 10.2, 10.9 | °2θ | characteristic peaks of Fe-based MOFs | [9 empty] | free -OH stretching | -O-H stretching | 1641 | cm⁻¹ | carboxylate group -COO asymmetric and symmetric vibrations | 1381 | cm⁻¹ | C=C stretching | 1030 | cm⁻¹ | Si-O stretching | 530 | cm⁻¹ | Fe-O stretching | 0.074 | area ratio | before reaction | 0.122 | area ratio | after reaction | 87 | % | 60 min | 0.03 g/L | 1.03 mA/cm² | 4 mM | 0.04 M | 2.0 | 83 | % | 5th cycle | 60 min | catalyst only without PS/EC
2057 | [Mn(BDDTC)(DMF)2]·0.9DMF | MnC14H18S4N2O2·0.9C3H7NO | 2024 | 10.1021/acs.inorgchem.3c02471 | Benzene-1,4-Di(dithiocarboxylate) Linker-Based Coordination Polymers of Mn2+, Zn2+, and Mixed-Valence Fe2+/3+ | Mn(II) | octahedral | distorted octahedral | mononuclear | no | benzene-1,4-di(dithiocarboxylate) (BDDTC2-) | dithiocarboxylate | linear | 1D chain | 1D | triclinic | P-1 | Solvothermal reaction of Mn(OTf)2 and Na2BDDTC in DMF at 60 °C for 48 hours | Solvothermal process at 60 °C for 48 h | 60 °C |  | DMF | [49 empty] | 2e-12 | S cm⁻¹ | two-probe |  | room temperature | [568 empty] | pressed pellet | [7548 empty] | 400 | °C | synthetic air | 10 °C min⁻¹ | [3645 empty] | 9.753 | Å | 2.5601 | Å | Mn1-S1 | 2.6638 | Å | Mn1-S2 | 2.6002 | Å | Mn1-S3 | 2.5691 | Å | Mn1-S4 | 2.130 | Å | Mn1-O1 | 2.176 | Å | Mn1-O2 | along crystallographic b-axis
38 | [Zn(HPO₄)(H₂PO₄)₂](ImH₂)₂ | ZnH₆P₃O₁₂·2C₃H₅N₂ | 2020 | 10.1021/acs.chemrev.9b00842 | Proton Transport in Metal-Organic Frameworks | Zn(II) | tetrahedral | tetrahedral | single metal center | no | orthophosphate (HPO₄²⁻ and H₂PO₄⁻) | phosphate | tetrahedral | 1D chain | 1D | unspecified | unspecified | Not specified in detail | Synthetic procedure not detailed | unspecified | [51 empty] | 2.6e-4 | S cm⁻¹ | EIS |  | 130 °C | 0.47 | eV | 130-40 °C | [79 empty] | Arrhenius fitting |  |  |  | anhydrous | pellet
39 | (NH₄)₂(adp)[Zn₂(ox)₃]·3H₂O | (NH₄)₂C₆H₁₀O₄[Zn₂C₆O₁₂]·3H₂O | 2020 | 10.1021/acs.chemrev.9b00842 | Proton Transport in Metal-Organic Frameworks | Zn(II) | octahedral | octahedral | binuclear | no | oxalate (C₂O₄²⁻) and adipic acid | carboxylate | linear | honeycomb | 2D | unspecified | unspecified | Not specified in detail | Synthetic procedure not detailed | unspecified | [6 empty] | 8.0e-3 | S cm⁻¹ | EIS |  | 25 °C | 6.0e-6 | S cm⁻¹ | EIS |  | 25 °C | [40 empty] | 0.63 | eV | [80 empty] | Arrhenius fitting | [9 empty] | 98% RH | pellet | 70% RH | pellet | 98% RH
40 | K₂(adp)[Zn₂(ox)₃]·3H₂O | K₂C₆H₁₀O₄[Zn₂C₆O₁₂]·3H₂O | 2020 | 10.1021/acs.chemrev.9b00842 | Proton Transport in Metal-Organic Frameworks | Zn(II) | octahedral | octahedral | binuclear | no | oxalate (C₂O₄²⁻) and adipic acid | carboxylate | linear | honeycomb | 2D | unspecified | unspecified | Direct synthesis of isostructural compound | Synthetic procedure not detailed | unspecified | [6 empty] | 1.2e-4 | S cm⁻¹ | EIS |  | 25 °C | 2.2e-12 | S cm⁻¹ | EIS | [42 empty] | 0.45 | eV | [80 empty] | Arrhenius fitting | [9 empty] | 98% RH | pellet | anhydrous | pellet
41 | [Zn(H₂PO₄)₂(TzH)₂]ₙ | ZnH₆P₂O₈·2C₂H₃N₃ | 2020 | 10.1021/acs.chemrev.9b00842 | Proton Transport in Metal-Organic Frameworks | Zn(II) | octahedral | octahedral | single metal center | no | orthophosphate (H₂PO₄⁻) and 1,2,4-triazole (TzH) | phosphate, triazole | tetrahedral (phosphate), planar (triazole) | 2D layer | 2D | unspecified | unspecified | Not specified in detail | Synthetic procedure not detailed | unspecified | [6 empty] | 1.2e-4 | S cm⁻¹ | EIS |  | 150 °C | 1.1e-4 | S cm⁻¹ | single crystal in-plane |  | 150 °C | [9 empty] | 2.9e-6 | S cm⁻¹ | single crystal out-of-plane |  | 150 °C | [26 empty] | 0.6 | eV | [80 empty] | Arrhenius fitting | [9 empty] | anhydrous | pellet | anhydrous | single crystal |  | anhydrous | single crystal
2648 | THQ-Cu MOF | Cu₃(C₆O₆)₂(EDA)₁.₅ | 2024 | Not provided | Oxocarbon-Derived Porous Carbonaceous Materials for Electrocatalysis | Cu(II)/Cu(I) | Square planar/tetrahedral | Square planar for Cu(II), tetrahedral for Cu(I) | Not specified | Not specified | Tetrahydroxyquinone (THQ) | Hydroxyl (-OH), carbonyl (C=O) | Cyclohexadiene ring with four hydroxyl groups and two opposite ketone groups | 2D honeycomb | 2D | Not specified | Cmcm | THQ (60 mg) dissolved in 20 ml degassed H₂O (solution A). 110 mg Cu(NO₃)₂·3H₂O dissolved in degassed H₂O (20 ml), then 46 μl ethylenediamine added (solution B). Solution A added to solution B with stirring for specific time with/without heating. After cooling, mixture washed with water twice and acetone once. Dried in vacuum oven at 60°C overnight. | Room temperature or 85°C for 12-24 hours in aqueous solution | Room temperature or 85°C | Atmospheric | Water | [49 empty] | Conductive | unspecified | unspecified |  | unspecified | [142 empty] | 860 | m²/g | N₂ physisorption | [7 empty] | 77K
1027 | sql-TBA-MOF | Cu₂(TBA)(H₂O)₈(DMF) | 2023 | 10.1021/jacs.2c10717 | Direct Construction of 2D Conductive Metal-Organic Frameworks from a Nonplanar Ligand: In Situ Scholl Reaction and Topological Modulation | Cu(II) | unspecified | unspecified | unspecified | unspecified | 4',5'-bis(3,4-dihydroxyphenyl)-[1,1':2',1''-terphenyl]-3,3'',4,4''-tetraol (8OH-TPB) | hydroxyl | nonplanar twisted butterfly structure | sql | 2D | orthorhombic | unspecified | In a 10 mL glass vial, 8OH-TPB (15.3 mg, 0.03 mmol) and Cu(OAc)₂·H₂O (12 mg, 0.06 mmol) were dispersed in DMF/H₂O (0.5 mL/2 mL) by ultrasonic treatment for 30 min to afford blue black suspension. The screwed vial with suspension was placed in 85 °C oven for 3 days | Solvothermal process at 85 °C for 3 days | 85 °C | ambient | DMF/H₂O (1:4 v/v) |  |  |  |  | 4.48e-4 | S/cm | two-probe method |  | 298 K | 2.90e-3 | S/cm | two-probe method |  | 353 K | [23 empty] | 513 | m²/g | N₂ | 77 K | [113 empty] | 1.25 | nm | NLDFT | [461 empty] | pressed pellet | pressed pellet | [745 empty] | N₂
2543 | sql-TBA-MOF | Cu-TBA | 2024 | 10.1021/acs.accounts.3c00788 | 2D Conjugated Metal-Organic Frameworks: Defined Synthesis and Tailor-Made Functions | Cu(II) | square-planar | square planar | single metal center | unspecified | octahydroxyl tetrabenzoanthracene (8OH-TBA) | catechol | planar | sql | 2D | unspecified | unspecified | In situ Scholl reaction of 8OH-TPB ligand followed by coordination with copper ions | Solvothermal synthesis with in situ Scholl reaction | unspecified | unspecified | unspecified | [49 empty] | 4.48e-4 | S cm⁻¹ | unspecified |  | 298 K | 0.39 | eV | [80 empty] | Arrhenius fitting of temperature-dependent conductivity | [608 empty] | rodlike
1438 | SWCNT@Ni-THT | Composite material | 2022 | 10.1016/j.mtnano.2022.100276 | Flexible film and thermoelectric device of single-walled carbon nanotube@conductive metal-organic framework composite | Ni(II) | mixed (square planar and O-Ni coordination) | mixed | single metal center | unspecified | 1,2,5,6,9,10-triphenylenehexathiol (THT) | thiol (-SH) | hexagonal | honeycomb | 2D | hexagonal | unspecified | One-pot reaction of THT, carboxy-functionalized SWCNTs and NiCl₂·6H₂O in chlorobenzene/ethanol mixture at 100°C for 48 hours under argon atmosphere, followed by vacuum filtration | Solvothermal process at 100°C for 48 h followed by vacuum filtration | 100°C | atmospheric | chlorobenzene/ethanol mixture | [49 empty] | variable with SWCNT content | S/cm | four-probe method |  | 300-400 K | [99 empty] | flexible film | [600 empty] | 29 | μm | [1158 empty] | variable with SWCNT content | μV/K | [364 empty] | flexible film | [3678 empty] | 300-400 K | 98.1 | μW m⁻¹ K⁻² | 300 K | [597 empty] | variable with SWCNT content | W m⁻¹ K⁻¹ | 300 K | parallel thermal conductance method | [1996 empty] | flexible film | [604 empty] | flexible film | [2179 empty] | 10.02 | μV | [1112 empty] | 4 wt% | flexible film | 0.037 | dimensionless | 300 K | 4 wt% | flexible film | excellent | qualitative | 1.5 mm | 200 | 60 K | 4 legs in series | 1.59 | μW | 60 K | 4 legs in series
1743 | SUMOF/LMX composite film (40 wt% LMX) | NiCo-BDC/Ti₃C₂Tₓ | 2023 | 10.1002/adfm.202312692 | Scalable 2D/2D Assembly of Ultrathin MOF/MXene Sheets for Stretchable and Bendable Energy Storage Devices | Ni²⁺/Co²⁺ | octahedral | octahedral | binuclear metal clusters | unspecified | benzenedicarboxylic acid (BDC) | carboxylate | linear | unspecified | 2D/2D composite | unspecified | unspecified | SUMOF/LMX composite ink was prepared by mixing SUMOF dispersion with LMX dispersion at 40 wt% LMX content, mechanically stirred for 10 min to afford homogeneous ink. The ink was blade-coated onto pre-stretched elastic substrate (VHB 4910) with 50% strain. After naturally drying for 24 h, the elastic substrate was slowly relaxed to its original length. | Blade coating on pre-stretched substrate followed by relaxation | room temperature | ambient | [50 empty] | 3244 | S cm⁻¹ | four-point probe |  | unspecified | [86 empty] | unspecified | planar composite film | [170 empty] | 1090 | F g⁻¹ |  | 3M KOH | [17 empty] | 3109 | F cm⁻³ | [4039 empty] | 97.6 | MPa | tensile test | [4055 empty] | 3M KOH | [3286 empty] | three-electrode system | [1465 empty] | three-electrode system | [1571 empty] | planar composite film | 0.1 mm min⁻¹ | composite film electrode | composite film electrode
1841 | 10-nHO | [CoCa(notpH₂)(H₂O)₂]ClO₄·nH₂O | 2015 | 10.1016/j.materresbull.2020.110890 | Exploration of single-crystal proton conduction in ordered networks | Co(III), Ca(II) | not specified | not specified | not specified | not specified | 1,4,7-triazacyclononane-1,4,7-triyl-tris-(methylenephosphonic acid) (notpH₆) | phosphonate | not specified | not specified | 2D | not specified | not specified | Using 1,4,7-triazacyclononane-1,4,7-triyl-tris-(methylenephosphonic acid) as ligand with Co and Ca metals | not specified | [7 empty] | 1.0e-3 | S·cm⁻¹ | two-probe |  | 25 °C | 4.35e-8 | S·cm⁻¹ | two-probe |  | 25 °C | [9 empty] | 4.49e-6 | S·cm⁻¹ | two-probe |  | 25 °C | [29 empty] | along [010] direction | along [20-1] direction | [37 empty] | 0.90 | eV |  |  | 0.58 | eV | [44 empty] | 95% RH | single crystal | 95% RH | single crystal |  | 95% RH | single crystal | [2028 empty] | 0.86 | eV | [4918 empty] | along [202] direction | [161 empty] | along [010] direction | along [20-1] direction | along [202] direction
3470 | sql-CuMOF-2D |  |  |  | Semiconductive MOFs as a promising platform for green and efficient electromagnetic shielding | Cu(II) |  |  |  |  | octahydroxyl tetraphenylthieno-[3,2-b]thiophene (TBTT-8OH) | hydroxyl, thiophene |  | sql | 2D | monoclinic | P2/m | TBTT-8OH and Cu(OAc)₂ dispersed in DMF/H₂O (v/v = 12.0 mL/4.0 mL) via ultrasonic treatment, then heated at 85°C for 5 days | Solvothermal process at 85°C for 5 days | 85°C |  | DMF/H₂O (3:1 v/v) | [37 empty] | 84.3 | m² g⁻¹ | N₂ | 77 K | [8 empty] | 1.8 | S m⁻¹ | double-probe method |  | room temperature | [100 empty] | 1.12 | nm | [536 empty] | NLDFT | [627 empty] | 1.01 | nm | (110) | [6848 empty] | 167 | °C | N₂ | 100%
3004 | SP@Cu3(HHTP)2 | Cu3(C18H12O6)2 with embedded spiropyran | 2025 | 10.1002/adfm.202423539 | Photoswitchable Conductive Metal-Organic Frameworks | Cu(II) | unspecified | unspecified | unspecified | unspecified | 2,3,6,7,10,11-Hexahydroxytriphenylene (HHTP) | hydroxyl | planar | unspecified | 2D | unspecified | unspecified | Loading by soaking Cu3(HHTP)2 SURMOF in 5 mM spiropyran ethanolic solution at room temperature for 24 h, followed by rinsing with ethanol and drying in nitrogen flow | Soaking process at room temperature | room temperature | ambient | ethanol |  |  |  |  | 3.91 | S m⁻¹ | two-probe DC measurement |  | unspecified | [2430 empty] | SURMOF thin film | spiropyran loaded
1862 | 19 | [Co₃ᴵᴵCo₂ᴵᴵᴵ(notp)₂(H₂O)₁₂]·2H₂O | 2022 | 10.1016/j.materresbull.2020.110890 | Exploration of single-crystal proton conduction in ordered networks | Co(II), Co(III) | not specified | not specified | not specified | not specified | 1,4,7-triazacyclononane-1,4,7-triyl-tris(methylenephosphonic acid) (notpH6) | phosphonate | not specified | not specified | 2D | not specified | not specified | Reaction of metalloligand [Coᴵᴵᴵ(notpH₃)] with Co²⁺ ions | not specified | [7 empty] | 1.37e-5 | S·cm⁻¹ | unspecified |  | 25 °C | 3.59e-6 | S·cm⁻¹ | unspecified |  | 25 °C | [43 empty] | along c-axis | [88 empty] | 95% RH | single crystal | 95% RH | pellet
1742 | SUMOF/LMX composite film (30 wt% LMX) | NiCo-BDC/Ti₃C₂Tₓ | 2023 | 10.1002/adfm.202312692 | Scalable 2D/2D Assembly of Ultrathin MOF/MXene Sheets for Stretchable and Bendable Energy Storage Devices | Ni²⁺/Co²⁺ | octahedral | octahedral | binuclear metal clusters | unspecified | benzenedicarboxylic acid (BDC) | carboxylate | linear | unspecified | 2D/2D composite | unspecified | unspecified | SUMOF/LMX composite ink was prepared by mixing 9.7 mL of SUMOF dispersion (25 mg mL⁻¹) with 4.2 mL of LMX dispersion (25 mg mL⁻¹) at 30 wt% LMX content, mechanically stirred for 10 min to afford homogeneous ink. The ink was blade-coated onto pre-stretched elastic substrate (VHB 4910) with 50% strain. After naturally drying for 24 h, the elastic substrate was slowly relaxed to its original length. | Blade coating on pre-stretched substrate followed by relaxation | room temperature | ambient | [50 empty] | 2560 | S cm⁻¹ | four-point probe |  | unspecified | [86 empty] | unspecified | planar composite film | [170 empty] | 1230 | F g⁻¹ |  | 3M KOH | [17 empty] | 3267 | F cm⁻³ | [4039 empty] | 87 | MPa | tensile test | [4055 empty] | 3M KOH | [3286 empty] | three-electrode system | [1465 empty] | three-electrode system | [1571 empty] | planar composite film | 0.1 mm min⁻¹ | composite film electrode | composite film electrode
1038 | Ru@cMOF | Ru/Cu₃(HHTP)₂ | 2021 | 10.1002/adma.202101216 | Confinement of Ultrasmall Bimetallic Nanoparticles in Conductive Metal–Organic Frameworks via Site-Specific Nucleation | Cu(II) | unspecified | unspecified | unspecified | Cu sites | 2,3,6,7,10,11-hexahydroxytriphenylene hydrate (HHTP) | -OH | hexagonal | unspecified | 2D | unspecified | unspecified | 40 mg Cu₃(HHTP)₂ dispersed in 3 mL DI-water, 2 mL RuCl₃·xH₂O solution (1 mg/mL) added and stirred for 30 min, then 3 mL NaBH₄ solution (1 mg/mL) added and stirred for 30 min for reduction. Samples centrifuged and washed with DI-water, dried at 60 °C for 12 h in vacuum. | Wet impregnation and chemical reduction at room temperature | room temperature | ambient | deionized water | [49 empty] | 0.070 | mS/cm | four-point probe | [101 empty] | film | [1242 empty] | 53.3 | min | [511 empty] | 51 μm | [5609 empty] | 2789 | kΩ/□ | film | [1695 empty] | 2 ppm NO₂ | room temperature | [476 empty] | four-point probe | 51 μm | 1.75 | nm | TEM | unspecified | -20.3 | % | 2 ppm | room temperature | air | air |  |  |  |  | 462.98 | eV | XPS | C 1s at 284.4 eV
1741 | SUMOF/LMX composite film (20 wt% LMX) | NiCo-BDC/Ti₃C₂Tₓ | 2023 | 10.1002/adfm.202312692 | Scalable 2D/2D Assembly of Ultrathin MOF/MXene Sheets for Stretchable and Bendable Energy Storage Devices | Ni²⁺/Co²⁺ | octahedral | octahedral | binuclear metal clusters | unspecified | benzenedicarboxylic acid (BDC) | carboxylate | linear | unspecified | 2D/2D composite | unspecified | unspecified | SUMOF/LMX composite ink was prepared by mixing SUMOF dispersion with LMX dispersion at 20 wt% LMX content, mechanically stirred for 10 min to afford homogeneous ink. The ink was blade-coated onto pre-stretched elastic substrate (VHB 4910) with 50% strain. After naturally drying for 24 h, the elastic substrate was slowly relaxed to its original length. | Blade coating on pre-stretched substrate followed by relaxation | room temperature | ambient | [50 empty] | 2100 | S cm⁻¹ | four-point probe |  | unspecified | [86 empty] | unspecified | planar composite film | [170 empty] | 1494 | F g⁻¹ |  | 3M KOH | [17 empty] | 3080 | F cm⁻³ | [4039 empty] | 71.2 | MPa | tensile test | [4055 empty] | 3M KOH | [3286 empty] | three-electrode system | [1465 empty] | three-electrode system | [1571 empty] | planar composite film | 0.1 mm min⁻¹ | composite film electrode | composite film electrode
1123 | rGO/Cu-BHT 3:1 | rGO/Cu₃(C₆S₆) | 2020 | 10.1039/d0nr08549a | 2D conductive MOFs with sufficient redox sites: reduced graphene oxide/Cu-benzenehexathiolate composites as high capacity anode materials for lithium-ion batteries | Cu(I) | unspecified | unspecified | unspecified | unspecified | benzenehexathiol (BHT) | thiol | hexagonal | unspecified | 2D | unspecified | unspecified | Similar to rGO/Cu-BHT 1:1 but with different mass ratios of rGO to Cu-BHT (3:1) | Solution mixing in DMF under N₂ protection | room temperature | ambient | DMF | [37 empty] | 290.99 | m² g⁻¹ | N₂ | 77 K | [8 empty] | 2.31 | S cm⁻¹ | four-probe |  | room temperature | [99 empty] | densely pressed pellet | [216 empty] | 3307.2 | mA h g⁻¹ | 100 mA g⁻¹ |  | 1008.9 | mA h g⁻¹ | 100 mA g⁻¹ |  | 200th cycle | [666 empty] | 0.01-3.0 V vs. Li/Li⁺ |  |  | 0.01-3.0 V vs. Li/Li⁺ | [116 empty] | 1.3139 | cm³ g⁻¹ |  | 77 K | [656 empty] | initial discharge | [1892 empty] | 3.10e-12 | cm² s⁻¹ | EIS | fresh cell | 2.00e-13 | cm² s⁻¹ | EIS | after cycling | [1182 empty] | N₂
55 | Ag-BHT | Ag3(C6S6) |  |  | Conductive MOFs | Ag(I) |  |  |  |  | Benzenehexathiol (BHT) | thiol |  |  | 2D | monoclinic | I2/m | Liquid-liquid interfacial reaction (toluene/water interface) | Liquid-liquid interfacial synthesis | unspecified | unspecified | toluene/water | [49 empty] | 250 | S cm⁻¹ | 4-probe |  | 300 K | 0.016 | eV | [80 empty] | 4-probe | [86 empty] | film | [12 empty] | film
3939 | S-NiFe2O4@Ti3C2@NF | NiFe2O4@Ti3C2 | 2018 | 10.1016/j.electacta.2018.11.083 | Three dimensional hierarchical network structure of S-NiFe2O4 modified few-layer titanium carbides (MXene) flakes on nickel foam as a high efficient electrocatalyst for oxygen evolution | Ni(II), Fe(III) | octahedral | octahedral | spinel | yes | Ti3C2 (MXene) | -O, -OH, -F | 2D nanosheets | unspecified | 3D | spinel | unspecified | The S-NiFe2O4@Ti3C2@NF was synthesized by in-situ thiourea-assisted electrodeposition of Ni and Fe precursors on Ti3C2@NF followed by low-temperature calcination at 250°C for 2h under Ar atmosphere. | Electrodeposition at -1.1V vs Ag/AgCl for 600s, then calcination at 250°C for 2h | 250°C | ambient | water | [1173 empty] | 270 | mV | 20 mA cm-2 | 1 M KOH | [36 empty] | excellent | unspecified |  |  | 50 h | [505 empty] | enhanced | S/cm | [28 empty] | 3D hierarchical network structure | [447 empty] | 46.8 | mV dec-1 | 1 M KOH | [12611 empty] | 100 mA cm-2
1124 | rGO/Cu-BHT 1:3 | rGO/Cu₃(C₆S₆) | 2020 | 10.1039/d0nr08549a | 2D conductive MOFs with sufficient redox sites: reduced graphene oxide/Cu-benzenehexathiolate composites as high capacity anode materials for lithium-ion batteries | Cu(I) | unspecified | unspecified | unspecified | unspecified | benzenehexathiol (BHT) | thiol | hexagonal | unspecified | 2D | unspecified | unspecified | Similar to rGO/Cu-BHT 1:1 but with different mass ratios of rGO to Cu-BHT (1:3) | Solution mixing in DMF under N₂ protection | room temperature | ambient | DMF | [37 empty] | 189.93 | m² g⁻¹ | N₂ | 77 K | [8 empty] | 1.01 | S cm⁻¹ | four-probe |  | room temperature | [99 empty] | densely pressed pellet | [216 empty] | 1939.9 | mA h g⁻¹ | 100 mA g⁻¹ |  | 1218.5 | mA h g⁻¹ | 100 mA g⁻¹ |  | 200th cycle | [666 empty] | 0.01-3.0 V vs. Li/Li⁺ |  |  | 0.01-3.0 V vs. Li/Li⁺ | [116 empty] | 0.7446 | cm³ g⁻¹ |  | 77 K | [656 empty] | initial discharge | [1892 empty] | 2.20e-13 | cm² s⁻¹ | EIS | fresh cell | 1.12e-13 | cm² s⁻¹ | EIS | after cycling | [1182 empty] | N₂
391 | 2 | C9H25Co2N3O12P3 | Unspecified | Unspecified | Hydrated metal ions as weak Brønsted acids show promoting effects on proton conduction | Co(II), Co(III) | Octahedral (Co(III)), Tetrahedral (Co(II)) | Octahedral, Tetrahedral | Mononuclear | No | notpH (1,4,7-triazacyclononane-1,4,7-triyl-tris(methylene-phosphonic acid)) | Phosphonate | Tripodal | 2D layer | 2D | Orthorhombic | Pca2₁ | Solvothermal reaction of [Co(notpH₃)]·3H₂O and Co(NO₃)₂·6H₂O in DMF/H₂O (4 mL/4 mL) at 110 °C for 24 hours | Solvothermal at 110 °C for 24 h | 110 °C |  | DMF/H₂O (1:1 v/v) |  |  |  |  | 1.27e-9 | S cm⁻¹ |  |  | 25 °C | 1.24e-6 | S cm⁻¹ |  |  | 25 °C | [40 empty] | 0.30 | eV | [90 empty] | 40% RH |  | 95% RH |  | 95% RH | [29 empty] | pellet | pellet | [1996 empty] | pellet
59 | Pb3HTB | Pb3(C6S6) |  |  | Conductive MOFs | Pb(II) |  |  |  |  | Benzenehexathiol (HTB) | thiol |  |  | 2D |  |  | unspecified | unspecified | unspecified | unspecified | unspecified | [49 empty] | 0.000002 | S cm⁻¹ | 2-probe |  | 300 K | 0.37 | eV | [80 empty] | 2-probe | [86 empty] | pellet | [12 empty] | pellet
1125 | rGO/Cu-BHT 1:10 | rGO/Cu₃(C₆S₆) | 2020 | 10.1039/d0nr08549a | 2D conductive MOFs with sufficient redox sites: reduced graphene oxide/Cu-benzenehexathiolate composites as high capacity anode materials for lithium-ion batteries | Cu(I) | unspecified | unspecified | unspecified | unspecified | benzenehexathiol (BHT) | thiol | hexagonal | unspecified | 2D | unspecified | unspecified | Similar to rGO/Cu-BHT 1:1 but with different mass ratios of rGO to Cu-BHT (1:10) | Solution mixing in DMF under N₂ protection | room temperature | ambient | DMF | [37 empty] | 132.31 | m² g⁻¹ | N₂ | 77 K | [8 empty] | 1.22 | S cm⁻¹ | four-probe |  | room temperature | [99 empty] | densely pressed pellet | [216 empty] | 1759.7 | mA h g⁻¹ | 100 mA g⁻¹ |  | 891.1 | mA h g⁻¹ | 100 mA g⁻¹ |  | 200th cycle | [666 empty] | 0.01-3.0 V vs. Li/Li⁺ |  |  | 0.01-3.0 V vs. Li/Li⁺ | [116 empty] | 0.5037 | cm³ g⁻¹ |  | 77 K | [656 empty] | initial discharge | [1892 empty] | 2.16e-14 | cm² s⁻¹ | EIS | fresh cell | 7.34e-13 | cm² s⁻¹ | EIS | after cycling | [1182 empty] | N₂
2649 | SKIER-5 | Ni(TATH) | 2024 | 10.1039/d4ta01779j | Redox-active conductive metal–organic framework with high lithium capacities at low temperatures | Ni(II) | square planar | square planar | single Ni centers | present | 6,13-difluorobenzo[5,6][1,4]dithio[2,3-b]thianthrene-2,3,9,10-tetraamine (TATH) | amine, fluorine, sulfur | linear 1D | 1D chain | 1D | triclinic | P1 | One-pot synthesis from TATH (6,13-difluorobenzo[5,6][1,4]dithio[2,3-b]thianthrene-2,3,9,10-tetraamine) and Ni(II) acetate hexahydrate in DMF with addition of concentrated aqueous ammonia. The mixture was stirred in air at 65-70 °C overnight, resulting in a dark cyan precipitate that was separated by centrifugation, washed with water and acetone, and dried under vacuum at 100 °C overnight. | Solvothermal reaction in DMF with ammonia at 65-70 °C overnight | 65-70 °C |  | DMF | [37 empty] | 23.195 | m² g⁻¹ | N₂ | 77 K | [8 empty] | 8 | μS m⁻¹ | four-probe method |  | room temperature | 0.23 | eV | [144 empty] | 0.37 | eV | [140 empty] | DFT HSE06 | [48 empty] | 67 | % | [240 empty] | 4.2 | dimensionless | [406 empty] | 743 | mAh g⁻¹ |  | DFT | [465 empty] | 713 | mAh g⁻¹ | [1947 empty] | 1st | [12 empty] | 443 | mAh g⁻¹ |  |  | 394 | mAh g⁻¹ |  | 5th | 358 | mAh g⁻¹ |  | 329 | mAh g⁻¹ |  | 303 | mAh g⁻¹ |  | 274 | mAh g⁻¹ |  | 256 | mAh g⁻¹ | [236 empty] | 55.7 | % | 0.1 mV s⁻¹ |  | 44.7 | % | 0.1 mV s⁻¹ |  | 52.9 | % | 0.2 mV s⁻¹ |  | 55.3 | % | 0.4 mV s⁻¹ |  | 59.8 | % | 0.6 mV s⁻¹ |  | 63.8 | % | 1.0 mV s⁻¹ | [346 empty] | 600 | mAh g⁻¹ | 200 mA g⁻¹ | 407.16 | mAh g⁻¹ | 113 mA g⁻¹ (0.2C) | 289.81 | mAh g⁻¹ | 113 mA g⁻¹ (0.2C) | 236.19 | mAh g⁻¹ | 113 mA g⁻¹ (0.2C) | [12 empty] | 0.756 | dimensionless |  |  | 0.764 | dimensionless | [29 empty] | 113 mA g⁻¹ (0.2C) | [324 empty] | 0.2C | 25 °C | 0.5C | 25 °C | 1C | 25 °C | 2C | 25 °C | 5C |  | 25 °C | 10C |  | 25 °C | 20C | 25 °C |  |  | 25 °C |  |  | 25 °C |  |  | 10 °C |  | 0 °C | 191.38 | mAh g⁻¹ |  |  | -10 °C | 150.30 | mAh g⁻¹ |  |  |  | -20 °C | [2028 empty] | 113 mA g⁻¹ (0.2C) | [676 empty] | 0.01-3.0 V vs. Li/Li⁺ | [1911 empty] | 2.143 | Å | [2888 empty] | -3.22 | eV | [256 empty] | oxidation | reduction | [3783 empty] | DFT | 478 | mAh g⁻¹ | 113 mA g⁻¹ (0.2C) | 0.01-3.0 V vs. Li/Li⁺ | 25 °C | 25 °C | 25 °C | 5th | 5th | 5th | 5th | 5th | 5th | 1600th | unspecified | unspecified | unspecified | unspecified | 113 mA g⁻¹ (0.2C) | unspecified | 113 mA g⁻¹ (0.2C) | 508.46 | mAh g⁻¹ | unspecified | 113 mA g⁻¹ (0.2C) | 25 °C (after low temperature testing) | 163 | mAh g⁻¹ | 180th | 113 mA g⁻¹ (0.2C) | -20 °C | charge transfer | EXAFS | Ni-N | EXAFS
3071 | 2 | C24H12N3O6Co | 2023 | 10.1038/s41467-023-36600-2 | Ion-tunable antiambipolarity in mixed ion-electron conducting polymers with applications in organic electronics | Co(II) | octahedral | octahedral | single metal center | Yes | 2,3,6,7,10,11-hexaaminotriphenylene (HATP) | -NH₂ | hexagonal | hxl | 2D | hexagonal | P6/mmm | Solvothermal synthesis using cobalt salt and HATP ligand in solvent mixture | Solvothermal process at 120°C for 48 hours | 120°C | [51 empty] | 0.8 | S/cm | four-probe method |  | 298K | [86 empty] | 50% RH | [55 empty] | 450 | m²/g | BET | [7 empty] | 77K
1681 | Mt@Fe-MOFs | Fe-BTC with Mt | 2023 | 10.1016/j.clay.2023.107231 | Enhanced stability and conductivity of montmorillonite and sucrose loaded Fe-MOFs for degradation of chlortetracycline hydrochloride via electrochemically activated persulfate | Fe(II)/Fe(III) |  |  |  |  | Trimesic acid (BTC) | [6 empty] | Synthesized following previous methods except for the absence of sucrose | Similar to Mt@Fe-MOFs@C but without sucrose | [52 empty] | lower than Mt@Fe-MOFs@C | unspecified | Electrochemical impedance spectroscopy (EIS) | [3277 empty] | compared to Mt@Fe-MOFs@C | [10890 empty] | 76 | % | EC + PS + catalyst | 60 min
3147 | 2D-CoMOF | unspecified | 2025 | 10.1016/j.electacta.2025.146158 | Selective design of MOF-derived electrocatalytic interphases by potential-driven surface reconstruction | Co(II/III) | unspecified | unspecified | Co₄O₄ cluster | unspecified | 2,2'-bipyridine-4,4′-dicarboxylic acid (H₂bda) | COOH, pyridyl | unspecified | unspecified | 2D | unspecified | unspecified | Solvothermal synthesis: [Co₄O₄(OAc)₄(py)₄] as building block, 4 equivalents of H₂bda and 8 equivalents of trifluoroacetic acid per equivalent of [Co₄O₄(OAc)₄(py)₄] dissolved in pyridine. Reacted in autoclave at 150°C for 9 days under autogenous pressure and static conditions. | Solvothermal process at 150°C for 9 days | 150°C | autogenous | pyridine | [1723 empty] | low | unspecified | [28 empty] | bulk MOF | 1010, 1040, 1295, 1375, 1435, 1483, 1615 | cm⁻¹ | Raman spectroscopy | 785 nm | poor in alkaline conditions | unspecified | 1 M KOH | 13.9
3294 | MOF-FeCoNi@C | FeCoNi/C composite | 2025 | 10.1016/j.coco.2025.102366 | MOF-confined FeCoNi@carbon/Al2O3/silicone rubber composites with synergistic thermal conductivity and enhanced microwave absorption | Fe(0), Co(0), Ni(0) | unspecified | unspecified | alloy nanoparticles | unspecified | Carbonized TPA and PAN | graphitic carbon, C-C, C-O, C-OH | porous carbon matrix | unspecified | 3D | cubic | unspecified | Red jelly-like solution dried at 60°C for 12 h. Obtained red solid put into tube furnace for carbon-thermal reduction under argon: (i) Heating to 300°C at 2.5°C/min and keeping for 1 h; (ii) Continue heating to 750°C at same heating rate and holding for 1 h | Two-step carbonization under Ar atmosphere | 300°C (1h) + 750°C (1h) | Ar atmosphere | [50 empty] | 0.274 | S/m | four-probe tester | [1394 empty] | 1.00 | [2022 empty] | 2 | nm | [1943 empty] | SR-3 composite (15 wt% loading) | [1666 empty] | mesopores and micropores | 0.206 | nm | (111) of FeCoNi alloy | 0.337 | nm | (002) of graphite | HRTEM | HRTEM | pore size distribution analysis | Raman spectroscopy | 100 | nm | SEM/TEM analysis | spherical particles | 1348 cm⁻¹ | 1582 cm⁻¹ | type-IV |  | N₂ | adsorption isotherm
1347 | MOF-235 | [Fe₃O(1,4-BDC)₃(DMF)₃][FeCl₄]·(DMF)₃ | 2020 | 10.1007/s11581-020-03735-x | Facile synthesis of Fe-based metal-organic framework and graphene composite as an anode material for K-ion batteries | Fe(III) | octahedral | octahedral | Fe-based tripolymer | unspecified | 1,4-benzenedicarboxylate (1,4-BDC) | carboxylic acid | linear | unspecified | 3D | unspecified | unspecified | Hydrothermal reaction: terephthalic acid and ferric trichloride dissolved in DMF, stirred, transferred to Teflon reactors and reacted at 85°C for 24 hours, then filtered, cleaned with ethanol and DMF, and dried at 50°C followed by vacuum drying at 110°C for 6 hours | Hydrothermal process at 85°C for 24 h | 85°C | ambient | DMF | [49 empty] | 2e-7 | S/cm | unspecified | [318 empty] | 167 | mAh/g | 20 mA/g |  | 160 | mAh/g | 20 mA/g |  | 2nd discharge | 157 | mAh/g | [16 empty] | bulk | [647 empty] | 0.01-3 V |  |  | 0.01-3 V |  |  | 20 mA/g | 3rd discharge | 0.01-3 V | [771 empty] | 1st discharge
1122 | rGO/Cu-BHT 1:1 | rGO/Cu₃(C₆S₆) | 2020 | 10.1039/d0nr08549a | 2D conductive MOFs with sufficient redox sites: reduced graphene oxide/Cu-benzenehexathiolate composites as high capacity anode materials for lithium-ion batteries | Cu(I) | unspecified | unspecified | unspecified | unspecified | benzenehexathiol (BHT) | thiol | hexagonal | unspecified | 2D | unspecified | unspecified | CuCl₂ dissolved in rGO dispersion in DMF with SDBS surfactant, degassed with N₂, then BHT added under N₂ protection. Instant reaction forms black precipitate. | Solution mixing in DMF under N₂ protection | room temperature | ambient | DMF | [37 empty] | 215.66 | m² g⁻¹ | N₂ | 77 K | [8 empty] | 1.63 | S cm⁻¹ | four-probe |  | room temperature | [99 empty] | densely pressed pellet | [216 empty] | 1384.1 | mA h g⁻¹ | 100 mA g⁻¹ |  | 1249.5 | mA h g⁻¹ | 100 mA g⁻¹ |  | 200th cycle | 1131.4 | mA h g⁻¹ |  |  | 898.7 | mA h g⁻¹ | [660 empty] | 0.01-3.0 V vs. Li/Li⁺ |  |  | 0.01-3.0 V vs. Li/Li⁺ |  |  | 500 mA g⁻¹ | 400th cycle | 0.01-3.0 V vs. Li/Li⁺ |  |  | 1000 mA g⁻¹ |  | 0.01-3.0 V vs. Li/Li⁺ | [106 empty] | 1.1365 | cm³ g⁻¹ |  | 77 K | [656 empty] | initial discharge | [1892 empty] | 2.15e-13 | cm² s⁻¹ | EIS | fresh cell | 1.21e-12 | cm² s⁻¹ | EIS | after cycling | [1182 empty] | N₂ | [1141 empty] | unspecified
1040 | PtRu@cMOF | PtRu@Cu₃(HHTP)₂ | 2021 | 10.1002/adma.202101216 | Confinement of Ultrasmall Bimetallic Nanoparticles in Conductive Metal–Organic Frameworks via Site-Specific Nucleation | Cu(II) | unspecified | unspecified | unspecified | Cu sites | 2,3,6,7,10,11-hexahydroxytriphenylene (HHTP) | -OH | hexagonal | unspecified | 2D | unspecified | unspecified | Metal precursors (K₂PtCl₄ and RuCl₃) are added to Cu₃(HHTP)₂ dispersion, followed by reduction with NaBH₄ aqueous solution | Stirring at room temperature for 30 min, then reduction with NaBH₄ for 30 min | room temperature | ambient | deionized water | [49 empty] | 0.10 | mS/cm | four-point probe |  | unspecified | [87 empty] | film | [12 empty] | 2 | nm | [40 empty] | 101.7 | m²/g | BET | Ar | [6 empty] | 87 K | [401 empty] | unspecified | [787 empty] | 39.3 | min | [206 empty] | 0.2 | ppm | [6630 empty] | -53.0 | % |  |  | room temperature | -46.8 | % |  |  | room temperature | [31 empty] | -8.3 | % |  |  | room temperature | [935 empty] | 2 ppm NO₂ | room temperature | [501 empty] | 1.54 | nm | TEM | 0.42 | 3.2 | wt% | Pt₁Ru₁ | 2 ppm | dry air | 1 ppm | dry air | 0.2 ppm | dry air | -40 | % | 3 ppm | room temperature | 80% RH | NO₂ | room temperature
69 | La-HHTP | La(C18O12) | 2020 | 10.1016/j.xcrp.2020.100004 | Conductive MOFs | La(III) | octahedral | octahedral | single metal center | unspecified | 2,3,6,7,10,11-Hexahydroxytriphenylene (HHTP) | -OH | planar triphenylene | 3D | 3D | unspecified | unspecified | Hydrothermal method | Hydrothermal process | unspecified | unspecified | unspecified | [37 empty] | 325 | m²/g |  | 77K | [8 empty] | 8.2e-4 | S cm-1 | 2-probe |  | room temperature | 0.26 | eV | [167 empty] | pellet | [12 empty] | pellet | [9 empty] | N2
70 | Nd-HHTP | Nd(C18O12) | 2020 | 10.1016/j.xcrp.2020.100004 | Conductive MOFs | Nd(III) | octahedral | octahedral | single metal center | unspecified | 2,3,6,7,10,11-Hexahydroxytriphenylene (HHTP) | -OH | planar triphenylene | 3D | 3D | unspecified | unspecified | Hydrothermal method | Hydrothermal process | unspecified | unspecified | unspecified | [37 empty] | 513 | m²/g |  | 77K | [8 empty] | 8.0e-4 | S cm-1 | 2-probe |  | room temperature | 0.24 | eV | [167 empty] | pellet | [12 empty] | pellet | [9 empty] | N2
71 | Ho-HHTP | Ho(C18O12) | 2020 | 10.1016/j.xcrp.2020.100004 | Conductive MOFs | Ho(III) | octahedral | octahedral | single metal center | unspecified | 2,3,6,7,10,11-Hexahydroxytriphenylene (HHTP) | -OH | planar triphenylene | 3D | 3D | unspecified | unspecified | Hydrothermal method | Hydrothermal process | unspecified | unspecified | unspecified | [37 empty] | 208 | m²/g |  | 77K | [8 empty] | 0.053 | S cm-1 | 2-probe |  | room temperature | 0.25 | eV | [167 empty] | pellet | [12 empty] | pellet | [9 empty] | N2
72 | Yb-HHTP | Yb(C18O12) | 2020 | 10.1016/j.xcrp.2020.100004 | Conductive MOFs | Yb(III) | octahedral | octahedral | single metal center | unspecified | 2,3,6,7,10,11-Hexahydroxytriphenylene (HHTP) | -OH | planar triphenylene | 3D | 3D | unspecified | unspecified | Hydrothermal method | Hydrothermal process | unspecified | unspecified | unspecified | [37 empty] | 452 | m²/g |  | 77K | [8 empty] | 0.01 | S cm-1 | 2-probe |  | room temperature | 0.25 | eV | [167 empty] | pellet | [12 empty] | pellet | [9 empty] | N2
73 | Pt3HTTP2 | Pt3(C18S12)2 | 2020 | 10.1016/j.xcrp.2020.100004 | Conductive MOFs | Pt(II) | planar | square planar | single metal center | unspecified | 2,3,6,7,10,11-Hexathioltriphenylene (HTTP) | -SH | planar triphenylene | staggered AA | 2D | unspecified | unspecified | unspecified | unspecified | unspecified | unspecified | unspecified | [49 empty] | 3.8e-6 | S cm-1 | 2-probe |  | room temperature | [169 empty] | pellet
74 | M-CAT | M3(HHTP)2 | 2020 | 10.1016/j.xcrp.2020.100004 | Conductive MOFs | M(II) (M = Co, Ni, Cu) | octahedral | octahedral | trinuclear metal cluster | Yes | 2,3,6,7,10,11-Hexahydroxytriphenylene (HHTP) | hydroxyl | planar hexagonal | honeycomb | 2D | hexagonal | P6/mmm | Hydrothermal synthesis at 85 °C | Hydrothermal process at 85 °C | 85 °C |  | water | [49 empty] | 0.2 | S cm⁻¹ | 2-probe |  | unspecified | [169 empty] | crystal | [13 empty] | 540 | m²/g | N₂ | 77 K
868 | SiC/Ni/NiO/C | Not specified | 2019 | 10.1016/j.jallcom.2019.152519 | Efficient electromagnetic wave absorption by SiC/Ni/NiO/C nanocomposites | Ni | Not specified | Not specified | Not specified | Not specified | Carbonized trimesic acid | Not specified | Not specified | Not specified | Not specified | Not specified | Not specified | Annealing of SiC/Ni-MOF composites at 500°C for 5 hours under argon atmosphere. SiC NPs and Ni-MOF mixed in ethanol and magnetically stirred at 60°C for 24h before annealing. | Thermal decomposition at 500°C for 5 h under argon | 500°C | Not specified | Not applicable | [49 empty] | Highest | S/m | [595 empty] | Highest | Not specified | 2-18 GHz |  |  | Highest | Not specified | 2-18 GHz |  |  | Highest | Not specified | 2-18 GHz | [216 empty] | 20 wt% in paraffin | 2-18 GHz | [14 empty] | 2.96 | GHz | 20 wt% in paraffin | 2.5 mm | 14.76-17.72 GHz |  | 2.64 | GHz | 20 wt% in paraffin |  | 13.72-16.36 GHz |  | 2.76 | GHz | 20 wt% in paraffin | [11 empty] | 20 wt% in paraffin | [751 empty] | 6.09 | emu/g |  | room temperature | [516 empty] | 95.35 | Oe |  | room temperature | [179 empty] | -50.52 | dB |  | 4.0 mm | 13.24 GHz | -15.77 | dB |  | 1.5 mm | 18.00 GHz |  |  | 3.0 mm | [62 empty] | -24.80 | dB | 17.60 GHz | 2.0 mm |  |  |  |  | 12.60-15.36 GHz | 3.5 mm | [4212 empty] | 20 wt% in paraffin |  | 20 wt% in paraffin |  | 20 wt% in paraffin |  | -10 dB | -10 dB | -10 dB | [1908 empty] | 20 wt% in paraffin | 20 wt% in paraffin | 13 GHz | -21.48 | dB | 15.96 GHz | 2.5 mm | 20 wt% in paraffin | -24.20 | dB | 14.92 GHz | 3.0 mm | 20 wt% in paraffin | -26.43 | dB | 13.88 GHz | 3.5 mm | 20 wt% in paraffin | -23.76 | dB | 12.48 GHz | 4.5 mm | 20 wt% in paraffin | -24.50 | dB | 11.44 GHz | 5.0 mm | 20 wt% in paraffin | 2.80 | GHz | -10 dB | 4.0 mm | 11.52-14.32 GHz | 20 wt% in paraffin | 2.84 | GHz | -10 dB | 4.5 mm | 10.88-13.72 GHz | 20 wt% in paraffin | 2.68 | GHz | -10 dB | 5.0 mm | 10.48-13.16 GHz | 20 wt% in paraffin
822 | Pt@Cu₃(HHTP)₂ | Pt@Cu₃(C₁₈H₁₂O₆)₂ | 2021 | 10.1038/s41467-021-24571-1 | Large-area synthesis of nanoscopic catalyst-decorated conductive MOF film using microfluidic-based solution shearing | Cu(II) | unspecified | unspecified | unspecified | unspecified | 2,3,6,7,10,11-hexahydroxytriphenylene hydrate (HHTP) | -OH | unspecified | unspecified | 2D | unspecified | unspecified | Microfluidic channel-embedded solution shearing (MiCS) with simultaneous Pt nanoparticle immobilization | Microfluidic mixing at 150°C with Pt precursor flow | 150°C | unspecified | DMSO | [37 empty] | 200 | m²/g |  | 77K | [8 empty] | 1×10⁻³ | S/cm | unspecified |  | unspecified | [87 empty] | thin film | [2143 empty] | 2.8 | nm | [4657 empty] | N₂ | [601 empty] | MiCS | [689 empty] | -89.9 | % | 3 ppm | thin film | room temperature | -55.3 | % | 1 ppm | thin film | room temperature | [30 empty] | dry air (5% RH) | -38.9 | % | 1 ppm | thin film | room temperature | humid air (90% RH) | 2.34×10⁻³ | ppm⁻¹ s⁻¹ | NO₂ | thin film | room temperature | 4.83×10⁻⁵ | s⁻¹ | NO₂ | thin film | room temperature | 48.5 | ppm⁻¹ | NO₂ | thin film | room temperature | 2 | nm | MiCS | 25 | nm | thin film | thin film
77 | M2(TTFTB) | M2(C32H12O8S4) | 2020 | 10.1016/j.xcrp.2020.100004 | Conductive MOFs | M(II) (M = Mn, Co, Zn, Cd) | octahedral | octahedral | dinuclear metal cluster | Yes | Tetrathiafulvalene tetrabenzoate (TTFTB) | carboxylate, thioether | planar | unspecified | 3D | unspecified | unspecified | Hydrothermal synthesis | Hydrothermal process | unspecified |  | unspecified |  |  |  |  | 8.6e-5 | S cm⁻¹ | 2-probe |  | room temperature | 1.5e-5 | S cm⁻¹ | 2-probe |  | room temperature | [9 empty] | 4.0e-6 | S cm⁻¹ | 2-probe |  | room temperature | [14 empty] | 2.9e-4 | S cm⁻¹ | 2-probe |  | room temperature | [169 empty] | crystal | crystal | crystal | [22 empty] | 0.2 | cm² V⁻¹ s⁻¹ | crystal | FP-TRMC | unspecified |  | Mn | Co | Zn | crystal | Cd | Zn | 594 | m²/g | N₂ | 77 K | Mn | 665 | m²/g | N₂ | 77 K | Co | 662 | m²/g | N₂ | 77 K | Zn | 559 | m²/g | N₂ | 77 K | Cd
3143 | MIL-88B(Fe) | unspecified | 2025 | 10.1016/j.desal.2025.118606 | Design of polypyrrole layer enhanced MIL-88B(Fe) composite electrode material for electrosorption separation of copper ions | Fe(II/III) | unspecified | unspecified | unspecified | unspecified | terephthalic acid (TPA) | COOH | unspecified | unspecified | unspecified | unspecified | unspecified | Solvothermal method: 19.8 mmol Fe(NO3)2·9H2O and 19.8 mmol terephthalic acid (TPA) separately dissolved in 30 mL DMF, mixed at room temperature, transferred to autoclave, maintained at 120°C for 24 h. After cooling, product washed three times with anhydrous ethanol and DMF, dried at 70°C for 24 h to obtain reddish-brown precipitate. Material activated at 150°C for 8 h prior to use. | Solvothermal process at 120°C for 24 h | 120°C | unspecified | DMF | [1723 empty] | conductive | unspecified | [27 empty] | DFT calculation | unspecified | [610 empty] | 400-600 | nm | unspecified | [1697 empty] | multifaceted, spindle-shaped rod structure | unspecified | [9035 empty] | unspecified | [1438 empty] | 1.5 | μm | unspecified | 15 | eV | DFT calculation | unspecified
2937 | MIL-101-NH₂(Fe) | Fe₃O[C₆H₃(CO₂)₂NH₂]₃·nH₂O | 2024 | 10.1016/j.cej.2024.158556 | MOFs meets wood: Renewable, self-supporting carbon-based composites for electromagnetic interference shielding with heat-resistant and electrothermal management | Fe(III) | octahedral | Octahedral | Trinuclear iron cluster | Yes | 2-aminoterephthalic acid (NH₂-BDC) | -NH₂, -COOH | Linear | mtn | 3D | Cubic | Fd-3m | In-situ growth of Fe-MOF crystals on pretreated wood followed by carbonization at different temperatures | Hydrothermal synthesis at 100°C for 24 h followed by carbonization at 800-1000°C under N₂ atmosphere | 100°C (MOF growth), 450-1000°C (carbonization) | 10 MPa (pressing) | DMF/H₂O (1:1) |  |  |  |  | 2280 | S m⁻¹ | four-point probe |  | room temperature | 1050 | S m⁻¹ | four-point probe |  | room temperature | [9 empty] | 920 | S m⁻¹ | four-point probe |  | room temperature | [126 empty] | 3-6 | nm | [81 empty] | unspecified | m² g⁻¹ | [1450 empty] | mesopores | 3.02 | emu g⁻¹ |  |  | 2.85 | emu g⁻¹ |  |  | 2.76 | emu g⁻¹ | [493 empty] | 98 | ° | [214 empty] | CW/Fe-1000 composite | CW/Fe-900 composite | CW/Fe-800 composite | [27 empty] | CW/Fe-1000 composite |  | CW/Fe-900 composite |  | CW/Fe-800 composite | [16 empty] | 0.5 | g cm⁻³ | [2354 empty] | CW/Fe-1000 composite | [2807 empty] | CW/Fe-1000 composite | [185 empty] | BET | [2532 empty] | 61.22 | dB | 8.2-12.4 GHz | CW/Fe-1000 composite | 39.64 | dB | 8.2-12.4 GHz | CW/Fe-900 composite | 29.33 | dB | 8.2-12.4 GHz |  |  | CW/Fe-800 composite | [416 empty] | CW/Fe composites | [3398 empty] | CW/Fe-1000 composite | [391 empty] | 2020 | dB cm² g⁻¹ | X-band |  |  | CW/Fe-1000 composite | [1755 empty] | 0.6 mm
997 | [Cu(fum)(4-phpy)₂(H₂O)] | C₂₆H₂₂CuN₂O₅ | 2020 | 10.1039/D0DT03222K | Electrically conductive 1D coordination polymers: design strategies and controlling factors | Cu(II) | unspecified | unspecified | mononuclear | present | fumaric acid (H₂fum), 4-phenylpyridine (4-phpy) | carboxylate, pyridyl | linear | 1D chain | 1D | unspecified | unspecified | Coordination of Cu(II) with fumaric acid and 4-phenylpyridine | Coordination reaction in solution | unspecified | unspecified | unspecified | [49 empty] | enhanced | S m⁻¹ | two-probe method |  | room temperature | [568 empty] | thin film
1101 | Sb@Ni₃(HHTP)₂-15 | Sb@Ni₃(HHTP)₂ | 2024 | 10.1038/s41467-024-46758-y | Conductive metal-organic framework with redox active site for efficient lithium storage | Ni(II) | octahedral | octahedral | binuclear | yes | 2,3,6,7,10,11-hexahydroxytriphenylene (HHTP) | hydroxyl | hexagonal | honeycomb | 2D | hexagonal | P6/mmm | Antimony nanoparticles were incorporated into Ni₃(HHTP)₂ framework via solution impregnation method with different Sb loading amounts (5%, 10%, 15%) | Solution impregnation at room temperature for 24 h | room temperature | ambient | ethanol/water mixture | [49 empty] | 0.12 | S/cm | four-probe method |  | room temperature | [86 empty] | unspecified | [179 empty] | 92.3 | % |  |  | 1050 | mAh/g | 0.1 A/g | [1116 empty] | 0.1 A/g | [2669 empty] | after 100 cycles | [5991 empty] | 100th cycle
1802 | 2D-Co-NS-PBS | unspecified | 2023 | 10.1002/advs.202205944 | A Mixed Protonic Electronic Conductor Base on the Host Guest Architecture of 2D Metal-Organic Layers and Inorganic Layers | Co(II) | octahedral | octahedral | hexamer unit [Co6(O)14(OH)6(H2O)3] connected by Co7 | unspecified | succinic acid (C4H4O4^2-) | carboxylate | linear | unspecified | 2D | monoclinic | P21/c | 2D-Co-Bulk powder immersed in 0.2 M PBS solution (pH = 7.0) for 12 hours without ultrasound. The pink powder turned to purple after 30 minutes. The precipitation was filtered, washed with distilled water five times, and dried at room temperature. | Immersion in PBS solution at room temperature for 12 h | room temperature | ambient | PBS buffer (pH 7.0) |  |  |  |  | 3.84e-4 | S cm^-1 | two-contact probe pressed pellet device |  | 100 °C | 2.03e-5 | S cm^-1 | two-contact probe pressed pellet device |  | 25 °C | [9 empty] | 4.85e-5 | S cm^-1 | two-contact probe pressed pellet device |  | 100 °C | [14 empty] | 7.12e-6 | S cm^-1 | two-contact probe pressed pellet device |  | 25 °C | [99 empty] | 99% RH |  | 99% RH |  |  | 99% RH | [28 empty] | bulk pellet | bulk pellet | bulk pellet after twice electrochemical testing | bulk pellet after twice electrochemical testing | [1992 empty] | 99% RH | [113 empty] | 2.02e-5 | S cm^-1 | 100 °C | 99% RH | electrochemical impedance spectroscopy | bulk pellet | 1.70e-6 | S cm^-1 | 25 °C | 99% RH | electrochemical impedance spectroscopy | bulk pellet | 5.85e-6 | S cm^-1 | 100 °C | 99% RH | electrochemical impedance spectroscopy | bulk pellet after twice electrochemical testing |  |  |  | 4.25e-7 | S cm^-1 | 25 °C | 99% RH | electrochemical impedance spectroscopy | bulk pellet after twice electrochemical testing | [770 empty] | 4.78 | eV | [1161 empty] | 1.80 | eV | UV-vis-NIR spectroscopy |  | 0.81 | eV | DFT calculation | [2433 empty] | 9.8 | Å | [437 empty] | DFT calculation | [8002 empty] | 0.04 | eV | 99% RH | Arrhenius plot from EIS measurements | 156 | eV | 99% RH | Arrhenius plot from I-V measurements | nanosheets | nanosheets | 1.3 | nm | nanosheets with ultrasonic dispersion | 10.8 | nm | thick nanosheets without ultrasonic dispersion | after PBS intercalation | 2.06 | Å | EXAFS fitting
2923 | Pt@Ni-HHTP | Pt/Ni3(HHTP)2 | 2024 | 10.1016/j.jpowsour.2024.235950 | Microenvironment modulation of Ni center in Pt@Ni-hexahydroxytriphenylene composites for bifunctional lithium-sulfur separators | Ni(II) with Pt nanoclusters | octahedral | octahedral | single metal center with Pt nanoclusters | unspecified | 2,3,6,7,10,11-Hexahydroxytriphenylene (HHTP) | hydroxyl groups | planar hexagonal | unspecified | 2D | unspecified | unspecified | 2 mL H₂PtCl₆ solution (19 mM in DI) was quickly added into 10 mL DI with 100 mg Ni-HHTP. Then, 10 mL NaBH₄ solution (19 mM in DI) was added to reduce ionic Pt to metallic Pt nanoparticles. After stirring for 24 h at 25 °C, the products were centrifuged, washed with DI and ethanol and dried at 60 °C with vacuum. | Chemical reduction at 25 °C for 24 h | 25 °C | ambient | deionized water | [49 empty] | 2.63e-3 | S m⁻¹ | 4-point probe resistivity measurement |  | unspecified | [87 empty] | bulk material | [58 empty] | 0.14 | eV | [140 empty] | Density Functional Theory | [862 empty] | 74.4 | Ω | [1378 empty] | electrochemical impedance spectroscopy | [2135 empty] | computational simulation | [2593 empty] | 10.6 | degrees | [527 empty] | high frequency | [2633 empty] | 0.83 | dimensionless | unspecified | potentiostatic polarization | electrolyte | contact angle measurement | Li-S battery cell | 18.23 | eV | Density Functional Theory | computational simulation | 9.69e-4 | S cm⁻¹ | electrochemical impedance spectroscopy | separator | unspecified | separator | 4.50 | eV | DFT calculation | Li₂S₆ | computational simulation | separator | 7.52e-9 | cm² s⁻¹ | CV with Randles-Sevcik equation | Li₂S₄ to Li₂S₂/Li₂S reduction | battery cell
1037 | Pt@cMOF | Pt/Cu₃(HHTP)₂ | 2021 | 10.1002/adma.202101216 | Confinement of Ultrasmall Bimetallic Nanoparticles in Conductive Metal–Organic Frameworks via Site-Specific Nucleation | Cu(II) | unspecified | unspecified | unspecified | Cu sites | 2,3,6,7,10,11-hexahydroxytriphenylene hydrate (HHTP) | -OH | hexagonal | unspecified | 2D | unspecified | unspecified | 40 mg Cu₃(HHTP)₂ dispersed in 3 mL DI-water, 2 mL K₂PtCl₄ solution (2 mg/mL) added and stirred for 30 min, then 3 mL NaBH₄ solution (1 mg/mL) added and stirred for 30 min for reduction. Samples centrifuged and washed with DI-water, dried at 60 °C for 12 h in vacuum. | Wet impregnation and chemical reduction at room temperature | room temperature | ambient | deionized water | [49 empty] | 0.081 | mS/cm | four-point probe | [101 empty] | film | [1242 empty] | 48.1 | min | [511 empty] | 52 μm | [5609 empty] | 2378 | kΩ/□ | film | [1695 empty] | 2 ppm NO₂ | room temperature | [476 empty] | four-point probe | 52 μm | 1.69 | nm | TEM | unspecified | -39.6 | % | 2 ppm | room temperature | air | air | 70.86 | eV | XPS | C 1s at 284.4 eV
1474 | Poly[Kx(Ni-ETT)] | [NiC2S4]n | 2020 | 10.1039/d0dt00872a | Coordination polymers for n-type thermoelectric applications | Ni(II) | square planar |  | metal bis(dithiolene) complex |  | 1,1,2,2-ethenetetrathiolate (ETT) | dithiolate | [5 empty] | Multistep route beginning with half- or full-ring opening of the monomer 1,3,4,6-tetrathiapentalene-2,5-dione (TPD), followed by complexing with nickel(II) and air oxidation | Multistep synthesis with air oxidation | [52 empty] | 40 | S cm⁻¹ |  |  | unspecified | [343 empty] | bulk | [1516 empty] | -125 | μV K⁻¹ | [4043 empty] | unspecified | 26 | μW m⁻¹ K⁻² | unspecified | [5122 empty] | stable over one year | unspecified | [1811 empty] | bulk | bulk | ambient conditions
86 | Cu-BHT | Cu-BHT | 2020 | 10.1002/anie.202005082 | 2D Conductive Metal-Organic Frameworks: An Emerging Platform for Electrochemical Energy Storage | Cu | unspecified | unspecified | unspecified | unspecified | benzenehexathiol (BHT) | -SH | unspecified | Kagome | 2D | unspecified | unspecified | unspecified | unspecified | unspecified | unspecified | unspecified | [49 empty] | 1580 | S cm⁻¹ | unspecified |  | room temperature | [312 empty] | 62.8 | wt% | Li-S batteries sulfur host | DFT
392 | 3 | C18H64Co5N6O32P6 | Unspecified | Unspecified | Hydrated metal ions as weak Brønsted acids show promoting effects on proton conduction | Co(II), Co(III) | Octahedral | Octahedral | Mononuclear | No | notp (1,4,7-triazacyclononane-1,4,7-triyl-tris(methylene-phosphonic acid)) | Phosphonate | Tripodal | 2D layer | 2D | Monoclinic | P2₁/c | Solvothermal reaction of [Co(notpH₃)]·3H₂O and Co(NO₃)₂·6H₂O in DMF/H₂O (3 mL/3 mL) at 110 °C for 24 hours | Solvothermal at 110 °C for 24 h | 110 °C |  | DMF/H₂O (1:1 v/v) |  |  |  |  | 3.17e-10 | S cm⁻¹ |  |  | 25 °C | 3.59e-6 | S cm⁻¹ |  |  | 25 °C | [9 empty] | 1.37e-5 | S cm⁻¹ |  |  | 25 °C | [68 empty] | 0.20 | eV |  |  | 0.10 | eV | [44 empty] | 40% RH |  | 95% RH |  |  | 95% RH | [28 empty] | pellet | pellet | single crystal along c-axis | [1598 empty] | pellet | single crystal | [1560 empty] | 95% RH | 95% RH
88 | Cu-HITP | Cu-HITP | 2020 | 10.1002/anie.202008909 | 2D Conductive Metal-Organic Frameworks: An Emerging Platform for Electrochemical Energy Storage | Cu | square-planar | square-planar | unspecified | unspecified | 2,3,6,7,10,11-hexaiminotriphenylene (HITP) | -NH₂ | trigonal | hexagonal | 2D | unspecified | unspecified | Coordination between Cu ions and HITP ligand | unspecified | unspecified | unspecified | unspecified | [49 empty] | >5000 | S m⁻¹ | unspecified |  | room temperature | [99 empty] | bulk | [42 empty] | 630 | m² g⁻¹ | unspecified | [110 empty] | ≈1.5 | nm | unspecified
2424 | MIL-101(Fe) | Fe₃O[C₆H₄(CO₂)₂]₃X | 2025 | 10.1002/inf2.12630 | Hierarchical structure Fe@CNFs@Co/C elastic aerogels with intelligent electromagnetic wave absorption | Fe(III) | octahedral | octahedral | trinuclear iron cluster | yes | 1,4-benzenedicarboxylic acid (H₂BDC) | carboxylic acid | linear | mtn | 3D | cubic | Fd-3m | FeCl₃·6H₂O (0.662 g) and H₂BDC (0.382 g) dissolved in 50 mL DMF, stirred for 0.5 h, heated at 110°C for 24 h in Teflon-lined autoclave, washed with ethanol and dried at 60°C | Solvothermal process at 110°C for 24 h | 110°C | autogenous | DMF | [49 empty] | unspecified | S/cm | unspecified |  | unspecified
3714 | MIL-100/AgNW composite | unspecified | 2017 | 10.1016/j.mtener.2017.08.004 | Supersonically sprayed gas- and water-sensing MIL-100(Fe) films | Fe(III) | octahedral | octahedral | trinuclear iron clusters | yes | 1,3,5-benzenetricarboxylic acid (BTC) | carboxylate | trigonal planar | mtn | 3D | cubic | Fd-3m | Composite prepared by mixing MIL-100(Fe) with silver nanowires (AgNW) at a mass ratio of 1:0.015 | Mechanical mixing | room temperature | unspecified | unspecified | [49 empty] | unspecified | S/cm | [1059 empty] | MIL-100:AgNW mass ratio 1:0.015 | [6208 empty] | humidity sensing | unspecified | dimensionless | 80% RH | MIL-100:AgNW mass ratio 1:0.015
91 | LaHHTP | La₁₊ₓ(HHTP)(H₂O)ₙ | 2019 | 10.1038/s41557-019-0372-0 | Efficient and tunable one-dimensional charge transport in layered lanthanide metal–organic frameworks | La³⁺ | 7-coordinate | capped trigonal prism | edge-sharing polyhedra forming infinite chains | partially occupied sites with vacancies | 2,3,6,7,10,11-hexahydroxytriphenylene (H₆HHTP) | catechol | triangular | honeycomb | 3D | hexagonal/trigonal | P6cc (184) | Solvothermal reaction of H₆HHTP with hydrated La(NO₃)₃ in water/N,N'-dimethylimidazolidinone (DMI) mixture at 80°C for 16 hours | Solvothermal process at 80°C for 16 h | 80°C |  | water/DMI mixture | [37 empty] | 325 | m²/g | N₂ | 77 K | [8 empty] | 0.9e-4 | S cm⁻¹ | two-probe pressed pellet |  | 302 K | 0.25 | eV | 225-300 K | [252 empty] | 1.6 | nm | [86 empty] | polycrystalline pellet | 0.85 | eV | Tauc plot for direct allowed transitions | 3.068 | Å | 295 K | N₂ | 77 K
92 | NdHHTP | Nd₁₊ₓ(HHTP)(H₂O)ₙ | 2019 | 10.1038/s41557-019-0372-0 | Efficient and tunable one-dimensional charge transport in layered lanthanide metal–organic frameworks | Nd³⁺ | 7-coordinate | capped trigonal prism | edge-sharing polyhedra forming infinite chains |  | 2,3,6,7,10,11-hexahydroxytriphenylene (H₆HHTP) | catechol | triangular | honeycomb | 3D | hexagonal/trigonal | P6cc (184) | Solvothermal reaction of H₆HHTP with hydrated Nd(NO₃)₃ in water/N,N'-dimethylimidazolidinone (DMI) mixture at 80°C for 16 hours | Solvothermal process at 80°C for 16 h | 80°C |  | water/DMI mixture | [37 empty] | 513 | m²/g | N₂ | 77 K | [8 empty] | unspecified | S cm⁻¹ | two-probe pressed pellet |  | 302 K | 0.25 | eV | 225-300 K | [252 empty] | 1.6 | nm | [86 empty] | polycrystalline pellet | unspecified | eV | Tauc plot for direct allowed transitions | 3.06 | Å | 295 K | N₂ | 77 K | 22.1333 | Å | room temperature | 6.1959 | Å | room temperature
93 | HoHHTP | Ho₁₊ₓ(HHTP)(H₂O)ₙ | 2019 | 10.1038/s41557-019-0372-0 | Efficient and tunable one-dimensional charge transport in layered lanthanide metal–organic frameworks | Ho³⁺ | 7-coordinate | capped trigonal prism | edge-sharing polyhedra forming infinite chains | partially occupied sites with vacancies | 2,3,6,7,10,11-hexahydroxytriphenylene (H₆HHTP) | catechol | triangular | honeycomb | 3D | hexagonal/trigonal | P6cc (184) | Solvothermal reaction of H₆HHTP with hydrated Ho(NO₃)₃ in water/N,N'-dimethylimidazolidinone (DMI) mixture at 80°C for 16 hours | Solvothermal process at 80°C for 16 h | 80°C |  | water/DMI mixture | [37 empty] | 208 | m²/g | N₂ | 77 K | [8 empty] | 0.05 | S cm⁻¹ | two-probe pressed pellet |  | 302 K | 0.25 | eV | 225-300 K | [252 empty] | 1.6 | nm | [86 empty] | polycrystalline pellet | unspecified | eV | Tauc plot for direct allowed transitions | 3.01 | Å | 295 K | N₂ | 77 K
94 | YbHHTP | Yb₁₊ₓ(HHTP)(H₂O)ₙ | 2019 | 10.1038/s41557-019-0372-0 | Efficient and tunable one-dimensional charge transport in layered lanthanide metal–organic frameworks | Yb³⁺ | 7-coordinate | capped trigonal prism | edge-sharing polyhedra forming infinite chains | partially occupied sites with vacancies | 2,3,6,7,10,11-hexahydroxytriphenylene (H₆HHTP) | catechol | triangular | honeycomb | 3D | hexagonal/trigonal | P6cc (184) | Solvothermal reaction of H₆HHTP with hydrated Yb(NO₃)₃ in water/N,N'-dimethylimidazolidinone (DMI) mixture at 80°C for 16 hours | Solvothermal process at 80°C for 16 h | 80°C |  | water/DMI mixture | [37 empty] | 452 | m²/g | N₂ | 77 K | [8 empty] | unspecified | S cm⁻¹ | two-probe pressed pellet |  | 302 K | 0.25 | eV | 225-300 K | [252 empty] | 1.6 | nm | [86 empty] | polycrystalline pellet | 0.73 | eV | Tauc plot for direct allowed transitions | 3.00 | Å | 295 K | N₂ | 77 K | 21.7782 | Å | room temperature | 6.0946 | Å | room temperature
1986 | PcNi-Cu | Cu-PcNi-(OH)8 | 2024 | 10.31635/ccschem.023.202302859 | Two-Dimensional Conductive Metal–Organic Framework Reinforced Spinterface in Organic Spin Valves | Cu(II) | paddle-wheel | square planar | paddle-wheel dimer | yes | PcNi-(OH)8 | hydroxy | square planar | unspecified | 2D | unspecified | unspecified | Layer-by-layer fabrication on hydroxylated substrates using automatic dip-coating apparatus. Substrates alternatively soaked in 0.1 mM Cu(OAc)₂ and 0.01 mM PcNi-(OH)8 suspensions in ethanol for 10 and 20 minutes respectively, with rinsing steps in between. | LBL process in ethanol at room temperature | room temperature |  | ethanol | [37 empty] | 274 | m² g⁻¹ | N₂ | 77 K | [8 empty] | 0.66 | mS cm⁻¹ | two-probe method |  | 300 K | 0.28 | eV | 250-310 K | [79 empty] | Arrhenius fitting | [593 empty] | film | [1137 empty] | 1.20 | eV | UV-vis absorption | [6334 empty] | -5.18 | eV | UPS | [3820 empty] | -3.98 | eV | [4039 empty] | 30 cycles | 300 K | Eg + EHOMO | 2.6 | nm cycle⁻¹ | LBL growth | -19 | % | 50 K | 0.1 μA | LSMO/PcNi-Cu-30C/Co/Au
3614 | Mil-100(Fe)@AC (composite c) | Fe3O(BTC)2@AC | 2016 | 10.1021/acs.langmuir.6b00528 | Preparation and Properties of Metal Organic Framework/Activated Carbon Composite Materials | Fe(III) | unspecified | unspecified | Fe3O | unspecified | 1,3,5-benzenetricarboxylic acid (BTC) | carboxylate | trigonal | unspecified | 3D | unspecified | unspecified | Mil-100(Fe) nanoparticles grown within mesoporous activated carbon matrix | Suspension of AC in water solution of H3BTC, addition of Fe(acac)3, heating to 95°C | 95°C |  | water | [49 empty] | 16.6 | S/m | pellet with 5% PVDF binder | 12.5%
97 | MoS2@C | MoS2@C | 2019 | 10.1016/j.ensm.2019.08.018 | Improving compactness and reaction kinetics of MoS2@C anodes by introducing Fe9S10 core for superior volumetric sodium/potassium storage | [66 empty] | 3.66e-4 | S cm-1 | four-point probe method |  | unspecified | [87 empty] | powder | [387 empty] | 0.98 | g cm-3 | powder | unspecified | 7.49e-15 | cm² s-1 | EIS | unspecified | 100 | 425.3 | Ohm | EIS | unspecified | true | 63.9 | Ohm | EIS | unspecified | 100 | [52 empty] | 388 | mAh g-1 | SIB | 200 mA g-1 | 1st charge | 69.1 | % | SIB
98 | Fe9S10@C | Fe9S10@C | 2019 | 10.1016/j.ensm.2019.08.018 | Improving compactness and reaction kinetics of MoS2@C anodes by introducing Fe9S10 core for superior volumetric sodium/potassium storage | [66 empty] | 10.1 | S cm-1 | four-point probe method |  | unspecified | [87 empty] | powder | [391 empty] | 1.87e-15 | cm² s-1 | EIS | unspecified | 100 | 529.7 | Ohm | EIS | unspecified | true | 127.6 | Ohm | EIS | unspecified | 100 | [52 empty] | 323 | mAh g-1 | SIB | 200 mA g-1 | 1st charge | 72.2 | % | SIB
518 | PMC-hexagon | [Ni6(NDI-Hpz)6(dma)12(NO3)6]·5DMA·nH2O | 2022 | 10.1039/D2SC00447J | An electrically conductive metallocycle: densely packed molecular hexagons with π-stacked radicals | Ni(II) | octahedral | octahedral | mononuclear | no | N,N'-di(1H-pyrazol-4-yl)-1,4,5,8-naphthalenetetracarboxdiimide (NDI-Hpz) | pyrazole, naphthalenediimide | linear | unspecified | 3D | trigonal | R-3 | Electrocrystallization by applying constant direct current of 20 μA to mixed solution of NDI-Hpz and Ni(NO3)2·6H2O in DMA with small portion of H2O at room temperature for 12 hours | Electrocrystallization at room temperature for 12 hours | room temperature |  | DMA with small portion of H2O | [49 empty] | 1.2-2.1 | S cm⁻¹ | pressed pellet |  | room temperature | 0.148 | eV | [51 empty] | argon | [28 empty] | Arrhenius fitting |  |  |  |  | polycrystalline | [264 empty] | 45.980 | Å | 120K | 9.5196 | Å | 120K | [113 empty] | 14.2 | % | [1933 empty] | 1.315 | g/cm³ | [1375 empty] | 17430 | Å³ | [1148 empty] | 120K | 120K | [294 empty] | 3.173 | Å | between adjacent NDI-Hpz ligands along stacking axis | 315 | meV | between adjacent LUMO of NDI-Hpz linkers along stacking axis | B3LYP-D3/TZP | void space of total volume | 2.00354 |  | room temperature
2792 | PFC-73-Ni | C₄₈H₂₈N₄NiO₈ | 2024 | 10.1016/j.foodchem.2024.140777 | Employing conductive porous hydrogen-bonded organic framework for ultrasensitive detection of peanut allergen Ara h1 | Ni(II) | tetradentate | square planar | single metal center | unspecified | 5,10,15,20-Tetrakis(4-Carboxyphenyl) nickel porphyrin (TCPP-Ni) | carboxyl (-COOH) | planar porphyrin ring | unspecified | 2D | unspecified | unspecified | Solvothermal synthesis by self-assembling TCPP-Ni building blocks in N,N-dimethylformamide and 1,2,4-trichlorobenzene at 100°C for 2 days | Solvothermal process at 100°C for 2 days | 100°C | ambient | N,N-dimethylformamide and 1,2,4-trichlorobenzene (1:2 v/v) | [49 empty] | conductive | unspecified | electrochemical measurements | [144 empty] | 518.7 | m²/g | BET nitrogen adsorption | [7 empty] | 77 K | [318 empty] | 0.158 | cm³/g | nitrogen adsorption | 77 K | [220 empty] | -4.22 | mV | unspecified | [184 empty] | bulk material | [5462 empty] | stable | unspecified | aqueous dispersion | 7 days | water
1988 | PcH2-Cu | Cu-PcH2-(OH)8 | 2024 | 10.31635/ccschem.023.202302859 | Two-Dimensional Conductive Metal–Organic Framework Reinforced Spinterface in Organic Spin Valves | Cu(II) | paddle-wheel | square planar | paddle-wheel dimer | yes | PcH2-(OH)8 | hydroxy | square planar | unspecified | 2D | unspecified | unspecified | Layer-by-layer fabrication on hydroxylated substrates using automatic dip-coating apparatus. Substrates alternatively soaked in 0.1 mM Cu(OAc)₂ and 0.01 mM PcH2-(OH)8 suspensions in ethanol for 10 and 20 minutes respectively, with rinsing steps in between. | LBL process in ethanol at room temperature | room temperature |  | ethanol | [37 empty] | 292 | m² g⁻¹ | N₂ | 77 K | [8 empty] | 0.84 | mS cm⁻¹ | two-probe method |  | 300 K | 0.33 | eV | 250-310 K | [79 empty] | Arrhenius fitting | [593 empty] | film | [1137 empty] | 1.00 | eV | UV-vis absorption | [6334 empty] | -5.21 | eV | UPS | [3820 empty] | -4.21 | eV | [4039 empty] | 30 cycles | 300 K | Eg + EHOMO | 3.7 | nm cycle⁻¹ | LBL growth | -22 | % | 50 K | 0.1 μA | LSMO/PcH2-Cu-30C/Co/Au
1987 | PcCu-Cu | Cu-PcCu-(OH)8 | 2024 | 10.31635/ccschem.023.202302859 | Two-Dimensional Conductive Metal–Organic Framework Reinforced Spinterface in Organic Spin Valves | Cu(II) | paddle-wheel | square planar | paddle-wheel dimer | yes | PcCu-(OH)8 | hydroxy | square planar | unspecified | 2D | unspecified | unspecified | Layer-by-layer fabrication on hydroxylated substrates using automatic dip-coating apparatus. Substrates alternatively soaked in 0.1 mM Cu(OAc)₂ and 0.01 mM PcCu-(OH)8 suspensions in ethanol for 10 and 20 minutes respectively, with rinsing steps in between. | LBL process in ethanol at room temperature | room temperature |  | ethanol | [37 empty] | 264 | m² g⁻¹ | N₂ | 77 K | [8 empty] | 4.4 | mS cm⁻¹ | two-probe method |  | 300 K | 0.20 | eV | 250-310 K | [79 empty] | Arrhenius fitting | [593 empty] | film | [1137 empty] | 1.22 | eV | UV-vis absorption | [6334 empty] | -5.27 | eV | UPS | [3820 empty] | -4.05 | eV | [4039 empty] | 30 cycles | 300 K | Eg + EHOMO | 3.1 | nm cycle⁻¹ | LBL growth | -19 | % | 50 K | 0.1 μA | LSMO/PcCu-Cu-30C/Co/Au
3156 | NiPz-Cu-NH |  | 2025 | 10.1002/anie.202502066 | A Trimming‐π Strategy for Constructing Functional Conductive Metal Organic Frameworks Using Metalloporphyrazine Units | Cu(II) |  |  |  |  | 2,3,7,8,12,13,17,18-octaamino-metalloporphyrazine (NiPz-NH₂) | -NH₂ |  | square lattice | 2D | Tetragonal | P4/MMM | Deprotonation-after-coordination method: Reacting NiPz-NH₂ with copper acetate in DMSO/water mixture at room temperature for 48 hours, then adding ammonia water and reacting for additional 12 hours | Room temperature for 48 h, then with ammonia for 12 h | room temperature |  | DMSO/water mixture | [37 empty] | 42 | m²/g | N₂ | 77 K | [8 empty] | 3.5e-2 | S cm⁻¹ | four-point probe |  | 298 K | [42 empty] | 59 | meV | 330-140 K |  | 31 | meV | 120-80 K | [50 empty] | pressed pellet | 1.0-1.2 | nm | [603 empty] | 0.69 | ppm | NH₃ |  |  |  | 0.14 | ppm | NO₂ | [1100 empty] | 1.25 | eV | Tauc plot from UV/Vis-NIR | [4703 empty] | 10 | % | 20 ppm | [4839 empty] | unspecified | ~126 | % | 80 ppm | 5 min | 0.1 V | 10 min | 0.1 V
918 | NiPc-O₈-Cu | C₃₂H₁₆N₈O₈NiCu₂ | 2022 | 10.1002/anie.202113665 | Bimetallic Two-Dimensional Metal-Organic Frameworks for the Chemiresistive Detection of Carbon Monoxide | Cu(II)/Cu(I) and Ni(II) | octahedral | octahedral | bimetallic | yes | 2,3,9,10,16,17,23,24-octahydroxylphthalocyanine nickel(II) | hydroxyl | square planar | sql | 2D | tetragonal | P4/mmm | 0.025 g NiPc-OH (0.143 mmol) sonicated in 4 mL DMSO for 30 min until homogeneous emerald green solution. 0.016 g Cu(OAc)₂ added and sonicated for additional 5 min. Heated at 85°C for 24 h under ambient atmosphere. Washed with H₂O and acetone, dried at 60°C under vacuum | Solvothermal process at 85°C for 24 h in DMSO | 85°C | ambient | DMSO | [37 empty] | 486 | m²/g | N₂ | 77 K | [8 empty] | 1.0e-3 | S/cm | four-point probe |  | room temperature | [99 empty] | pressed pellet | 1.8 | nm | [776 empty] | 3.0 | ppm | [1816 empty] | 0.32 | nm | PXRD | [123 empty] | 140 | nm | [6022 empty] | PXRD | 18.9 | % | 80 ppm | 30 min | 0.1 V | N₂ | 12.3 | % | 80 ppm | 30 min | 0.1 V | air | 1.4 | % | 80 ppm | 30 min | 0.1 V | humid N₂ (18% RH) | [8 empty] | 2.1e-3 | s⁻¹ | 20 ppm CO | first-order | Scherrer equation from PXRD | 0.1 V | N₂
3611 | Mil-100(Fe)@AC (composite b) | Fe3O(BTC)2@AC | 2016 | 10.1021/acs.langmuir.6b00528 | Preparation and Properties of Metal Organic Framework/Activated Carbon Composite Materials | Fe(III) | unspecified | unspecified | Fe3O | unspecified | 1,3,5-benzenetricarboxylic acid (BTC) | carboxylate | trigonal | unspecified | 3D | unspecified | unspecified | Mil-100(Fe) nanoparticles grown within mesoporous activated carbon matrix | Suspension of AC in water solution of H3BTC, addition of Fe(acac)3, heating to 95°C | 95°C |  | water | [49 empty] | 8.3 | S/m | pellet with 5% PVDF binder | 16.7%
3610 | Mil-100(Fe)@AC (composite a) | Fe3O(BTC)2@AC | 2016 | 10.1021/acs.langmuir.6b00528 | Preparation and Properties of Metal Organic Framework/Activated Carbon Composite Materials | Fe(III) | unspecified | unspecified | Fe3O | unspecified | 1,3,5-benzenetricarboxylic acid (BTC) | carboxylate | trigonal | unspecified | 3D | unspecified | unspecified | Mil-100(Fe) nanoparticles grown within mesoporous activated carbon matrix | Suspension of AC in water solution of H3BTC, addition of Fe(acac)3, heating to 95°C | 95°C |  | water | [49 empty] | 0.03 | S/m | pellet with 5% PVDF binder | [885 empty] | 110 | F/g | [651 empty] | 1.4M (TEA)BF4 in PC | [1395 empty] | 10 mV/s | 25%
170 | NiPc-Cu-NH | C32H16N16NiCu2 | 2020 | 10.1021/jacs.0c07041 | Hierarchical Tuning of the Performance of Electrochemical Carbon Dioxide Reduction Using Conductive Two-Dimensional Metallophthalocyanine Based Metal-Organic Frameworks | Cu(I/II) | square planar | square planar | single metal node | unspecified | 2,3,9,10,16,17,23,24-octa-aminophthalocyanine Nickel(II) (NiPc-NH2) | -NH2 | planar macrocycle | sql | 2D | tetragonal | P4/mmm | Solvothermal reaction of NiPc-NH2 with copper acetate in DMSO at 65°C for 48 hours | Solvothermal process at 65°C for 48 h | 65°C |  | DMSO | [37 empty] | 628.4 | m²/g | N2 | 77 K | [8 empty] | 2.73e-3 | S/cm | four-point probe |  | 298 K | [99 empty] | pressed pellet |  |  |  | 1.90 | mmol/g | 298 K | 900 mmHg | [190 empty] | 351 | mV/decade |  | -6.1 | mA/cm² | -0.74 V | 0.2 M KHCO3 | [767 empty] | 409.5 | m²/g | N2 | 77 K | 218.8 | m²/g | N2 | 77 K | 43 | % | CO | -0.74 V | RHE | 0.2 M KHCO3 | 6.8 | RHE | 6.8 | MOF/CB (1:0.5 mass ratio) | CO2 to CO reduction
108 | Cd₂(TTFTB) | Cd₂(C₃₆H₂₀O₈S₄) | 2021 | 10.1016/j.crci.2021.03.001 | Recent advances in the development of electronically and ionically conductive metal-organic frameworks | Cd(II) | unspecified | unspecified | unspecified | unspecified | Tetrathiafulvalene tetrabenzoic acid (H₄TTFTB) | carboxylic acid, tetrathiafulvalene | tetratopic | unspecified | 3D | unspecified | unspecified | unspecified | unspecified | unspecified | unspecified | unspecified | [49 empty] | 2.86e-4 | S cm⁻¹ | four-probe |  | unspecified | [568 empty] | single crystal
109 | Zn₂(TTFTB) | Zn₂(C₃₆H₂₀O₈S₄) | 2021 | 10.1016/j.crci.2021.03.001 | Recent advances in the development of electronically and ionically conductive metal-organic frameworks | Zn(II) | unspecified | unspecified | unspecified | unspecified | Tetrathiafulvalene tetrabenzoic acid (H₄TTFTB) | carboxylic acid, tetrathiafulvalene | tetratopic | unspecified | 3D | unspecified | unspecified | unspecified | unspecified | unspecified | unspecified | unspecified | [49 empty] | 3.95e-6 | S cm⁻¹ | four-probe |  | unspecified | [568 empty] | single crystal
551 | [Mn(H2dpidc)2(H2O)2]·2H2O | C22H18F4MnN4O12 | 2020 | 10.1016/j.ica.2020.119800 | Proton conductive properties of two Mn/Pb complexes constructed by difluorophenyl imidazole dicarboxylate | Mn(II) | octahedral | distorted octahedral | mononuclear | unspecified | 2-(3,5-difluoro)phenyl-1H-imidazole-4,5-dicarboxylic acid (H3dpidc) | carboxylate, imidazole, difluorophenyl | N,O-chelating | unspecified | 3D supramolecular | Monoclinic | P21/c | Solvothermal synthesis: A mixture of Mn(OAc)2·4H2O (0.05 mmol), H3dpidc (0.05 mmol), ethanol (2 ml) and distilled water (8 ml) was placed in a 25 ml Teflon-lined stainless steel vessel and heated at 423 K for 96 h. The reaction mixture was then cooled to room temperature. | Solvothermal process at 150°C for 96 h | 423 K (150°C) | unspecified | ethanol/water mixture |  |  |  |  | 4.80E-8 | S/cm | AC impedance |  | 30°C | 7.75E-8 | S/cm | AC impedance |  | 40°C | [9 empty] | 1.43E-7 | S/cm | AC impedance |  | 50°C | [14 empty] | 2.71E-7 | S/cm | AC impedance |  | 60°C | [7 empty] | 0.84 | eV |  |  |  | 5.07E-7 | S/cm | AC impedance |  | 70°C | 1.75E-6 | S/cm | AC impedance | 80°C | 8.11E-6 | S/cm | AC impedance | 90°C | 1.29E-5 | S/cm | AC impedance | 100°C | 1.05E-9 | S/cm | AC impedance | 30°C | 3.99E-9 | S/cm | AC impedance | 40°C | 1.56E-8 | S/cm | AC impedance | 50°C | 1.30E-7 | S/cm | AC impedance | 60°C | 2.47E-7 | S/cm | AC impedance | 70°C | [40 empty] | Arrhenius plot | [5 empty] | 45.1 | mg/g | room temperature |  | 98% RH | pellet | 98% RH | pellet | 98% RH | 98% RH | pellet | [769 empty] | 73-146 | °C | [1252 empty] | 98% RH | 98% RH | [282 empty] | 1.712 | mg/m³ | [3170 empty] | pellet | pellet | 98% RH | pellet | 98% RH | pellet | 98% RH | pellet | 85% RH | pellet | 85% RH | pellet | 85% RH | pellet | 85% RH | pellet | 85% RH | pellet | 5.95E-7 | S/cm | 80°C | 85% RH | AC impedance | pellet | 1.38E-6 | S/cm | 90°C | 85% RH | AC impedance | pellet | 4.81E-6 | S/cm | 100°C | 85% RH | AC impedance | pellet | 7.32E-9 | S/cm | 30°C | 93% RH | AC impedance | pellet | 3.80E-8 | S/cm | 40°C | 93% RH | AC impedance | pellet | 6.16E-8 | S/cm | 50°C | 93% RH | AC impedance | pellet | 2.16E-7 | S/cm | 60°C | 93% RH | AC impedance | pellet | 4.73E-7 | S/cm | 70°C | 93% RH | AC impedance | pellet | 7.89E-7 | S/cm | 80°C | 93% RH | AC impedance | pellet | 5.36E-6 | S/cm | 90°C | 93% RH | AC impedance | pellet | 1.14E-5 | S/cm | 100°C | 93% RH | AC impedance | pellet | 1.83E-9 | S/cm | 40°C | 75% RH | AC impedance | pellet | 1.26E-8 | S/cm | 50°C | 75% RH | AC impedance | pellet | 2.73E-8 | S/cm | 60°C | 75% RH | AC impedance | pellet | 8.23E-8 | S/cm | 70°C | 75% RH | AC impedance | pellet | 1.25E-7 | S/cm | 80°C | 75% RH | AC impedance | pellet | 8.79E-7 | S/cm | 90°C | 75% RH | AC impedance | pellet | 2.47E-6 | S/cm | 100°C | 75% RH | AC impedance | pellet | P/P0 = 0.95 | loss of free water molecules | calculated density
111 | Co₂(TTFTB) | Co₂(C₃₆H₂₀O₈S₄) | 2021 | 10.1016/j.crci.2021.03.001 | Recent advances in the development of electronically and ionically conductive metal-organic frameworks | Co(II) | unspecified | unspecified | unspecified | unspecified | Tetrathiafulvalene tetrabenzoic acid (H₄TTFTB) | carboxylic acid, tetrathiafulvalene | tetratopic | unspecified | 3D | unspecified | unspecified | unspecified | unspecified | unspecified | unspecified | unspecified | [49 empty] | 1.49e-5 | S cm⁻¹ | four-probe |  | unspecified | [568 empty] | single crystal
3613 | Mil-100(Fe)@AC (composite a) | Fe3O(BTC)2@AC | 2016 | 10.1021/acs.langmuir.6b00528 | Preparation and Properties of Metal Organic Framework/Activated Carbon Composite Materials | Fe(III) | unspecified | unspecified | Fe3O | unspecified | 1,3,5-benzenetricarboxylic acid (BTC) | carboxylate | trigonal | unspecified | 3D | unspecified | unspecified | Mil-100(Fe) nanoparticles grown within mesoporous activated carbon matrix | Suspension of AC in water solution of H3BTC, addition of Fe(acac)3, heating to 95°C | 95°C |  | water | [49 empty] | 0.03 | S/m | pellet with 5% PVDF binder | [885 empty] | 110 | F/g | [651 empty] | 1.4M (TEA)BF4 in PC | [1395 empty] | 10 mV/s | 25%
3980 | MIL-100(Fe) | Fe₃O(OH)(H₂O)₂(C₉H₃O₆)₂ | 2019 | 10.1039/c9dt00917e | A highly conductive nanostructured PEDOT polymer confined into the mesoporous MIL-100(Fe) | Fe(III) | octahedral | octahedral | trinuclear Fe₃(μ₃-O) cluster | Yes | 1,3,5-benzenetricarboxylate (trimesate) | carboxylate | planar | mtn | 3D | cubic | Fd-3m | Hydrothermal reaction between FeCl₃·6H₂O and triethyl 1,3,5-benzenetricarboxylate in water at 130°C for 72 hours, followed by washing steps with water, ethanol, and KF solution | Hydrothermal process at 130°C for 72 h | 130°C |  | water | [37 empty] | 1210 | m² g⁻¹ | N₂ | 77K | [8 empty] | 8.09e-5 | S cm⁻¹ | two-probe |  | 25°C | [471 empty] | 0.54 | cm³ g⁻¹ |  | 77K | [93 empty] | pressed pellet | [43 empty] | 8 Ton cm⁻² | [82 empty] | -24 | mV |  | Milli-Q water | 10 mg L⁻¹ | [168 empty] | 300 | °C | [161 empty] | O₂ | [725 empty] | N₂ | [3238 empty] | 5°C min⁻¹ | [3157 empty] | 130°C | 1V | 130°C
1240 | [Mn(μ-pz)(μ-Cl)₂]ₙ | [Mn(μ-pz)(μ-Cl)₂]ₙ | 2021 | 10.1016/j.crci.2021.04.009 | Weak interactions in conducting metal–organic frameworks | Mn(II) | unspecified | unspecified | unspecified | unspecified | pyrazine (pz) | unspecified | linear | unspecified | 2D | unspecified | unspecified | Reaction of pyrazine with manganese chloride | unspecified | unspecified | unspecified | unspecified | [49 empty] | 9.4e-11 | S cm⁻¹ | impedance spectroscopy |  | 70°C | 0.70 | eV | [80 empty] | unspecified | [16 empty] | pressed pellet
2929 | [Mn₄(TTF-TB)₄(H₂O)₇(DMF)] |  | 2024 | 10.1016/j.jma.2023.09.021 | Advances in electrochemistry of intrinsic conductive metal-organic frameworks and their composites: Mechanisms, synthesis and applications | Mn(II) |  |  |  |  | tetrathiafulvalene-tetrabenzoate (H₄TTF-TB) | carboxylate, tetrathiafulvalene |  | 3D | 3D |  |  | Synthesized using different solvents to explore different topologies | unspecified | [52 empty] | highest among TTF-based cMOFs | S cm⁻¹ | unspecified | [345 empty] | unspecified
116 | Ti3C2Tx MXene | Ti3C2Tx | 2020 | 10.1016/j.carbon.2020.10.039 | Improved synergistic effect for achieving ultrathin microwave absorber of 1D Co nanochains/2D carbide MXene nanocomposite | Ti | unspecified | unspecified | unspecified | unspecified | C2Tx (Tx = -OH, -O, -F functional groups) | -OH, -O, -F | 2D layered | unspecified | 2D | unspecified | unspecified | Ti3AlC2 MAX phase powder was etched using HCl + LiF solution at 40°C for 48 hours, followed by washing until pH ~7, vacuum filtration and freeze-drying | Chemical etching with HCl + LiF at 40°C for 48 h | 40°C | ambient | HCl solution + LiF | [49 empty] | 340.5 | S/cm | unspecified |  | unspecified | [343 empty] | thick film | [243 empty] | 42.10 | dB | unspecified | thick film | unspecified | 39.9-13.8 | dimensionless | 2-18 GHz | 50 wt% in paraffin | coaxial method | 27.9-9.5 | dimensionless | 2-18 GHz | 50 wt% in paraffin | coaxial method | ~0.8 | dimensionless | 2-18 GHz | 50 wt% in paraffin | coaxial method | > -10 | dB | 1.50-5.00 mm | 2-18 GHz | 50 wt% in paraffin
3864 | [Cu2I2(TAA)]n | C2H5Cu2I2NS | 2018 | 10.1021/acsnano.8b05056 | One-Pot Preparation of Mechanically Robust, Transparent, Highly Conductive, and Memristive Metal-Organic Ultrathin Film | Cu(I) | tetrahedral | tetrahedral | disordered multi-nuclear | not specified | thioacetamide (TAA) | thioamide | disordered | not specified | 3D | tetragonal | I4/a | One-pot preparation at water-air interface using Langmuir-Schäfer technique | Addition of acetonitrile solution of CuI and TAA (2:1 ratio) at water-air interface | room temperature |  | water/acetonitrile |  |  |  |  | 50 | S/cm | in-plane |  | room temperature | 10^-4 | S/cm | in-plane |  | room temperature | [9 empty] | 10^-8 | S/cm | out-of-plane |  | room temperature | [152 empty] | ultrathin film (4-60 nm) | single crystal | ultrathin film | [96 empty] | 4-10 | nm | ultrathin film | [1993 empty] | 11 | GPa | nanoindentation | free-standing film | [6 empty] | 1.2 | nm |  | ultrathin film | [4496 empty] | AFM | >80 | % | 1.0 | GPa | nanoindentation | free-standing film | visible | ultrathin film
3174 | [Cu3(μ3-OH)(μ3-C4H2N2O2)3(H3O)]·2C2H5OH·4H2O | Cu3C12H6N6O6·H3O·2C2H5OH·4H2O | 2025 | 10.1021/acs.chemmater.4c02974 | Discovery of Dual Ion-Electron Conductivity of Metal-Organic Frameworks via Machine Learning-Guided Experimentation | Cu(II) | mixed | unspecified | trinuclear planar Cu3(μ3-OH) core | unspecified | 1H-pyrazole-4-carboxylic acid (H2L) | -COOH, pyrazole | unspecified | unspecified | 3D | cubic | F43c | 1H-pyrazole-4-carboxylic acid (H2L) (0.2016 g, 1.8 mmol) and Cu(NO3)2·3H2O (0.2898 g, 1.2 mmol) dissolved in mixed solvent of 12.0 mL DMF, 9.0 mL deionized water, and 12.0 mL ethanol. Reaction mixture transferred to 50 mL Teflon-lined pressure vessel and heated to 80°C for 72 h under autogenous pressure. | Solvothermal process at 80°C for 72 h | 80°C | autogenous | DMF/water/ethanol (12:9:12 mL) |  |  |  |  | 7.26e-9 | S·cm⁻¹ | four-wire resistance |  | 298 K | 9.39e-9 | S·cm⁻¹ | four-wire resistance |  | 353 K | [9 empty] | 1.55e-8 | S·cm⁻¹ | four-wire resistance |  | 353 K | [26 empty] | 0.91 | meV | [74 empty] | 6.39e-7 | S·cm⁻¹ | 353 K | 98% RH | [12 empty] | unspecified |  | unspecified |  | 98% RH | [467 empty] | pellet | pellet | activated pellet | [1247 empty] | 1.4 | eV | DRS Tauc plot | [10080 empty] | -0.61 | V | Mott-Schottky analysis |  |  | activated | [520 empty] | 80°C for 15 h | proton | unspecified
2569 | Pent-MOF | Ni₃(HIPent₃-TAT)₂ | 2024 | 10.1002/anie.202401234 | Electrochemical Capacitance Traces with Interlayer Spacing in Two-dimensional Conductive Metal-Organic Frameworks | Ni(II) | octahedral | octahedral | trinuclear nickel clusters | unspecified | N-pentyl hexaiminotriazatruxene (HIPent₃-TAT) | amino, pentyl | planar hexagonal | hxl | 2D | hexagonal | unspecified | 5.05 mg Ni(OAc)₂·6H₂O in 3 mL DMF and 3 mL DMA preheated to 65°C, then 10 mg HIPent₃-TAT ligand in 3.5 mL of aqueous 2M NaOAc solution added and heated overnight with stirring. Requires higher pH/basic conditions for good crystallinity | Solvothermal at 65°C overnight with increased basicity | 65°C |  | DMF/DMA/water mixture with increased sodium acetate | [37 empty] | 421 | m²/g |  | 77 K | [8 empty] | 0.13 | mS/cm | four-point probe |  | room temperature | [53 empty] | ambient | [45 empty] | pressed pellet | [371 empty] | 0.184 | cm³/g | N₂ desorption | 77 K | [344 empty] | N₂ adsorption | [5816 empty] | 3.72 | Å | PXRD [001] reflection | [8060 empty] | 0.506 | dimensionless |  | CV power law analysis | 160-180 | F/mol | 3-20 mV/s | 1M LiTFSI in ACN | 0.2 to 0.0 V vs Ag wire | MOF:carbon 9:1 mass ratio | 3-20 mV/s
502 | NiPc-Cu MOFs | NiPc-Cu | 2022 | 10.1149/1945-7111/ac876a | Electrochemical Sensor Based on Au NPs@NiPcCu MOFs Modified Electrode for the Rapid Detection of Luteolin | Cu(II) | unspecified | unspecified | unspecified | unspecified | 2,3,9,10,16,17,23,24-octahydroxylatedphthalocyanine Ni(II) (NiPc[OH]8) | -OH | macrocyclic | unspecified | 2D | unspecified | unspecified | 0.083 g NiPc(OH)8 suspended in 15 ml DMSO, sonicated for 3 min. Then 0.055 g Cu(CH3COO)2·2H2O added, sonicated for 5 min, and heated to reflux at 85°C for 48 h. Precipitate collected by centrifugation, washed with DMSO, water, and acetone sequentially. Dried at 65°C for 24 h in vacuum oven. | Reflux in DMSO at 85°C for 48 h | 85°C | unspecified | DMSO | [49 empty] | excellent | unspecified | unspecified | [89 empty] | bulk material | [54 empty] | large | unspecified | unspecified | [3850 empty] | 5.96 | ° |  |  | 11.26 | ° |  |  | 13.5 | ° | [950 empty] | [100] | [200] | [220] | 26.2 | ° | [001] | 1278 | cm⁻¹ | C-O-Ni stretching | 3416 | cm⁻¹ | -OH stretching (water molecules in lattice)
393 | 4 | C18H64Co2N6Ni3O32P6 | Unspecified | Unspecified | Hydrated metal ions as weak Brønsted acids show promoting effects on proton conduction | Co(III), Ni(II) | Octahedral | Octahedral | Mononuclear | No | notp (1,4,7-triazacyclononane-1,4,7-triyl-tris(methylene-phosphonic acid)) | Phosphonate | Tripodal | 2D layer | 2D | Monoclinic | P2₁/c | Solvothermal reaction of [Co(notpH₃)]·3H₂O and NiCl₂·6H₂O in DMF/H₂O (3 mL/3 mL) at 110 °C for 24 hours | Solvothermal at 110 °C for 24 h | 110 °C |  | DMF/H₂O (1:1 v/v) |  |  |  |  | 2.07e-10 | S cm⁻¹ |  |  | 25 °C | 3.07e-7 | S cm⁻¹ |  |  | 25 °C | [9 empty] | 8.07e-6 | S cm⁻¹ |  |  | 25 °C | [68 empty] | 0.40 | eV |  |  | 0.16 | eV | [44 empty] | 40% RH |  | 95% RH |  |  | 95% RH | [28 empty] | pellet | pellet | single crystal along c-axis | [1598 empty] | pellet | single crystal | [1560 empty] | 95% RH | 95% RH
122 | Cu-BHT | Cu-BHT | 2021 | 10.1016/j.crci.2021.03.009 | Recent advances in the development of electronically and ionically conductive metal-organic frameworks | [66 empty] | 1580 | S cm⁻¹ | 4-probe |  | 25 °C | [169 empty] | Film
123 | Ag-BHT | Ag-BHT | 2021 | 10.1016/j.crci.2021.03.009 | Recent advances in the development of electronically and ionically conductive metal-organic frameworks | [66 empty] | 250 | S cm⁻¹ | 4-probe |  | 27 °C | [169 empty] | Pellet
124 | Co-HAB | Co-HAB | 2021 | 10.1016/j.crci.2021.03.009 | Recent advances in the development of electronically and ionically conductive metal-organic frameworks | [66 empty] | 70 | S cm⁻¹ | 4-probe |  | 25 °C | [169 empty] | Pellet
125 | Ni-HAB | Ni-HAB | 2021 | 10.1016/j.crci.2021.03.009 | Recent advances in the development of electronically and ionically conductive metal-organic frameworks | [66 empty] | 11 | S cm⁻¹ | 4-probe |  | 25 °C | [169 empty] | Pellet
126 | Cu-HAB | Cu-HAB | 2021 | 10.1016/j.crci.2021.03.009 | Recent advances in the development of electronically and ionically conductive metal-organic frameworks | [54 empty] | 158 | m² g⁻¹ | [10 empty] | 7.3e-8 | S cm⁻¹ | Van der Pauw |  | 25 °C | 0.46 | eV | [167 empty] | Pellet | [504 empty] | unspecified | unspecified
127 | Cu-HHB | Cu-HHB | 2021 | 10.1016/j.crci.2021.03.009 | Recent advances in the development of electronically and ionically conductive metal-organic frameworks | [54 empty] | 271 | m² g⁻¹ | [10 empty] | 1.0 | S cm⁻¹ |  |  | 25 °C | [169 empty] | Pellet | [505 empty] | unspecified
128 | Ni-HHTP | Ni-HHTP | 2021 | 10.1016/j.crci.2021.03.009 | Recent advances in the development of electronically and ionically conductive metal-organic frameworks | [66 empty] | 6.8e-3 | S cm⁻¹ | Van der Pauw | [171 empty] | Film
129 | Co-HHTP | Co-HHTP | 2021 | 10.1016/j.crci.2021.03.009 | Recent advances in the development of electronically and ionically conductive metal-organic frameworks | [66 empty] | 3.2e-2 | S cm⁻¹ | Van der Pauw | [171 empty] | Film
1992 | [Mn₄(TTFTB)₄(H₂O)₇DMF] | [Mn₄(TTFTB)₄(H₂O)₇DMF] | 2023 | 10.1016/j.molstruc.2023.136119 | Structures and electrical conductivities of a series of coordination polymers based on tetrathiafulvalene | Mn(II) | octahedral | octahedral | unspecified | unspecified | tetrathiafulvalene tetrabenzoate (H₄TTFTB) | carboxylate, tetrathiafulvalene | mixed (three boat-like and one planar) | mot-e type network | 3D | Orthorhombic | Fddd | Solvothermal reaction of Mn(NO₃)₂·6H₂O and H₄TTFTB in DMF/EtOH/H₂O (2:2:1 v/v/v) at 60°C for 3 days | Solvothermal at 60°C for 3 days in DMF/EtOH/H₂O mixture | 60°C |  | DMF/EtOH/H₂O (2:2:1 v/v/v) | [49 empty] | 3.17e-6 | S cm⁻¹ | two-probe method |  | room temperature | [53 empty] | ambient | [514 empty] | pellet | [43 empty] | 330-350 kg | [1201 empty] | 1.64 | eV | Tauc plot from diffuse reflectance spectroscopy | [5470 empty] | 18.3 | cm³ mol⁻¹ K | 298 K | [3083 empty] | 4.273 | Å | [5667 empty] | TTF parallel stacking along [100] direction
131 | Zn₂[Ni(dbg)₂] | Zn₂[Ni(dbg)₂] | 2022 | 10.1002/adma.202200000 | Conductive Metal-Organic Frameworks for Supercapacitors | Zn(II), Ni(II) | unspecified | unspecified | unspecified | unspecified | dbg (unspecified) | unspecified | unspecified | unspecified | unspecified | unspecified | unspecified | Solvothermal method | Solvothermal process | unspecified | unspecified | unspecified | [49 empty] | <10⁻¹⁰ | S cm⁻¹ | two-contact probe pellet |  | 300 K | [676 empty] | pellet | 539.8 | m² g⁻¹ | BET | N₂
132 | Cd₂[Ni(dbg)₂] | Cd₂[Ni(dbg)₂] | 2022 | 10.1002/adma.202200000 | Conductive Metal-Organic Frameworks for Supercapacitors | Cd(II), Ni(II) | unspecified | unspecified | unspecified | unspecified | dbg (unspecified) | unspecified | unspecified | unspecified | unspecified | unspecified | unspecified | Solvothermal method | Solvothermal process | unspecified | unspecified | unspecified | [49 empty] | <10⁻¹⁰ | S cm⁻¹ | two-contact probe pellet |  | 300 K | [676 empty] | pellet | 486.7 | m² g⁻¹ | BET | N₂
442 | PDI-MOF-74(Ni) | Ni₁₈C₃₄₂N₁₈H₁₂₆O₉₉ | 2022 | 10.1002/sstr.202100195 | A Novel Electrically Conductive Perylene Diimide-Based MOF-74 Series Featuring Luminescence and Redox Activity | Ni(II) | unspecified | unspecified | helical metal-oxo chains | unspecified | 5,5´-(1,3,8,10-tetraoxo-1,3,8,10-tetrahydroanthra[2,1,9-def:6,5,10-d´e´f´]diisoquinoline-2,9-diyl)bi(2-hydroxybenzoic acid) | carboxylic acid, hydroxy | linear | MOF-74 | 3D | triclinic | P1 | Solvothermal synthesis: PDI-based ligand (10.37 mg, 0.016 mmol) and NiCl₂·6H₂O (14.30 mg, 0.07 mmol) suspended in DMF (2 mL) and BnOH (2 mL). Sonicated for 1 h, then heated at 120°C for 2 days. Precipitate washed with DMF (4×30 mL), soaked in MeOH (30 mL) for 1 h, then in THF (30 mL) for 1 h. Filtered and evacuated at 120°C | Solvothermal at 120°C for 2 days | 120°C | ambient | DMF/BnOH mixture | [49 empty] | 4.6e-7 | S cm⁻¹ | two point probe |  | room temperature | [100 empty] | 2.5 | nm | [40 empty] | 897 | m²/g | BET nitrogen adsorption | [7 empty] | 77 K | [401 empty] | QSDFT | [13 empty] | pellet |  | 77 K | [41 empty] | ambient | [255 empty] | 300 | °C | TGA | [160 empty] | synthetic air | [279 empty] | N₂ | [201 empty] | -4.0 | eV |  |  | -6.1 | eV | [295 empty] | 2.1 | eV | Tauc plot | [879 empty] | 3.3 | Å | [584 empty] | 60 | ps | TCSPC | [871 empty] | direct | vacuum scale | vacuum scale | 476 nm | 640 nm | PXRD | 26.6° 2θ
134 | Co-PTC | Co-PTC | 2022 | 10.1002/adma.202200000 | Conductive Metal-Organic Frameworks for Supercapacitors | Co(II) | unspecified | unspecified | unspecified | unspecified | PTC (unspecified) | unspecified | unspecified | unspecified | unspecified | unspecified | unspecified | Solvothermal method | Solvothermal process | unspecified | unspecified | unspecified | [49 empty] | 45 | S cm⁻¹ | four-contact probe pellet |  | 300 K | [676 empty] | pellet
960 | NiPc-Cu MOF | NiPc-Cu | 2022 | 10.1016/j.snb.2022.132670 | Conductive 2D phthalocyanine-based metal-organic framework as a photoelectrochemical sensor for N-acetyl-L-cysteine detection | Cu(II) | unspecified | unspecified | unspecified | present | 2,3,9,10,16,17,23,24-octahydroxy-substituted Ni(II) phthalocyanine (NiPc(OH)8) | hydroxy (-OH) | planar macrocyclic | unspecified | 2D | tetragonal | unspecified | 3 mg NiPc(OH)8 and 18 mL DMSO were added to a 50 mL flask, treated with ultrasound for 30 min to produce a bright green solution. Subsequently, 6 mL H2O and 54.6 mg CuSO4 were added with continuous stirring and heating to 85 °C for 48 h. The product was obtained after centrifugation, followed by successive washes with DMF, double-distilled water, and acetone. The blue-black material was then dried at 60 °C under vacuum. | Solvothermal process at 85 °C for 48 h | 85 °C | ambient | DMSO/H2O mixture | [49 empty] | high | unspecified | electrochemical impedance spectroscopy | [884 empty] | in 0.005 mol/L [Fe(CN)6]3-/4- solution with 0.10 mol/L KCl | [2415 empty] | 6.2 | ° (2θ) |  | X-ray diffraction | 13.1 | ° (2θ) |  | X-ray diffraction | 27.4 | ° (2θ) |  | X-ray diffraction |  |  |  |  | 854.6 | eV | Ni |  | X-ray photoelectron spectroscopy | 871.8 | eV | Ni |  | X-ray photoelectron spectroscopy | [5956 empty] | excellent | unspecified | visible light | 0.2 M PBS (pH 7.0) | unspecified | [100] | [200] | [001] | 2p3/2 | Ni(III) | 2p1/2 | Ni(III)
136 | Ag₃(BHT)₂ | Ag₃(BHT)₂ | 2022 | 10.1002/adma.202200000 | Conductive Metal-Organic Frameworks for Supercapacitors | Ag(I) | unspecified | unspecified | unspecified | unspecified | BHT (benzenehexathiol) | thiol | hexagonal | unspecified | 2D | unspecified | unspecified | Interface-assisted method | Liquid-liquid interfacial method (water/co-solvent of acetonitrile and ethyl acetate) | unspecified | unspecified | water, acetonitrile, ethyl acetate | [49 empty] | 363 | S cm⁻¹ | four-point probe film |  | 300 K | [676 empty] | film
137 | Au₃(BHT)₂ | Au₃(BHT)₂ | 2022 | 10.1002/adma.202200000 | Conductive Metal-Organic Frameworks for Supercapacitors | Au(I) | unspecified | unspecified | unspecified | unspecified | BHT (benzenehexathiol) | thiol | hexagonal | unspecified | 2D | unspecified | unspecified | Interface-assisted method | Liquid-liquid interfacial method | unspecified | unspecified | unspecified | [49 empty] | 9.15×10⁻⁵ | S cm⁻¹ | four-point probe film |  | 300 K | [676 empty] | film
2170 | PDA@NiO-CNT | NiO-C-PDA | 2023 | 10.1002/mame.202200669 | Polydopamine-Assisted Bi-Functional Modification of NiO Anode for Enhanced Lithium-Ion Storage Performance | Ni(II) | unspecified | unspecified | nanoparticles | unspecified | Polydopamine (PDA) | catechol, amine | coating layer | unspecified | 3D | cubic | Fm-3m | Polydopamine-assisted bi-functional modification: NiO nanoparticles and CNTs were dispersed in Tris-buffer solution, dopamine hydrochloride was added and polymerized at room temperature for 2 hours, followed by freeze-drying to form aerogel | Room temperature polymerization in Tris-buffer (pH ≈ 8.5) for 2 h, followed by freeze-drying | room temperature | ambient | Tris-buffer solution | [49 empty] | 5 | S/cm | four-point probe | [102 empty] | 1.5, 3.2, 5.5 | nm | [40 empty] | 187 | m²/g | Nitrogen adsorption-desorption | [7 empty] | -196°C | [113 empty] | 78 | % | [48 empty] | 1326 | mAh/g | 100 mA/g |  | 847 | mAh/g | 100 mA/g |  |  | 610 | mAh/g |  |  | 660 | mAh/g | [140 empty] | 0.48 | cm³/g | Nitrogen adsorption-desorption | -196°C | [79 empty] | QSDFT | [15 empty] | -196°C | [311 empty] | unspecified | [108 empty] | 0.01-3.0 V |  |  | 0.01-3.0 V |  |  | 100 mA/g |  | 0.01-3.0 V |  |  | 100 mA/g |  | 0.01-3.0 V |  | 585 | mAh/g | 0.2 A/g |  | 0.01-3.0 V |  | 422 | mAh/g | 0.5 A/g |  | 0.01-3.0 V | [372 empty] | 100 mA/g | 250 | [101 empty] | first discharge | first charge | 20th | [2112 empty] | 320 | mAh/g | 1 A/g | 0.01-3.0 V | 215 | mAh/g | 2 A/g | 0.01-3.0 V | [49 empty] | 8.12e-15 | cm²/s |  |  | 2.17e-14 | cm²/s |  |  | 1.81e-14 | cm²/s | [1103 empty] | 1.94e-14 | cm²/s | [2223 empty] | 250th | before cycling | 298.15 K | 1st | 298.15 K | 5th | 298.15 K | 20th | 298.15 K
2171 | PDA@NiO | NiO-PDA | 2023 | 10.1002/mame.202200669 | Polydopamine-Assisted Bi-Functional Modification of NiO Anode for Enhanced Lithium-Ion Storage Performance | Ni(II) | unspecified | unspecified | nanoparticles | unspecified | Polydopamine (PDA) | catechol, amine | coating layer | unspecified | unspecified | cubic | Fm-3m | Same as PDA@NiO-CNT but without adding CNTs: NiO nanoparticles dispersed in Tris-buffer solution, dopamine hydrochloride added and polymerized at room temperature for 2 hours, followed by freeze-drying | Room temperature polymerization in Tris-buffer (pH ≈ 8.5) for 2 h, followed by freeze-drying | room temperature | ambient | Tris-buffer solution | [49 empty] | 0 | S/cm | four-point probe | [144 empty] | 72 | m²/g | Nitrogen adsorption-desorption | [7 empty] | -196°C | [117 empty] | 450 | mAh/g | 100 mA/g | [198 empty] | 0.18 | cm³/g | Nitrogen adsorption-desorption | -196°C | [407 empty] | unspecified | [478 empty] | 0.01-3.0 V | [2302 empty] | 1.16e-14 | cm²/s |  |  | 1.34e-14 | cm²/s |  |  | 1.03e-14 | cm²/s | [1103 empty] | 7.04e-15 | cm²/s | before cycling | 298.15 K | 1st | 298.15 K | 5th | 298.15 K | 20th | 298.15 K | 250th
1989 | 1 | {[(MnLCl(DMF))·Cl·(dnbn)]₆·(dnbn)₆·solvent}ₙ | 2023 | 10.1016/j.molstruc.2023.135858 | Iodine uptake enhanced electrical conductivity by a metal-organic framework bearing nanotube array of π stacked columns | Mn(II) | T-shaped | T-shaped | mononuclear | unspecified | tris(2-naphthimidazolylmethyl)amine (L) | imidazole, methylene, amine | tripodal | unspecified | 3D | Trigonal | R-3 | Self-assembly of MnCl₂·4H₂O, tris(2-naphthimidazolylmethyl)amine (L), and 3,5-dinitrobenzonitrile (dnbn) in CH₃CN/acetone/DMF mixture at room temperature | Room temperature crystallization in CH₃CN/acetone/DMF mixture | room temperature |  | CH₃CN/acetone/DMF (6:2:1 v/v/v) |  |  |  |  | 1.47e-13 | S cm⁻¹ | two-probe method |  | 300 K | 1.86e-13 | S cm⁻¹ | two-probe method |  | 300 K | [9 empty] | 1.63e-11 | S cm⁻¹ | two-probe method |  | 300 K | [26 empty] | 0.41 | eV | [80 empty] | temperature-dependent conductivity measurement | [388 empty] | 13.2 | % | [91 empty] | pellet | pellet | pellet | [301 empty] | 150 | °C | TGA | [160 empty] | argon | [2751 empty] | 24967 | Å³ | [66 empty] | desolvated 1 | compound 1 | I₂@1 | [1080 empty] | 200 K | [1433 empty] | pellet | [6615 empty] | PLATON software | [3041 empty] | desolvated 1 | 0.70 | mmol g⁻¹ | 1200 min | 1 mM | room temperature | aqueous solution | 3.191 | Å | N-H···Cl | 2.341 | Å | H···Cl | 3.604 | Å | π-π stacking
699 | PANI/Ni-MOF | unspecified | 2020 | 10.1002/slct.202002392 | Flexible Solid PANI Fiber Networks/Ni-MOF@CC Electrodes for High-Performance Capacitors: Synthesis and Stability Study | Ni(II) | unspecified | unspecified | unspecified | unspecified | trimesic acid (H₃BTC) | carboxyl | unspecified | unspecified | unspecified | unspecified | unspecified | In-situ polymerization of aniline on Ni-MOF@CC in 1.0 M HCl solution containing 1.0 M aniline at 0°C with ammonium persulfate as initiator for 6 hours, followed by washing with deionized water and ethanol, and vacuum drying at 50°C for 12 hours | In-situ polymerization at 0°C for 6h | 0°C | unspecified | 1.0 M HCl aqueous solution | [49 empty] | 4.7 | S cm⁻¹ | unspecified | [101 empty] | PANI/Ni-MOF@CC | [42 empty] | 171.9 | m² g⁻¹ | BET | [494 empty] | 109 | F cm⁻² | 0.1 A cm⁻² | 1.0 M KOH |  |  | 573 | F g⁻¹ | 0.1 A cm⁻² | 1.0 M KOH | [502 empty] | 4.7 | Ω | [161 empty] | 89 | F cm⁻² |  | 1.0 M KOH |  | 118 | F cm⁻² |  | 1.0 M KOH | [61 empty] | PANI/Ni-MOF@CC |  | PANI/Ni-MOF@CC | [59 empty] | 7 | mWh cm⁻² |  |  |  | 70 | mW cm⁻² | [952 empty] | PANI/Ni-MOF@CC | [125 empty] | EIS | [11 empty] | 0.5 mA cm⁻² |  |  | 82 | % | 0.1 to 0.5 mA cm⁻² |  | 95 | % |  | 0.1 A cm⁻² | [861 empty] | 43 | nm | [457 empty] | CV calculation | [135 empty] | nanofiber networks wrapping cuboid particles | unspecified | SEM | [20 empty] | BET pore analysis | [2310 empty] | PANI/Ni-MOF@CC | [624 empty] | 500 mV s⁻¹ | [46 empty] | PANI/Ni-MOF@CC | PANI/Ni-MOF@CC | 5000 cycles | PANI/Ni-MOF@CC |  | PANI/Ni-MOF@CC | 0.1 A cm⁻² | PANI/Ni-MOF@CC | 0.1 A cm⁻² | PANI/Ni-MOF@CC | PANI/Ni-MOF@CC | mesopores | PANI/Ni-MOF@CC
777 | Ni-metalated Cu-HHTC | Cu₃Niₓ(C₃₀H₁₂O₆)₂ | 2022 | 10.1021/jacs.2c03793 | Imparting Functionality and Enhanced Surface Area to a 2D Electrically Conductive MOF via Macrocyclic Linker | Cu(II) with Ni(II) | square planar with additional coordination | modified | Cu₃ cluster with Ni insertion | Ni insertion sites | 2,3,8,9,14,15-Hexahydroxyltribenzocyclyne (HHTC) | hydroxyl, alkyne | macrocyclic | honeycomb | 2D | Hexagonal | P6/mmm | Postsynthetic metalation: pristine Cu-HHTC stirred in Ni(NO₃)₂·6H₂O solution in isopropanol (4 equiv with respect to HHTC) under N₂ atmosphere at room temperature for 6 hours | Stirring in isopropanol at room temperature for 6 h under N₂ | room temperature | ambient | isopropanol | [37 empty] | 796 | m²/g |  | 77 K | [8 empty] | 4.51e-3 | S/cm | four-point probe |  | ambient | [86 empty] | unspecified | pressed pellet | [731 empty] | N₂ sorption | [7030 empty] | 82.43 | atomic % Cu | ICP-MS | 17.57 | atomic % Ni | ICP-MS
793 | Ni-metalated Cu-HHTC | Cu₃Niₓ(C₃₀H₁₂O₆)₂ | 2022 | 10.1021/jacs.2c03793 | Imparting Functionality and Enhanced Surface Area to a 2D Electrically Conductive MOF via Macrocyclic Linker | Cu(II) with Ni(II) | square planar with additional coordination | mixed | trinuclear copper cluster with Ni insertion | partially occupied | 2,3,8,9,14,15-hexahydroxyltribenzocyclyne (HHTC) | hydroxyl, alkyne | macrocyclic | honeycomb | 2D | Hexagonal | P6/mmm | Postsynthetic metalation: pristine Cu-HHTC stirred in 20 mM Ni(NO₃)₂·6H₂O in isopropanol (4 equiv relative to HHTC pockets) under N₂ atmosphere at room temperature for 6 hours | Postsynthetic metalation in isopropanol at room temperature for 6 hours under N₂ | room temperature | N₂ atmosphere | isopropanol | [49 empty] | 4.51×10⁻³ | S/cm | four-point probe |  | room temperature | [99 empty] | pressed pellet | [42 empty] | 796 | m²/g | BET | [7 empty] | 77 K | [459 empty] | ambient | [7237 empty] | 82.43 | atomic % | ICP-MS | 17.57 | atomic % | ICP-MS | [97 empty] | N₂ | Cu | Ni
144 | Ti₃C₂Tₓ@RGO | Ti₃C₂Tₓ@C | 2020 | 10.1016/j.jallcom.2020.154251 | Facile synthesis 3D porous MXene Ti₃C₂Tₓ@RGO composite aerogel with excellent dielectric loss and electromagnetic wave absorption | Ti | unspecified | unspecified | MXene nanosheets | Terminated with -OH, =O, -F groups | Reduced Graphene Oxide (RGO) | Residual oxygen-containing functional groups | 2D sheet structure | unspecified | 3D | unspecified | unspecified | Two-step method: (1) MXene Ti₃C₂Tₓ synthesis by etching Ti₃AlC₂ with HCl/LiF solution at 45°C for 24 hours, (2) Composite formation by mixing GO and Ti₃C₂Tₓ, reduction with vitamin C, hydrothermal treatment at 120°C for 4 hours, followed by freeze-drying at -90°C and 10 Pa | Hydrothermal process at 120°C for 4 h followed by freeze-drying at -90°C | 45°C (etching), 120°C (hydrothermal), -90°C (freeze-drying) | 10 Pa (freeze-drying) | Distilled water, HCl solution | [37 empty] | 124.2 | m²/g | [10 empty] | increasing trend | unspecified | [346 empty] | composite in paraffin | [127 empty] | 0.22 | cm³/g | N₂ adsorption-desorption | [128 empty] | 0.6-0.82 | dimensionless | 2-18 GHz | [213 empty] | composite aerogel | N₂ adsorption-desorption | composite aerogel | 10-20 wt% | radar frequency bands | -31.2 | dB | 15 wt% | 3.05 mm | 8.2 GHz | -20.1 | dB | 10 wt% | 4.0 mm | 6.3 GHz | -16.5 | dB | 20 wt% | 1.5 mm | 5.4 | GHz | 15 wt% | 2.05 mm | 11.4-16.8 GHz | below -10 dB | 13.1 | GHz | 15 wt% | 1-4 mm | 4.9-18 GHz | below -10 dB | 3.8 | GHz | 20 wt% | below -10 dB | frequency dependent | dimensionless | 10-20 wt% | 2-18 GHz | composite in paraffin | frequency dependent | dimensionless | 10-20 wt% | 2-18 GHz | composite in paraffin | 20 wt% | 1.1 | dimensionless | composite aerogel | Raman spectroscopy
145 | ZIF-67 | Co(mim)₂ | 2020 | 10.1016/j.crci.2020.07.018 | Metal–organic frameworks and their derivatives for electrically-transduced gas sensors | Co(II) | tetrahedral | tetrahedral | single metal center | no | 2-methylimidazole (mim) | imidazole | linear | sod | 3D | cubic | I-43m | Coordination of Co(II) with 2-methylimidazole | Coordination reaction | unspecified | unspecified | unspecified | [49 empty] | semiconductive | unspecified | unspecified |  | 150 °C | [87 empty] | pellet | [780 empty] | 150 | °C | unspecified | selective response | unspecified | 75-200 °C | 100 ppm various gases | chemiresistive | interference-free
146 | Co(im)₂ | Co(C₃H₃N₂)₂ | 2020 | 10.1016/j.crci.2020.07.018 | Metal–organic frameworks and their derivatives for electrically-transduced gas sensors | Co(II) | unspecified | unspecified | unspecified | unspecified | imidazole (im) | imidazole | linear | unspecified | unspecified | unspecified | unspecified | Coordination of Co(II) with imidazole | Coordination reaction | unspecified | unspecified | unspecified | [49 empty] | semiconductive | unspecified | unspecified |  | moderate temperature | [87 empty] | pellet | [780 empty] | 75 | °C | unspecified
3099 | Ni-metalated Cu-HHTC | Not specified | 2025 | Not provided | Macrocyclic Ligand-Driven Unprecedented Porosity in Electrically Conductive MOFs | Cu(II) and Ni(II) | Not specified | Not specified | Not specified | Not specified | 2,3,8,9,14,15-hexahydroxytribenzocyclyne (HHTC) | hydroxyl, alkyne | macrocyclic triangular | honeycomb | 2D | Hexagonal | P6/mmm | Post-synthetic metalation by stirring pristine Cu-HHTC in Ni(NO3)2 solution in isopropanol under N2 atmosphere at room temperature for 6 hours | Stirring in metal salt solution at room temperature for 6 h | room temperature | ambient | isopropanol | [37 empty] | 796 | m²/g | N2 | 77 K | [8 empty] | 4.51e-3 | S/cm | four-point probe | [101 empty] | pellet | [7721 empty] | 17.57 | atomic % | ICP-MS
3122 | NiZn-MOF | unspecified | 2025 | 10.1016/S0008622325004750 | Interface engineering optimization: in-situ growth NiZn/carbon aerogel composite for high-performance microwave absorption | Ni²⁺, Zn²⁺ | unspecified | unspecified | bimetallic | unspecified | 2-methylimidazole | imidazole | unspecified | unspecified | 3D | unspecified | unspecified | Hydrothermal synthesis: AF, Zn(NO₂)₂·6H₂O, NiCl₂·6H₂O, CTAB, and 2-methylimidazole dissolved in deionized water, pH controlled between 6.0-7.5, stirred for 1h, then hydrothermal reaction at 150°C for 10h | Hydrothermal synthesis at 150°C for 10h with pH control | 150°C | autogenous pressure | deionized water | [1714 empty] | 200 | nm | nanoparticles on carbonized AF surfaces | [6 empty] | enhanced conductive networks | unspecified | [27 empty] | unspecified | carbonized composite | [1051 empty] | 5.92 | GHz |  |  | 2.35 mm |  | 6.32 | GHz |  |  | 2.1 mm |  | 4.96 | GHz |  |  | 1.85 mm | [1551 empty] | SEM | [3399 empty] | 14.2 wt% NZCA/paraffin composite | -10 dB | 22.8 wt% NZCA/paraffin composite | -10 dB | [295 empty] | enhanced compared to pure carbon | unspecified | unspecified | [6346 empty] | 141.868 | degrees | contact angle measurement | 22.8 wt% NZCA | NZMA composite | 7.8 | unspecified | 14.2 wt% NZCA | 2-18 GHz | vector network analyzer | 8.4 | unspecified | 22.8 wt% NZCA | 2-18 GHz | vector network analyzer | 9.1 | unspecified | 36.2 wt% NZCA | 2-18 GHz | vector network analyzer | 3.0 | unspecified | 14.2 wt% NZCA | 2-18 GHz | vector network analyzer | 3.83 | unspecified | 22.8 wt% NZCA | 2-18 GHz | vector network analyzer | 7.4 | unspecified | 36.2 wt% NZCA | 2-18 GHz | vector network analyzer | 0.38 | unspecified | 14.2 wt% NZCA | 2-18 GHz | vector network analyzer | 0.47 | unspecified | 22.8 wt% NZCA | 2-18 GHz | vector network analyzer | 0.82 | unspecified | 36.2 wt% NZCA | 2-18 GHz | vector network analyzer | 109.9 | Np/m | 14.2 wt% NZCA | calculated from EM parameters | 127.3 | Np/m | 22.8 wt% NZCA | calculated from EM parameters | 229.6 | Np/m | 36.2 wt% NZCA | calculated from EM parameters | -52.66 | dB | 14.2 wt% NZCA/paraffin composite | 4.55 mm | 5.32 GHz | vector network analyzer | -65.69 | dB | 22.8 wt% NZCA/paraffin composite | 2.7 mm | 9.88 GHz | vector network analyzer | -9.13 | dB | 36.2 wt% NZCA/paraffin composite | 3.45 mm | 17.84 GHz | vector network analyzer | vector network analyzer | vector network analyzer | 36.2 wt% NZCA/paraffin composite | -10 dB | vector network analyzer | 24.67 | dB·m² | 22.8 wt% NZCA coating | 2 mm | 16 GHz | 0° | CST simulation | 41.3 | °C | NZCA on heating platform | 135 °C | 60 min | infrared thermal imaging
3265 | NiZn₂BHT | NiZn₂BHT | 2025 | 10.1002/smll.202503227 | Rationally Engineered Heterometallic Metalladithiolene Coordination Nanosheets with Defined Atomic Arrangements | Ni(II), Zn(II) | octahedral | octahedral | heterometallic | unspecified | benzenehexathiol (BHT) | thiol | planar hexagonal | unspecified | 2D | unspecified | unspecified | Sequential addition of Zn²⁺ ions to NiDT colloidal solution containing unreacted BHT | Under Ar, add Zn(OAc)₂ in MeOH to NiDT colloidal solution, stir 1 min, keep calm for 2.5 h | room temperature | ambient | THF/MeOH mixture | [49 empty] | 2.0e-3 | S cm⁻¹ | van der Pauw method |  | room temperature | [99 empty] | pelletized | S:Ni:Zn = 6.6:1:1.6 | atomic ratio | colloidal nanosheets | 1050 | nm | UV-Vis-NIR spectroscopy | colloidal solution | SEM-EDS | 383 | cm⁻¹ | Raman spectroscopy | Ar | colloidal nanosheets
1028 | kgm-TBA-MOF | Cu₂(TBA)(H₂O)₇(NH₃)(DMF) | 2023 | 10.1021/jacs.2c10717 | Direct Construction of 2D Conductive Metal-Organic Frameworks from a Nonplanar Ligand: In Situ Scholl Reaction and Topological Modulation | Cu(II) | unspecified | unspecified | unspecified | unspecified | 4',5'-bis(3,4-dihydroxyphenyl)-[1,1':2',1''-terphenyl]-3,3'',4,4''-tetraol (8OH-TPB) | hydroxyl | nonplanar twisted butterfly structure | kgm | 2D | hexagonal | unspecified | In a 10 mL glass vial, 8OH-TPB (15.3 mg, 0.03 mmol) was dissolved in 0.5 mL DMF, and the solution of Cu(OAc)₂·H₂O (12 mg, 0.06 mmol) in 1.8 mL deionized water and 0.2 mL NH₄OH was added to afford light green suspension. The suspension was ultrasonic treatment for 30 min and placed in 85 °C oven for 3 days | Solvothermal process at 85 °C for 3 days with NH₄OH modulator | 85 °C | ambient | DMF/H₂O/NH₄OH |  |  |  |  | 1.65e-3 | S/cm | two-probe method |  | 298 K | 3.33e-2 | S/cm | two-probe method |  | 353 K | [23 empty] | 460 | m²/g | N₂ | 77 K | [232 empty] | 0.86 | nm | triangular | 1.66 | nm | hexagonal | [339 empty] | pressed pellet | pressed pellet | [1165 empty] | N₂ |  |  |  | N₂ | [7830 empty] | NLDFT | NLDFT
2654 | NixCu1-x-BHT | NixCu1-x(C6S6) | 2024 | 10.1039/d4ta01820f | Recent advances of 2D conductive metal–organic frameworks in thermoelectrics | Ni(II)/Cu(II) | unspecified | unspecified | unspecified | unspecified | Benzenehexathiol (BHT) | thiol | hexagonal | hexagonal | 2D | unspecified | unspecified | Heterometallic film preparation at liquid-liquid interface using nickel and copper ions with similar ionic radii | Interfacial synthesis with mixed nickel and copper ions | [52 empty] | 570-1300 | S cm⁻¹ | Van der Pauw |  | room temperature | [568 empty] | film | [1291 empty] | 7-20 | μV K⁻¹ | [4043 empty] | room temperature | 2-5 | μW m⁻¹ K⁻² | room temperature | [453 empty] | film | film
2544 | kgm-TBA-MOF | Cu-TBA | 2024 | 10.1021/acs.accounts.3c00788 | 2D Conjugated Metal-Organic Frameworks: Defined Synthesis and Tailor-Made Functions | Cu(II) | square-planar | square planar | single metal center | unspecified | octahydroxyl tetrabenzoanthracene (8OH-TBA) | catechol | planar | kgm | 2D | unspecified | unspecified | In situ Scholl reaction of 8OH-TPB ligand followed by coordination with copper ions using ammonium hydroxide as modulator | Solvothermal synthesis with in situ Scholl reaction and ammonium hydroxide modulation | unspecified | unspecified | unspecified | [49 empty] | 1.65e-3 | S cm⁻¹ | unspecified |  | 298 K | 0.59 | eV | [80 empty] | Arrhenius fitting of temperature-dependent conductivity | [608 empty] | nanosheet
1261 | Ni-TTO | Ni(C2S4) | 2021 | 10.1021/acsaelm.1c00297 | Conjugated Coordination Polymers as Electrodes for Rechargeable Batteries | Ni(II) | square-planar | square-planar | single metal center | unspecified | ethenetetrathiolate (ETT) oxidized form | -SH | planar | unspecified | unspecified | unspecified | unspecified | unspecified | unspecified | unspecified | unspecified | unspecified | [49 empty] | 30 | S/cm | unspecified | unspecified | [267 empty] | 84 | % |  |  | 155 | mAh/g | unspecified | [1116 empty] | 5 A/g | [8661 empty] | initial | [973 empty] | SIBs | SIBs | 80%
797 | iodine-doped Cu3(TABTO)2-Ar | Cu3(C12H12N6O6)·Ix | 2020 | 10.1021/jacs.0c02389 | Synthesis of a Copper 1,3,5-Triamino-2,4,6-benzenetriol Metal-Organic Framework | Cu(I) dominant | unspecified | unspecified | Cu3 cluster | unspecified | 1,3,5-triamino-2,4,6-benzenetriol derivative | C=NH (oxidized from -NH2), -OH | hexagonal | hexagonal | 2D | hexagonal | unspecified | Exposure of Cu3(TABTO)2-Ar to iodine vapor at 65°C for 8 hours in sealed container, followed by washing with n-hexane and vacuum drying | Vapor phase iodine doping at 65°C for 8 hours | 65°C | ambient | [5 empty] | 0.78 | S/cm | four-probe |  | 300K | 1.59 | S/cm | optical conductivity |  | 300K | [604 empty] | pellet | pellet | [6639 empty] | p-type | none | Hall effect | [782 empty] | 1/4 | none | XPS
798 | iodine-doped Cu3(TABTO)2-Air-1 | Cu3(C12H12N6O6)·Ix | 2020 | 10.1021/jacs.0c02389 | Synthesis of a Copper 1,3,5-Triamino-2,4,6-benzenetriol Metal-Organic Framework | Cu(II)/Cu(I) | unspecified | unspecified | Cu3 cluster | unspecified | 1,3,5-triamino-2,4,6-benzenetriol derivative | unspecified | hexagonal | hexagonal | 2D | hexagonal | unspecified | Exposure of Cu3(TABTO)2-Air-1 to iodine vapor at 65°C for 8 hours in sealed container, followed by washing with n-hexane and vacuum drying | Vapor phase iodine doping at 65°C for 8 hours | 65°C | ambient | [50 empty] | <1.0E-10 | S/cm | four-probe | [570 empty] | iodine-doped pellet | [7421 empty] | 2/5 | none | XPS | 1/2 | none | XPS
602 | [Cu3Cl3(bimpy)3] | C22H18Cl3Cu3N10 | 2022 | 10.1039/D2DT00000X | A novel copper(I) metal–organic framework as a highly efficient and ultrasensitive electrochemical platform for detection of Hg(II) ions in aqueous solution | Cu(I) | tetrahedral | distorted tetrahedral | [Cu2Cl2] dimer clusters | No | 3,5-bis(1-imidazolyl)pyridine (bimpy) | imidazole, pyridine | linear | tfj | 3D | Orthorhombic | Fmmm | Solvothermal reaction: bimpy (0.016 mmol, 3.73 mg) and CuCl2·2H2O (0.016 mmol, 2.73 mg) in MeOH/H2O (4.0 mL, v/v = 1/1) with 2 drops of NaOH solution (0.20 mol L⁻¹). Heated at 120°C for 55 h in Teflon-lined stainless steel vessel, then naturally cooled. | Solvothermal process at 120°C for 55 h | 120°C |  | MeOH/H2O (1:1 v/v) | [49 empty] | poor | unspecified | EIS | [101 empty] | complex 1/GCE modified electrode | [768 empty] | 280 | °C | TGA | [160 empty] | dry nitrogen | [119 empty] | 307.1 | Ω | 0.1 M PBS pH 7.0 | [1377 empty] | EIS | [3812 empty] | complex 1/GCE modified electrode | stable | unspecified | 24 h | PXRD after water soaking | 19.9 | % | PLATON calculation
157 | MIL-101(Cr)⊃PEDOT | MIL-101(Cr) with PEDOT incorporation | 2020 | 10.1016/j.crci.2020.07.018 | Metal–organic frameworks and their derivatives for electrically-transduced gas sensors | Cr(III) | unspecified | unspecified | trimeric chromium clusters | present | benzene-1,4-dicarboxylic acid | carboxylic acid | linear | mtn | 3D | cubic | unspecified | Controlled polymerization of 3,4-ethylenedioxythiophene (EDOT) in the cavities of MIL-101(Cr) | In-situ polymerization in MOF pores | unspecified | unspecified | unspecified | [14 empty] | 803 | m²/g |  | unspecified | 1038 | m²/g |  | unspecified | [27 empty] | 1.1e-3 | S cm⁻¹ | unspecified |  | unspecified | [612 empty] | unspecified | [63 empty] | composite | [297 empty] | unspecified | unspecified | MIL-101(Cr)⊃PEDOT(45) | 46 | % | NO₂ | 10 ppm | unspecified | composite
158 | Co-MOF-74-TTF | Co-MOF-74 with TTF incorporation | 2020 | 10.1016/j.crci.2020.07.018 | Metal–organic frameworks and their derivatives for electrically-transduced gas sensors | Co(II) | unspecified | unspecified | unspecified | present | 2,5-dihydroxyterephthalic acid | hydroxy, carboxylic acid | linear | unspecified | 3D | unspecified | unspecified | Introduction of tetrathiafulvalene (TTF) into Co-MOF-74 to form Guest@MOF composite | Infiltration of TTF into MOF pores | unspecified | unspecified | unspecified | [49 empty] | increased | S cm⁻¹ | unspecified |  | unspecified | [612 empty] | unspecified | [63 empty] | composite | [306 empty] | decreased | cm³/g | 25 °C | unspecified
159 | MIL-101(Cr)⊃PEDOT | MIL-101(Cr) with PEDOT incorporation | 2020 | 10.1016/j.crci.2020.07.018 | Metal–organic frameworks and their derivatives for electrically-transduced gas sensors | Cr(III) | unspecified | unspecified | trimeric chromium clusters | present | benzene-1,4-dicarboxylic acid | carboxylic acid | linear | mtn | 3D | cubic | unspecified | Controlled polymerization of 3,4-ethylenedioxythiophene (EDOT) in the cavities of MIL-101(Cr) | In-situ polymerization in MOF pores | unspecified | unspecified | unspecified | [14 empty] | 803 | m²/g |  | unspecified | 1038 | m²/g |  | unspecified | [27 empty] | 1.1e-3 | S cm⁻¹ | unspecified |  | unspecified | [612 empty] | unspecified | [63 empty] | composite | [297 empty] | unspecified | unspecified | MIL-101(Cr)⊃PEDOT(45) | 46 | % | NO₂ | 10 ppm | unspecified | composite
160 | Co-MOF-74-TTF | Co-MOF-74 with TTF incorporation | 2020 | 10.1016/j.crci.2020.07.018 | Metal–organic frameworks and their derivatives for electrically-transduced gas sensors | Co(II) | unspecified | unspecified | unspecified | present | 2,5-dihydroxyterephthalic acid | hydroxy, carboxylic acid | linear | unspecified | 3D | unspecified | unspecified | Introduction of tetrathiafulvalene (TTF) into Co-MOF-74 to form Guest@MOF composite | Infiltration of TTF into MOF pores | unspecified | unspecified | unspecified | [49 empty] | increased | S cm⁻¹ | unspecified |  | unspecified | [612 empty] | unspecified | [63 empty] | composite | [306 empty] | decreased | cm³/g | 25 °C | unspecified
1936 | iGMOF1 | Cu₃(HATP)₂(2HCTP) | 2023 | 10.1002/anie.202303819 | Electrically Conductive π-Intercalated Graphitic Metal-Organic Framework Containing Alternate π-Donor/Acceptor Stacks | Cu(II) | square-planar | square-planar | Cu₃ cluster | unspecified | 2,3,6,7,10,11-hexaaminotriphenylene (HATP) | -NH₂ | trigonal-planar | unspecified | 2D | orthorhombic | C2mm | Bottom-up synthesis via self-assembly of supramolecular [HATP/HCTP]ₙ array, followed by selective coordination of HATP ligands with square-planar Cu²⁺ ions at room temperature | Room temperature coordination in DMF/water mixture | room temperature | ambient | DMF/water |  |  |  |  | 30 | S m⁻¹ | two-probe method |  | 295 K | 25 | S m⁻¹ | two-probe method |  | 295 K | [40 empty] | 36 | meV | [80 empty] | Arrhenius plot | [43 empty] | pellet | pellet | [1049 empty] | 154 | m² g⁻¹ | 77 K | N₂ | [633 empty] | 0.8 | eV | Tauc plot from DRS | [307 empty] | pellet | [2177 empty] | 200 MPa | 200 MPa | [631 empty] | 21.82306 | Å | a |  | 37.48085 | Å | b |  | 6.61066 | Å | c | [1615 empty] | 3.3 | Å |  |  | 6.6 | Å | [5219 empty] | highest value | average value | [3866 empty] | HATP/HCTP | HATP-HATP (centroid)
162 | ZIF-67 | C₈H₁₀N₄Co | 2020 | 10.1002/aenm.202001365 | The Development of Pseudocapacitor Electrodes and Devices with High Active Mass Loading | Co(II) | tetrahedral | tetrahedral | single metal center | unspecified | 2-methylimidazole | imidazole | tetrahedral | sod | 3D | cubic | I-43m | Metal-organic framework synthesis using cobalt ions and 2-methylimidazole linker | Coordination self-assembly process | unspecified | unspecified | unspecified | [49 empty] | enhanced | unspecified | unspecified | [345 empty] | PPy-MOF composite | [708 empty] | enhanced | unspecified | unspecified | PPy-MOF composite
3501 | {[Cu(6-Hmna)(6-mna)]·NH₄}ₙ | {[Cu(6-Hmna)(6-mna)]·NH₄}ₙ | 2025 | 10.11862/CJIC.20240388 | Research progress of conductive metal-organic frameworks | Cu | unspecified | unspecified | unspecified | unspecified | 6-Hmna/6-mna | COOH | unspecified | unspecified | unspecified | unspecified | unspecified | unspecified | unspecified | unspecified | unspecified | unspecified | [49 empty] | 10.96 | S·cm⁻¹ | four-point probe | unspecified | [100 empty] | single crystal
164 | MIL-101(Cr)⊃PEDOT | MIL-101(Cr) with PEDOT inclusion | 2020 | 10.1016/j.crci.2020.07.001 | Metal–organic frameworks and their derivatives for electrically-transduced gas sensors | Cr(III) | octahedral | octahedral | trimeric chromium clusters | present | 1,4-benzenedicarboxylic acid (BDC) | carboxylic acid | linear | mtn | 3D | cubic | Fd-3m | Controlled polymerization of 3,4-ethylenedioxythiophene (EDOT) in the cavities of MIL-101(Cr) | In-situ polymerization of EDOT within MOF pores | unspecified | unspecified | unspecified | [14 empty] | 803 | m²/g |  | unspecified | 1038 | m²/g |  | unspecified | [27 empty] | 1.1e-3 | S cm⁻¹ | unspecified |  | room temperature | [974 empty] | unspecified | unspecified | 45 mass% PEDOT | 46 | % | NO₂ | 10 ppm | room temperature | [74 empty] | 57 mass% PEDOT | 57 mass% PEDOT | 45 mass% PEDOT
165 | Co-MOF-74-TTF | Co-MOF-74 with TTF inclusion | 2020 | 10.1016/j.crci.2020.07.001 | Metal–organic frameworks and their derivatives for electrically-transduced gas sensors | Co(II) | octahedral | octahedral | mononuclear | present | 2,5-dihydroxyterephthalic acid | hydroxy, carboxylic acid | linear | unspecified | 3D | hexagonal | R-3m | Introduction of tetrathiafulvalene (TTF) into Co-MOF-74 to form Guest@MOF composite | Infiltration of TTF into MOF pores | unspecified | unspecified | unspecified | [49 empty] | increased compared to pristine Co-MOF-74 | S cm⁻¹ | unspecified |  | room temperature | [983 empty] | diminished compared to pristine Co-MOF-74 | cm³/g | 25 °C | unspecified
423 | I2@Cu-HHTP | I2@Cu3(HHTP)2 | 2022 | 10.1021/acsami.2c17417 | Tuning the Electrical Conductivity of a Flexible Fabric-Based Cu-HHTP Film through a Novel Redox Interaction between the Guest-Host System | Cu(II)/Cu(I) mixed valence | unspecified | unspecified | unspecified | unspecified | 2,3,6,7,10,11-Hexahydroxytriphenylene (HHTP) | hydroxyl/carbonyl (oxidized) | hexagonal | unspecified | 2D | hexagonal | unspecified | Cu-HHTP film immersed in 0.1 M iodine/cyclohexane solution at room temperature for different doping times (12, 24, 48, 72 h) | Liquid-phase iodine doping at room temperature | room temperature |  | cyclohexane | [49 empty] | 0.72 | S cm⁻¹ | four-point probe | [101 empty] | flexible fabric-based film | [3726 empty] | present | EDS confirmed | [70 empty] | 48 h | 30× vs pristine Cu-HHTP | 34.1 | μA | 5 V | 48 h | 32.6 | μA | 5 V | 4 months in air | 95.6% of original | evenly distributed in film | I2 molecules and I3⁻ ions | 10:1 | ratio | pristine Cu-HHTP | 42:58 | ratio | after I2 doping | 58% of Cu²⁺ reduced to Cu⁺ | 1.1:1 | ratio | pristine Cu-HHTP | 0.48:1 | ratio | after I2 doping | oxidation of C-O to C=O bonds | 438 | nm | I2 characteristic peak | increases with doping time | 164 | cm⁻¹ | I3⁻ formation | 193 | cm⁻¹ | I3⁻ formation
563 | {Cu(H₂O)}(2,6-NDPA)₀.₅ | unspecified | 2022 | 10.1016/j.matt.2022.01.020 | Matter of Opinion Mixed electronic-ionic conductors based on host-guest architectures of metal-organic frameworks | Cu(II) | unspecified | unspecified | unspecified | unspecified | 2,6-naphthalenediphosphonic acid (2,6-NDPA) | phosphonic acid | unspecified | unspecified | 3D | unspecified | unspecified | unspecified | unspecified | [52 empty] | ultra-high | unspecified | unspecified | [6094 empty] | Peeples et al. Adv. Funct. Mater. 2021, 31, 2007294
4003 | HCT | Cu-S-Ph-OH | 2019 | 10.1039/C9TC01912J | Two-dimensional copper(i) thiophenolates: a well-constructed conductive Cu-S network for excellent electromagnetic wave absorption | Cu(I) | unspecified | unspecified | unspecified | unspecified | 4-hydroxybenzenethiol | hydroxy (-OH), thiol (-SH) | unspecified | unspecified | 2D | unspecified | unspecified | Ligand-exchange strategy using thiophenols as ligands. Thiophenol (20 mmol) and copper(I) oxide (5 mmol) were added to absolute ethanol (100 mL) with argon protection and stirred at 80°C for 48 h. | Ligand-exchange process at 80°C for 48 h under argon atmosphere | 80°C | ambient | absolute ethanol | [49 empty] | unspecified | S cm⁻¹ | unspecified | [227 empty] | 60 | nm | [116 empty] | nanosheets | [39 empty] | SEM | [1897 empty] | 4-12 | unspecified |  | 2-8 | unspecified | [23 empty] | nanosheets | [8 empty] | -56 | dB |  |  | 7.76 GHz | -48 | dB |  |  | 14.64 GHz | [4287 empty] | 40 wt% |  | 30 wt% | [1499 empty] | 250-350 | °C | [1212 empty] | thermogravimetric analysis | [4373 empty] | 0.8-1.2 | unspecified | 2-18 GHz | 40 wt% | vector network analyzer | 2-18 GHz | 10 wt% | vector network analyzer | 6-16 | unspecified | 2-18 GHz | 50 wt% | vector network analyzer | 2-18 GHz | 40 wt% | vector network analyzer | 1-4 | unspecified | 40 wt% | 2-18 GHz | vector network analyzer | 0.5-2 | unspecified | 10 wt% | 2-18 GHz | vector network analyzer | 2-6 | unspecified | 50 wt% | 2-18 GHz | vector network analyzer | 0.1-0.5 | unspecified | 40 wt% | 2-18 GHz | vector network analyzer | 0.5 | unspecified | 50 wt% | 5 GHz | vector network analyzer | unspecified | vector network analyzer | unspecified | vector network analyzer | 7.76 | GHz | 30 wt% | 10.24-18 GHz | 2.8 mm | vector network analyzer | 6.16 | GHz | 40 wt% | unspecified | unspecified | vector network analyzer | hundreds of nanometers to several micrometers | unspecified | nanosheets | SEM/TEM | 0.39 | nm | selected area electron diffraction | 0.51 | nm | selected area electron diffraction
3152 | HBCOH-Cu | Cu₂(C₄₂H₁₈O₈) | 2025 | 10.1002/anie.202500324 | Substituent Modulation of Contorted Hexa-peri-benzocoronene-Based Conjugated Metal-Organic Frameworks for High-Performance Capacitor | Cu(II) | square-planar | square-planar | single metal center | unspecified | hexabenzo[bc,ef,hi,kl,no,qr]coronen-1,2,5,6,10,11,14,15-octaol (HBCOH) | -OH | contorted saddle conformation with C₂ᵥ symmetry | unspecified | 2D | monoclinic | P2₁/m | Solvothermal synthesis: HBCOH ligand and Cu(NO₃)₂·3H₂O in DMF/H₂O mixture, heated at 85°C for 48 hours | Solvothermal process at 85°C for 48 h | 85°C |  | DMF/H₂O mixture | [37 empty] | 159 | m² g⁻¹ | N₂ | 77 K | [8 empty] | 1.04e-2 | S cm⁻¹ | four-probe method |  | 298 K | 0.195 | eV | 300-400 K | [96 empty] | pressed-powder pellet | [244 empty] | 0.245 | eV | Tauc plot from UV-vis-NIR | [213 empty] | 90.15 | % capacity retention | 5000 | [76 empty] | 657.4 | F g⁻¹ | 0.5 A g⁻¹ | 1 M KCl |  |  | 308.4 | F g⁻¹ | 0.2 A g⁻¹ | 1 M KCl | [23 empty] | 5 A g⁻¹ | 1 M KCl | [2359 empty] | 4.73 | eV | [4040 empty] | UPS | [1078 empty] | 358 K | [1138 empty] | three-electrode | two-electrode symmetric | -0.404 | eV | UPS | Fermi level | 10 Pa
2426 | HAN-Cu-MOF | C₂₄H₆O₆N₆Cu₁.₅ | 2024 | 10.1021/jacs.3c13113 | Conductive Metal-Organic Framework with Superior Redox Activity as a Stable High-Capacity Anode for High-Temperature K-Ion Batteries | Cu(II) | octahedral | octahedral | CuO₄ units | unspecified | hexaazatrinaphthalene-6OH (HAN-6OH) | C=O, C=N, C-O, C-N, -OH | planar hexagonal | 2D hexagonal | 2D | Hexagonal | P6/MMM | Solution reaction of Cu(NO₃)₂·3H₂O and HAN-6OH ligand in a mixture of deionized water, methanol, DMF, and ethylenediamine, followed by sonication, degassing through freeze-pump-thaw cycles, and heating at 120 °C for 48 hours | Hydrothermal process at 120 °C for 48 h | 120 °C | unspecified | deionized water, methanol, DMF, ethylenediamine mixture | [49 empty] | 1.76e-7 | S cm⁻¹ | four-point probe |  | 298 K | [99 empty] | pressed pellet | 2.5 | nm | [40 empty] | 384.9 | m² g⁻¹ |  | N₂ | 1.62 | eV |  |  |  |  | 77 K | [331 empty] | 99 | Ω | EIS | 60 °C |  | 123 | Ω | EIS | 60 °C | [37 empty] | 42.7 | % |  | 47.4 | % |  | 95.8 | % |  | 500 mA g⁻¹ | 1000 | 96.7 | % |  | 1000 mA g⁻¹ | 1600 | [8 empty] | HRTEM | [313 empty] | 200 | °C | [117 empty] | 492 | mAh g⁻¹ |  | theoretical | [40 empty] | N₂ | [456 empty] | UV-vis-NIR spectroscopy | [461 empty] | 455 | mAh g⁻¹ |  | 50 mA g⁻¹ |  | 351 | mAh g⁻¹ |  | 50 mA g⁻¹ | [746 empty] | 238 | mAh g⁻¹ | 500 mA g⁻¹ | [1761 empty] | 60 °C |  |  | 60 °C | 100 | % |  |  |  | 25 °C | [517 empty] | 10 °C min⁻¹ | [2827 empty] | 178 | Ω | [1703 empty] | 60 °C | [257 empty] | 500 mA g⁻¹ |  | 2000 | [146 empty] | EIS | [2438 empty] | before cycling | after 1500 cycles at 1000 mA g⁻¹ | [3364 empty] | 202.4 | mAh g⁻¹ |  |  |  | 308.7 | mAh g⁻¹ |  |  |  | 393 | mAh g⁻¹ | 10.5 | 60 °C | first cycle | 60 °C | after 50 cycles | 60 °C | after 1000 cycles | 60 °C | 1000 mA g⁻¹ | after 1600 cycles | 25 °C | 50 mA g⁻¹ | first cycle | 45 °C | 50 mA g⁻¹ | first cycle | 60 °C | 50 mA g⁻¹ | 45 °C | 50 mA g⁻¹ | 44.4 | % | 25 °C | 50 mA g⁻¹ | 31.4 | % | 60 °C | potassiation
3695 | 1ADCu | C30H45Cu3S3 | 2016 | 10.1038/nmat4823 | Hybrid metal–organic chalcogenide nanowires with electrically conductive inorganic core through diamondoid-directed assembly | Cu(I) | twisted trigonal planar | twisted trigonal planar | Cu-S rings | unspecified | adamantane-1-thiol (1AD) | thiol (-SH) | unspecified | unspecified | 1D | monoclinic | P21/c | Interface reaction between copper sulfate in ethylene glycol and adamantane-1-thiol in toluene at 80°C for >24 hours | Two-phase interface reaction at 80°C | 80°C |  | ethylene glycol (bottom phase), toluene (top phase) | [49 empty] | 100 | Ω·m | AC impedance | [101 empty] | vertically aligned crystal arrays in AAO | [244 empty] | 2.5 | eV | UV-Vis absorption spectroscopy | [521 empty] | unspecified | °C | unspecified | 2.281 | Å | SC-XRD
1072 | 1D-CuTABQ | Cu(C6H4N4O2) | 2022 | 10.1002/advs.202205760 | Framework Dimensional Control Boosting Charge Storage in Conjugated Coordination Polymers | Cu(II) | square planar | square planar | mononuclear | unspecified | 2,3,5,6-tetraaminobenzoquinone (TABQ) | amino, carbonyl | planar | unspecified | 1D | triclinic | P1 | Copper nitrate and TABQ reacted in DMSO with ammonium hydroxide at room temperature for 12 hours | Room temperature reaction in air atmosphere with base | room temperature | ambient | DMSO | [37 empty] | 34.3 | m²/g |  | unspecified | [8 empty] | 9.7e-3 | S/m | two-probe | [101 empty] | pressed pellet | [166 empty] | 60 | % | [48 empty] | 347.8 | mAh/g | 100 mA/g |  | 358.0 | mAh/g | 100 mA/g |  |  | 210 | mAh/g |  |  | 241.8 | mAh/g | [140 empty] | 0.17 | cm³/g |  | unspecified | [498 empty] | unspecified | [17 empty] | 1.0-3.8 V |  |  | 1.0-3.8 V |  |  | 100 mA/g |  | 1.0-3.8 V |  |  | 100 mA/g |  | 1.0-3.6 V | [384 empty] | 100 mA/g | 100 | [101 empty] | first discharge | first charge | 100th | [319 empty] | 0.80 | eV | DRUV-vis | [5185 empty] | first discharge | [171 empty] | 1.0-3.8 V | [2607 empty] | unspecified
294 | 3D Cu-NC | Cu-NₓC | 2021 | 10.1007/s40820-021-00773-6 | Identification of the Intrinsic Dielectric Properties of Metal Single Atoms for Electromagnetic Wave Absorption | Cu(I)/Cu(II) | unspecified | unspecified | single atom | No | Nitrogen-doped carbon | pyridinic-N, pyrrolic-N, graphitic-N, N-oxide | 3D honeycomb-like structure | unspecified | 3D | unspecified | unspecified | NaCl-templating method with freeze-drying, carbonization at 800°C in Ar atmosphere, followed by washing and acidic etching to remove NaCl templates and metal nanoparticles | Freeze-drying followed by carbonization at 800°C for 2h in Ar atmosphere | 800°C | ambient | deionized water | [37 empty] | 599 | m²/g |  | 77 K | [8 empty] | 3.96 | S/m | Hall Effect Test System | [89 empty] | bulk powder | [12 empty] | 2.35 | nm | [452 empty] | N₂ adsorption-desorption | [264 empty] | N₂ adsorption-desorption | [555 empty] | 2.6 | at.% | XPS | [1118 empty] | 1.17 | wt.% | ICP-OES
2354 | MIL/ZIF-4-700°C-NH₃ | FeCoNC | 2023 | 10.1016/j.est.2023.110345 | Metal-organic-framework-derived Fe, Co, N-tri-doped porous carbon as oxygen electrocatalysts for Zn-air batteries | Fe, Co | unspecified | unspecified | atomic dispersion (Fe/Co-Nx sites) | present | terephthalic acid (from MIL-53), 2-methylimidazole (from ZIF-67) | carboxylic acid, imidazole | unspecified | unspecified | 3D | amorphous carbon | unspecified | Ball milling of MIL-53 and ZIF-67 (4:1 mass ratio), followed by calcination at 700°C under N₂ atmosphere, acid pickling with 3 M HNO₃, and NH₃ activation at 900°C | Ball milling → Calcination at 700°C under N₂ → Acid pickling with 3 M HNO₃ → NH₃ activation at 900°C | 700°C (calcination), 900°C (NH₃ activation) | atmospheric | DMF, methanol (for precursor synthesis) | [49 empty] | high | unspecified | unspecified | [144 empty] | 1042.4 | m²/g | BET | N₂ | [151 empty] | 113.5 | mV/dec | 0.1 M KOH | [171 empty] | 90.3 | % | [414 empty] | 440 | mV | 10 mA/cm² | 0.1 M KOH | [198 empty] | ORR | [422 empty] | mesopore | [26 empty] | Based on high IG/ID ratio (1.1) indicating high graphitization degree | [1081 empty] | 1.03 | V | 0.1 M KOH | [3595 empty] | 10 mV/s | RHE | 0.902 | V | 0.1 M KOH |  | 10 mV/s | RHE | [5 empty] | 3.93 | dimensionless | 0.1 M KOH | RRDE | [19 empty] | 1600 rpm | 1600 rpm | [234 empty] | 0.3 | wt% | ICP-OES | [4535 empty] | ORR | [1954 empty] | Vmesopore/(Vmicropore + Vmesopore) | [628 empty] | 3.64 | % | 0.1 M KOH | [1052 empty] | 0.98 | wt% | ICP-OES | [1497 empty] | RRDE | 6.13 | mA/cm² | RHE | 0.1 M KOH | 1600 rpm | 10 mV/s | ORR | 0.73 | V | ΔE (Ej10 - E1/2) | 0.1 M KOH | 40.83 | % | XPS
3589 | MET-3 | Fe(C2H2N3)2 | 2012 | Not provided | Porous, Conductive Metal-Triazolates and Their Structural Elucidation by the Charge-Flipping Method | Fe(II) | octahedral | octahedral | Not specified | Not specified | 1H-1,2,3-triazole | triazolate | Not specified | dia | 3D | cubic | Fd-3m | Solvothermal method at 120 °C for 48 h under anhydrous conditions | Solvothermal process at 120 °C for 48 h under Ar | 120 °C | ≤150 mTorr | anhydrous N,N-dimethylformamide (DMF) |  |  |  |  | 0.77 | S/cm | four-probe DC measurement |  | room temperature | 1.0 | S/cm | four-probe DC measurement after I2 doping |  | room temperature | [23 empty] | 450 | m²/g |  | 77K | [139 empty] | pellet | pellet | [127 empty] | 4.54 | Å | calculated from crystal structure | [93 empty] | unspecified | [119 empty] | 0.18 | cm³/g | calculated from crystal structure | unspecified | [344 empty] | N2 adsorption at 77K | [48 empty] | Not specified | °C | TGA | [160 empty] | N2 | [3964 empty] | 5 °C/min | [2820 empty] | 500 | m²/g | 77K | [5456 empty] | N2 adsorption at 77K | 22.4 | % | calculated from crystal structure | unspecified
2002 | Au₂-Co₃(HITP)₂ | Au₀.₀₆Co₃(C₁₈H₁₂N₆)₂ | 2023 | 10.1016/j.cej.2023.142818 | Noble metal nanoparticles functionalized conductive Co₃(hexaiminotriphenylene)₂ chemiresistor for hydrogen sulfide detection at Room-Temperature | Co(II)/Co(III), Au(0) | octahedral | octahedral | trinuclear cobalt clusters with Au nanoparticles | yes | hexaiminotriphenylene (HITP) | -NH₂, imine groups | planar hexagonal | unspecified | 2D | orthorhombic | Cmcm | 2 mol% HAuCl₄ solution dispersed in Co₃(HITP)₂ solution, then C₆H₅Na₃O₇·2H₂O (0.4 M) and NaBH₄ (0.5 M) solutions injected gradually | Solution reduction method | [1726 empty] | decreased compared to pristine | S/cm | [27 empty] | two-probe method | powder pellet | [5938 empty] | 52 | s | [8265 empty] | 5.10 | Rg/Ra | [159 empty] | air |  |  |  |  | 100 ppm H₂S | 25°C | 25% RH | 217 | s | 100 ppm H₂S | 25°C | 25% RH | 0.7 | ppb | H₂S | 25°C | 25% RH | 100 ppm H₂S | 25°C | 25% RH
3674 | BHT-Co | unspecified | 2017 | 10.1016/j.nanoen.2017.08.044 | Electrocatalytic Metal-Organic Frameworks for Energy Applications | Co | unspecified | unspecified | unspecified | unspecified | benzenehexathiolate (BHT) | thiolate | unspecified | unspecified | 2D | unspecified | unspecified | Liquid-liquid interfacial reaction | Liquid-liquid interfacial reaction | unspecified | unspecified | unspecified | [49 empty] | 2.8 | S cm^-1 | unspecified |  | unspecified | [297 empty] | 108 | mV dec^-1 | [780 empty] | 97 | % |  |  |  |  | 2.6 | [33 empty] | 340 | mV | 10 mA cm^-2 | [100 empty] | 10^-5.3 | A cm^-2 | [3969 empty] | 2.6 | [6588 empty] | 1.3 | [1934 empty] | 2.6
342 | Co_3(HTTP)_2 | Co_3(HTTP)_2 | 2021 | 10.1039/D0NR06396G | Recent development and applications of electrical conductive MOFs | Co(II) | square planar | unspecified | unspecified | unspecified | 2,3,6,7,10,11-Hexathiotriphenylene (HTTP) | thiol | hexagonal | unspecified | 2D | unspecified | unspecified | Linking HTTP with Co(II) ions | Liquid-liquid interfacial method | unspecified | unspecified | unspecified | [49 empty] | unspecified | S cm⁻¹ | unspecified |  | unspecified | [87 empty] | unspecified
3008 | HABI@Cu3(HHTP)2 | Cu3(C18H12O6)2 with C38H24Cl2N4 | 2025 | 10.1002/adfm.202423539 | Photoswitchable Conductive Metal-Organic Frameworks | Cu(II) | octahedral | octahedral | paddle-wheel | unspecified | 2,3,6,7,10,11-Hexahydroxytriphenylene (HHTP) | hydroxyl | planar hexagonal | honeycomb | 2D | hexagonal | unspecified | Layer-by-layer synthesis using dipping robot with 200 cycles: 10 min in 0.1 mM copper(II) acetate ethanolic solution, 15 min in 0.07 mM HHTP ethanolic solution, 2 min rinse in pure ethanol. Post-synthesis annealing in 60°C oven for 20 h in ethanolic 0.07 mM HHTP solution. | Layer-by-layer deposition at room temperature | room temperature | ambient | ethanol |  |  |  |  | 3.75 | S m⁻¹ | two-probe DC measurement | loaded with HABI | room temperature | 4.13 | S m⁻¹ | two-probe DC measurement | pristine Cu3(HHTP)2 | room temperature | [9 empty] | 15.2 | % | two-probe DC measurement | UV-induced isomerization | room temperature | [118 empty] | unspecified |  | unspecified | [14967 empty] | 3.1 | % | ethanol |  |  |  | 7.2 | % | ethanol | conductivity change | 0.23 | molecules per unit cell | HABI | soaking in 5 mM ethanolic solution for 24 h | 5% | radical-HABI | current change | 10% | radical-HABI | current change | 15.1 | % | ethanol | 20% | radical-HABI | current change
3151 | FHBCOH-Cu | Cu₂(C₄₂H₁₆F₂O₈) | 2025 | 10.1002/anie.202500324 | Substituent Modulation of Contorted Hexa-peri-benzocoronene-Based Conjugated Metal-Organic Frameworks for High-Performance Capacitor | Cu(II) | square-planar | square-planar | single metal center | unspecified | 8,17-difluorohexabenzo[bc,ef,hi,kl,no,qr]coronen-1,2,5,6,10,11,14,15-octaol (FHBCOH) | -OH, -F | contorted saddle conformation with C₂ᵥ symmetry | unspecified | 2D | monoclinic | P2₁/m | Solvothermal synthesis: FHBCOH ligand and Cu(NO₃)₂·3H₂O in DMF/H₂O mixture, heated at 85°C for 48 hours | Solvothermal process at 85°C for 48 h | 85°C |  | DMF/H₂O mixture | [37 empty] | 315 | m² g⁻¹ | N₂ | 77 K | [8 empty] | 1.06e-1 | S cm⁻¹ | four-probe method |  | 298 K | 0.141 | eV | 300-400 K | [96 empty] | pressed-powder pellet | [460 empty] | 91.37 | % capacity retention | 5000 | [76 empty] | 942.8 | F g⁻¹ | 0.5 A g⁻¹ | 1 M KCl |  |  | 433.29 | F g⁻¹ | 0.2 A g⁻¹ | 1 M KCl | [23 empty] | 5 A g⁻¹ | 1 M KCl | [772 empty] | 32.03 | Wh kg⁻¹ |  | 0.38 kW kg⁻¹ | [410 empty] | <10 | μV K⁻¹ | [1171 empty] | 4.72 | eV | [3490 empty] | unspecified | [549 empty] | UPS | [1078 empty] | 358 K | [1138 empty] | three-electrode | two-electrode symmetric | [20 empty] | two-electrode symmetric | -0.333 | eV | UPS | Fermi level | 10 Pa
3003 | DAE@Cu3(HHTP)2 | Cu3(C18H12O6)2 with embedded diarylethene | 2025 | 10.1002/adfm.202423539 | Photoswitchable Conductive Metal-Organic Frameworks | Cu(II) | unspecified | unspecified | unspecified | unspecified | 2,3,6,7,10,11-Hexahydroxytriphenylene (HHTP) | hydroxyl | planar | unspecified | 2D | unspecified | unspecified | Loading by soaking Cu3(HHTP)2 SURMOF in 5 mM diarylethene ethanolic solution at room temperature for 24 h, followed by rinsing with ethanol and drying in nitrogen flow | Soaking process at room temperature | room temperature | ambient | ethanol |  |  |  |  | 3.93 | S m⁻¹ | two-probe DC measurement |  | unspecified | [2430 empty] | SURMOF thin film | diarylethene loaded
640 | CuₓCo₍₃₋ₓ₎(HITP)₂ | CuₓCo₍₃₋ₓ₎(C18N6H6)₂ | 2021 | Not provided | 二维导电金属有机骨架材料 | Cu(II)/Co(II) | unspecified | unspecified | single metal node | unspecified | Hexaiminotriphenylene (HITP) | amino | trigonal planar | honeycomb | 2D | hexagonal | unspecified | Coordination with mixed metals | Coordination reaction with mixed metal salts | unspecified | unspecified | unspecified | [49 empty] | 5.8×10⁻³ | S·cm⁻¹ | unspecified |  | unspecified | [99 empty] | unspecified | [46 empty] | >0.4 | eV | [140 empty] | unspecified
183 | ZIF-67 | Co(C4H5N2)2 | 2020 | 10.1002/adfm.202000786 | Regulating Uniform Li Plating/Stripping via Dual-Conductive Metal-Organic Frameworks for High-Rate Lithium Metal Batteries | Co(II) | tetrahedral |  | single metal center |  | 2-methylimidazole |  |  | sod | 3D |  |  | Methanol solutions of Co(NO₃)₂·6H₂O (0.456 g) and 2-methylimidazole (0.575 g) were prepared separately by stirring at room temperature. The cobalt solution was poured into the ligand solution quickly followed by vigorous stirring for 0.5 h and the mixed solution was left to rest for 24 h. The mixture was washed by ethanol and then filtered using decompression filter. | Room temperature reaction in methanol for 24 h | room temperature |  | methanol | [49 empty] | poor | unspecified | unspecified | [884 empty] | unspecified | [420 empty] | poor | unspecified | unspecified | unspecified | 0.018 | V | 0.5 mA cm⁻² | galvanostatic plating
1267 | Ni-TTO | Ni(C2S4) | 2021 | 10.1021/acsaelm.1c00297 | Conjugated Coordination Polymers as Electrodes for Rechargeable Batteries | Ni(II) | square-planar | square-planar | single metal center | unspecified | ethenetetrathiolate oxidized form | -S- (thiolate) | linear | unspecified | 1D | unspecified | unspecified | Synthesis via coordination between oxidized ethenetetrathiolate ligand and nickel salt | Coordination reaction with controlled oxidation | unspecified | unspecified | unspecified | [49 empty] | 30 | S cm⁻¹ | unspecified |  | unspecified | [266 empty] | 84 | % | unspecified |  | 155 | mAh g⁻¹ | unspecified | [339 empty] | unspecified | [776 empty] | 5 A g⁻¹ | [8661 empty] | initial | [973 empty] | sodium-ion |  | 80%
2844 | Cu-TOC | Cu₂C₁₂O₁₂·0.85DMF·6H₂O | 2024 | 10.1002/smll.202400923 | 2D Conductive Metal-Organic Frameworks Based on Tetraoxa[8]circulenes as Promising Cathode for Aqueous Zinc Ion Batteries | Cu(II) | planar four-coordination | square planar | unspecified | unspecified | 2,3,5,6,8,9,11,12-octahydroxy-tetraoxa[8]circulene (8OH-TOC) | hydroxyl | D₄ symmetrical planar macrocycle | unspecified | 2D | tetragonal | Pmma | Solvothermal method: Cu(NO₃)₂·2.5H₂O and 8OH-TOC ligand in DMF/water (0.2 mL/0.8 mL) cosolvent, reacted at 50°C for 48 h in sealed tube | Solvothermal process at 50°C for 48 h | 50°C | ambient | DMF/water (0.2 mL/0.8 mL) |  |  |  |  | 0.2 | S cm⁻¹ | four-probe |  | 298 K | 1.0 | S cm⁻¹ | four-probe |  | 403 K | [23 empty] | 163.1 | m²/g | N₂ | 77 K | [13 empty] | 0.097 | eV | [80 empty] | Arrhenius plot | [43 empty] | pressed pellet | pressed pellet | [408 empty] | 42.9 | % |  | 50 mA g⁻¹ | 100 | 35.1 | % |  | 1.0 A g⁻¹ | 1000 | [2487 empty] | 4.85 | eV | [383 empty] | 189.7 | mAh g⁻¹ | 50 mA g⁻¹ |  | 111.7 | mAh g⁻¹ | 100 mA g⁻¹ |  | 91.8 | mAh g⁻¹ | 200 mA g⁻¹ | 85.8 | mAh g⁻¹ | 400 mA g⁻¹ | 81.2 | mAh g⁻¹ | 600 mA g⁻¹ | 76.8 | mAh g⁻¹ | 800 mA g⁻¹ | 72.2 | mAh g⁻¹ | 1000 mA g⁻¹ | [1032 empty] | 100 | % | [1021 empty] | 205 | °C |  | N₂ | [1471 empty] | 80.5 | % | 1.0 mV s⁻¹ | [101 empty] | UPS | [1065 empty] | a = 6.20, b = c = 13.53 | Å | [651 empty] | Pmma | [992 empty] | 1.0 A g⁻¹ |  | 1000 | initial | 5% | 0.12 | eV | UPS | 64.1 | mAh g⁻¹ | 50 mA g⁻¹ | 100th | glass fiber | glass fiber | glass fiber | Nafion membrane
186 | H3PW12O40 | H3PW12O40 | 2021 | 10.1021/acsnano.1c03852 | Self-Assembled Polyoxometalate Nanodots as Bidirectional Cluster Catalysts for Polysulfide/Sulfide Redox Conversion in Lithium-Sulfur Batteries | W(VI) | octahedral | octahedral | Keggin-type polyoxometalate | No | Phosphotungstic acid | terminal oxygen, bridging oxygen | spherical cluster | Keggin | 0D | Cubic | Pn-3m | Commercial phosphotungstic acid hydrate was used directly | Commercial material | room temperature | ambient | none | [49 empty] | Low | unspecified | unspecified | [89 empty] | bulk material | [182 empty] | 14.5 | mAh/g | 200 mA/g | [1088 empty] | 1.7-2.8 V | electrode | 2.0 | V vs Li/Li+ | CV | electrode
187 | rGO-CNT/PW12 | C-based composite with H3PW12O40 | 2021 | 10.1021/acsnano.1c03852 | Self-Assembled Polyoxometalate Nanodots as Bidirectional Cluster Catalysts for Polysulfide/Sulfide Redox Conversion in Lithium-Sulfur Batteries | W(VI) | octahedral | octahedral | Keggin-type polyoxometalate | No | Phosphotungstic acid with reduced graphene oxide-carbon nanotube support | oxygen functional groups on rGO | 3D porous network | unspecified | 3D | unspecified | unspecified | MWCNTs dispersed in GO solution, PW12 added to GO-CNT mixture, followed by hydrothermal treatment at 85°C for 24 hours to form hydrogel | Hydrothermal process at 85°C for 24 h | 85 | ambient | water | [37 empty] | unspecified | m²/g |  | 77 K | [8 empty] | High | unspecified | unspecified | [89 empty] | 3D composite | [731 empty] | N2 adsorption | [547 empty] | 53 | wt% | TGA | air/O2
3934 | Ni-TTO | Ni(C6S4) | 2019 | 10.1039/C9CC05679C | A highly conductive conjugated coordination polymer for fast-charge sodium-ion batteries: reconsidering its structures | Ni(II) | unspecified | unspecified | unspecified | unspecified | 1,3,4,6-tetrathiapentalene-2,5-dione (TTO) | C=S, C-S | unspecified | unspecified | unspecified | unspecified | unspecified | 1,3,4,6-tetrathiapentalene-2,5-dione (500 mg, 2.4 mmol) was reacted with excess amount of NaOMe (14.4 mmol, 6.0 eq.) in refluxed methanol for 24 hours. Then NiCl2·6H2O (424 mg, 2.4 mmol, 1 eq.) was dissolved in 20 mL degassed MeOH and the solution was added to the reaction mixture slowly, which lasted over 1 hour. The resulting mixture was kept reflux for 2 days. After cooled to room temperature, the black precipitate was collected by centrifugation and washed with MeOH, H2O and acetone successively. The obtained black product was extracted by Soxhlet extractor with methanol and acetone solution successively. The final products were dried under vacuum. | Reflux in methanol for 24 hours, then addition of NiCl2·6H2O and further reflux for 2 days | reflux |  | methanol | [1723 empty] | 30 | S/cm | [27 empty] | unspecified | bulk | [2857 empty] | 83 | % |  |  |  | 84 | % |  |  |  | 76 | % | [3002 empty] | 155 | mAh/g | 1st | 0.1 A/g | 130 | mAh/g | 100th | 0.1 A/g | [2298 empty] | 140 | mAh/g | 0.1 A/g | [1583 empty] | 10th | [2614 empty] | 118 | mAh/g |  | unspecified |  | 100 |  | unspecified | 1.2-3.2 V | 1.2-3.2 V | 1.2-3.2 V | 5 A/g | 1.2-3.2 V | 137 | mAh/g | 1 A/g | 1.2-3.2 V | 104 | mAh/g | 1 A/g | 1.2-3.2 V | 1000 | 1st | 1000th | 0.1 A/g | 1.2-3.2 V | 5 A/g | 1.2-3.2 V | 1 A/g | 1.2-3.2 V | 1e-9 | cm²/s | GITT | electrode
3186 | Cu-TOC | Cu₃(C₂₄H₈O₁₂)₂ | 2025 | 10.1002/cey2.598 | Electronic Conductive Metal-Organic Frameworks for Aqueous Rechargeable Zinc‐Ion Battery Cathodes: Design, Progress, and Prospects | Cu(II) | unspecified | unspecified | unspecified | unspecified | 2,3,5,6,8,9,11,12-Octahydroxy-tetraoxa[8]circulene (8OH-TOC) | hydroxy | tetragonal | unspecified | 2D | tetragonal | unspecified | Coordination of metal ions with 8OH-TOC ligand | unspecified | unspecified | unspecified | unspecified | [49 empty] | 0.2 | S cm⁻¹ | unspecified |  | unspecified | [270 empty] | 189.7 | mAh g⁻¹ | 50 mA g⁻¹ | ZIB cathode | [10904 empty] | 80.5 | % | 1.0 mV s⁻¹ | ZIB cathode
190 | c-CN | CₓNᵧ | 2020 | 10.1039/C9TA11958B | MOF-derived conductive carbon nitrides for separator-modified Li–S batteries and flexible supercapacitors | None (metal-free after etching) | N/A | N/A | N/A | N/A | carbon nitride derived from MOF | pyridinic N, pyrrolic N, graphitic N | bamboo-like tubular | unspecified | 1D (tubular) | hexagonal | unspecified | 0.5 g of Ni(HNCN)₂ MOF was sealed in a quartz tube and heated to 850 °C for 1.5 h in vacuum at a heating rate of 10 °C min⁻¹. The obtained product was immersed in 4 mol L⁻¹ HCl solution and stirred for 50 h to remove Ni residue. Finally, c-CN was obtained by filtration, washing with deionized water, and drying at 80 °C overnight. | Vacuum annealing at 850 °C for 1.5 h followed by acid etching | 850 °C | vacuum | [50 empty] | 3.1 | Ω sq⁻¹ | four-probe |  | unspecified | [99 empty] | film | 37.6 | nm | [40 empty] | 181.3 | m²/g | BET | [7 empty] | unspecified | [113 empty] | 88.1 | % | [286 empty] | Barrett-Joyner-Halenda | [15 empty] | unspecified | [68 empty] | 333.8 | F g⁻¹ |  | 6.0 M KOH |  |  | 235.8 | F g⁻¹ |  | 6.0 M KOH | [722 empty] | CV | CV | N₂ | N₂ | 10.8 | at% | XPS | unspecified | 80 | nm | TEM | unspecified | 5 mV s⁻¹ | electrode | 100 mV s⁻¹ | electrode | cycling | 6.0 M KOH | 8 A g⁻¹ | 12000 | electrode | 1.1 | dimensionless | Raman spectroscopy | unspecified | 1532.1 | mA h g⁻¹ | Li-S battery separator | 0.2C | 1.4-1.6 mg cm⁻² | 1224.3 | mA h g⁻¹ | Li-S battery separator | 0.5C | 1.4-1.6 mg cm⁻² | 1145.7 | mA h g⁻¹ | Li-S battery separator | 1.0C | 1.4-1.6 mg cm⁻² | 996.8 | mA h g⁻¹ | Li-S battery separator | 2.0C | 1.4-1.6 mg cm⁻² | 1040.7 | mA h g⁻¹ | Li-S battery separator | 2.0C | 1.4-1.6 mg cm⁻² | initial | 836.8 | mA h g⁻¹ | Li-S battery separator | 5.0C | 1.4-1.6 mg cm⁻² | initial | 0.088 | % per cycle | Li-S battery separator | 2.0C | 400 | 1.4-1.6 mg cm⁻² | 5.75 | mA h cm⁻² | Li-S battery separator | 0.2C | 5.23 mg cm⁻² | initial | 5.77 | mA h cm⁻² | Li-S battery separator | 0.2C | 9.80 mg cm⁻² | initial | 5.9 | W h kg⁻¹ | supercapacitor | 846 W kg⁻¹ | symmetric quasi-solid-state | 2636 | W kg⁻¹ | supercapacitor | 62.3% | symmetric quasi-solid-state
191 | g-C₃N₄ | C₃N₄ | 2020 | 10.1039/C9TA11958B | MOF-derived conductive carbon nitrides for separator-modified Li–S batteries and flexible supercapacitors | None | N/A | N/A | N/A | N/A | tri-s-triazine based structure | pyridinic N, pyrrolic N, graphitic N | layered nanosheet | unspecified | 2D | hexagonal | unspecified | 10 g urea was thermally condensed at 550 °C for 6 h in a muffle furnace at a heating rate of 5 °C min⁻¹. After naturally cooling to room temperature, light-yellow g-C₃N₄ product was obtained. | Thermal condensation at 550 °C for 6 h | 550 °C | ambient | [50 empty] | 54.1 | kΩ sq⁻¹ | four-probe |  | unspecified | [99 empty] | film | [42 empty] | 80.7 | m²/g | BET | [7 empty] | unspecified | [1220 empty] | N₂ |  | 57.0 | at% | XPS | unspecified | [49 empty] | 0.40 | % per cycle | Li-S battery separator | 0.3C | 100 | 1.4-1.6 mg cm⁻² | [22 empty] | 811.8 | mA h g⁻¹ | Li-S battery separator | 0.3C | 1.4-1.6 mg cm⁻² | initial
192 | NU-1000 | Zr6O4(OH)4(H2O)4(OH)4(TBAPy)2 | 2020 | 10.1021/acs.accounts.0c00106 | Charge Transport in Zirconium-Based Metal-Organic Frameworks | Zr(IV) | octahedral | octahedral | hexa-zirconium(IV)-oxy node | yes | 1,3,6,8-tetrakis(p-benzoate)pyrene (TBAPy4-) | carboxylate | tetratopic planar | csq | 3D | tetragonal | I4/mmm | Solvothermal synthesis |  | unspecified | unspecified | unspecified | [49 empty] | <10^-14 | S/cm | two-probe pressed pellet |  | unspecified | [100 empty] | hierarchical | nm | [1360 empty] | pristine | anisotropic | cm²/s | c-axis vs ab-plane | 3000-fold difference | triangular micropores and hexagonal mesopores
193 | NU-901 | Zr6O4(OH)4(H2O)4(OH)4(TBAPy)2 | 2020 | 10.1021/acs.accounts.0c00106 | Charge Transport in Zirconium-Based Metal-Organic Frameworks | Zr(IV) | octahedral | octahedral | hexa-zirconium(IV)-oxy node | yes | 1,3,6,8-tetrakis(p-benzoate)pyrene (TBAPy4-) | carboxylate | tetratopic planar | scu | 3D | tetragonal | I4/mmm | Solvothermal growth on conductive glass |  | unspecified | unspecified | unspecified |  |  |  |  | <10^-14 | S/cm | two-probe pressed pellet |  | unspecified | 10^-3 | S/cm | two-probe pressed pellet |  | unspecified | [1508 empty] | pristine | C60@NU-901 | diamond-shaped | unspecified | 1D channels oriented along c-axis | reversible | unspecified | one-electron oxidation of tetraphenylpyrene linkers to radical cations | dark-blue coloration
194 | C60@NU-901 | Zr6O4(OH)4(H2O)4(OH)4(TBAPy)2·C60 | 2020 | 10.1021/acs.accounts.0c00106 | Charge Transport in Zirconium-Based Metal-Organic Frameworks | Zr(IV) | octahedral | octahedral | hexa-zirconium(IV)-oxy node | yes | 1,3,6,8-tetrakis(p-benzoate)pyrene (TBAPy4-) | carboxylate | tetratopic planar | scu | 3D | tetragonal | I4/mmm | Guest incorporation of C60 into NU-901 |  | unspecified | unspecified | unspecified | [49 empty] | 10^-3 | S/cm | two-probe pressed pellet |  | unspecified | [1477 empty] | C60 (60% loading in diamond-shaped cavities) | 11 orders of magnitude | unspecified | vs pristine NU-901 (<10^-14 S/cm) | majority | % | BET surface area and pore volume | N2 sorption at cryogenic temperature
195 | NiCB@NU-1000 | Zr6O4(OH)4(H2O)4(OH)4(TBAPy)2·Ni(C2B9H11)2 | 2020 | 10.1021/acs.accounts.0c00106 | Charge Transport in Zirconium-Based Metal-Organic Frameworks | Zr(IV) | octahedral | octahedral | hexa-zirconium(IV)-oxy node | yes | 1,3,6,8-tetrakis(p-benzoate)pyrene (TBAPy4-) | carboxylate | tetratopic planar | csq | 3D | tetragonal | I4/mmm | Guest incorporation of nickel(IV)bis(dicarbollide) into NU-1000 |  | unspecified | unspecified | unspecified | [49 empty] | 2.7×10^-7 | S/cm | pressed pellet |  | unspecified | [1477 empty] | nickel(IV)bis(dicarbollide) in triangular micropores | [7 empty] | triangular micropores | unspecified | selective loading leaving mesopores open
95 | Cu-THQ | Cu₃(C₆O₆)₂ | 2021 | 10.1002/adma.202004393 | 2D Copper Tetrahydroxyquinone Conductive Metal-Organic Framework for Selective CO₂ Electrocatalysis at Low Overpotentials | Cu(II) | unspecified | unspecified | unspecified | unspecified | Tetrahydroxyquinone (THQ) | -OH | unspecified | unspecified | 2D | unspecified | unspecified | Bulk Cu-THQ was synthesized by dissolving 60 mg THQ and 110 mg Cu(NO₃)₂·3H₂O separately in 20 ml deionized H₂O. 46 μL ethylenediamine was added into Cu²⁺ solution, then the metal salt solution was added into THQ solution in a 50 mL flask under rigorous stirring. The flask was closed with a rubber stopper and stirred at 500 rpm at room temperature for 12 hrs. The dark navy powders were obtained by filtration, washed with 50 mL H₂O twice and 50 mL acetone, then dried at 60 °C under vacuum for 1 hr. Nanoflakes were prepared by liquid-phase exfoliation of 30 mg Cu-THQ powder in 12 mL isopropyl alcohol using probe sonication for 4-6 hours, followed by centrifugation at 2000-3000 rpm for 60 min to collect supernatant. | Room temperature stirring for 12 hrs, then exfoliation by sonication | room temperature | ambient | water for synthesis, isopropyl alcohol for exfoliation | [49 empty] | 1.5e-7 | S cm⁻¹ | unspecified |  | unspecified | [87 empty] | bulk powder | [137 empty] | 10.1 | nm | [23 empty] | 20.82 | s⁻¹ | -0.43 V vs RHE | 1M choline chloride + 1M KOH | [104 empty] | 11.7 | Å | HRTEM | [001] | d₁₁₀ | 11.0 | Å | HRTEM | [001] | d₀₂₀ | 140 | nm | DLS | nanoflakes in IPA | 25 °C | 300 | nm | DLS | nanoflakes in IPA | 25 °C | 600 | nm | DLS | nanoflakes in IPA | 25 °C | AFM | nanoflakes on Si/SiO₂ substrate | average of 40 flakes | -0.65 | eV | DFT calculation | PBE-D3 | unspecified | -0.126 | V vs RHE | 1M choline chloride + 1M KOH | saturated | 1 mV s⁻¹ | DEMS | 173 | mA cm⁻² | -0.45 V vs RHE | 1M choline chloride + 1M KOH | saturated | 50 mV s⁻¹ | 140 nm | 146.3 | mA cm⁻² | -0.45 V vs RHE | 1M choline chloride + 1M KOH | saturated | 50 mV s⁻¹ | 300 nm | 96 | mA cm⁻² | -0.45 V vs RHE | 1M choline chloride + 1M KOH | saturated | 50 mV s⁻¹ | 600 nm | 160 | mA cm⁻² | -0.43 V vs RHE | 1M choline chloride + 1M KOH | saturated | chronoamperometry | 91 | % | CO | -0.135 to -0.43 V vs RHE | 1M choline chloride + 1M KOH | saturated | 94.07 | % | -0.13 V vs RHE | 1M choline chloride + 1M KOH | saturated | chronoamperometry + DEMS | 95.46 | % | -0.23 V vs RHE | 1M choline chloride + 1M KOH | saturated | chronoamperometry + DEMS | 88.24 | % | -0.43 V vs RHE | 1M choline chloride + 1M KOH | saturated | chronoamperometry + DEMS | <1 | % | H₂ | -0.135 to -0.43 V vs RHE | 1M choline chloride + 1M KOH | saturated | 7.49e4 |  | -0.43 V vs RHE | 1 hour | CO | 1M choline chloride + 1M KOH | saturated | CO | saturated | 0.09 | wt% | ICP-OES | nanoflakes coated on GDE | 1.6e-7 | mol cm⁻² | ICP-OES | nanoflakes coated on GDE
197 | Epoly-NU-1000 | Zr6O4(OH)4(H2O)4(OH)4(TBAPy)2·(C4H2S)5 | 2020 | 10.1021/acs.accounts.0c00106 | Charge Transport in Zirconium-Based Metal-Organic Frameworks | Zr(IV) | octahedral | octahedral | hexa-zirconium(IV)-oxy node | modified | 1,3,6,8-tetrakis(p-benzoate)pyrene (TBAPy4-) and quinquethiophene | carboxylate, thiophene | tetratopic planar and linear | csq | 3D | tetragonal | I4/mmm | SALI (solvent-assisted linker exchange) with quinquethiophene carboxylic acid followed by oxidative electropolymerization |  | unspecified | unspecified | unspecified | [49 empty] | 10^-9 to 10^-7 | S/cm | unspecified | [1483 empty] | 75 | % | [14 empty] | increases with increasingly positive applied electrochemical potential | increasing degrees of polymer oxidation | vs pristine NU-1000 | narrowed by only a few angstroms
198 | SIM-modified NU-1000 (tin oxide) | Zr6O4(OH)4(H2O)4(OH)4(TBAPy)2·SnxOy | 2020 | 10.1021/acs.accounts.0c00106 | Charge Transport in Zirconium-Based Metal-Organic Frameworks | Zr(IV) | octahedral | octahedral | hexa-zirconium(IV)-oxy node with tin oxide | modified | 1,3,6,8-tetrakis(p-benzoate)pyrene (TBAPy4-) | carboxylate | tetratopic planar | csq | 3D | tetragonal | I4/mmm | Multicycle SIM (solvothermal installation in MOFs) of mononuclear Sn(IV) complexes followed by steam and vacuum treatment for condensation |  | unspecified | unspecified | unspecified | [49 empty] | 2×10^-7 | S/cm | unspecified | initial conductivity after 3 SIM cycles | [1053 empty] | retained | micro- and mesoporosity | [447 empty] | adventitious doping due to oxide anion vacancies | 14 | Sn ions per node | 3 cycles | reversible increase | conductivity | H2 exposure | pressure-dependent | chemiresistive sensing | after 3 SIM cycles
199 | NU-1000 | Zr₆O₄(OH)₄(H₂O)₄(OH)₄(TBAPy)₂ | 2020 | 10.1021/acs.accounts.0c00106 | Charge Transport in Zirconium-Based Metal-Organic Frameworks | Zr(IV) | octahedral | octahedral | Zr₆(μ₃-O)₄(μ₃-OH)₄ | yes | 1,3,6,8-tetrakis(p-benzoate)pyrene (TBAPy) | carboxylate | planar | csq | 3D | tetragonal | I4/mmm | Solvothermal synthesis using zirconium chloride and H₄TBAPy in DMF with formic acid as modulator |  | 100-120 °C | ambient | DMF | [49 empty] | 10⁻¹² to 10⁻¹¹ | S/cm | two-probe | pristine | [184 empty] | 2320 | m²/g | [286 empty] | 1.2 | cm³/g | [1038 empty] | BET | total
3946 | Ni-TTO | Ni(C6S4) | 2019 | 10.1039/C9CC05679C | A highly conductive conjugated coordination polymer for fast-charge sodium-ion batteries: reconsidering its structures | Ni(II) | unspecified | unspecified | unspecified | no | 1,3,4,6-tetrathiapentalene-2,5-dione (ETT) | thiolate | unspecified | unspecified | unspecified | unspecified | unspecified | 1,3,4,6-tetrathiapentalene-2,5-dione (500 mg, 2.4 mmol) was reacted with excess NaOMe (14.4 mmol, 6.0 eq.) in refluxed methanol for 24 hours. Then NiCl2·6H2O (424 mg, 2.4 mmol, 1 eq.) was dissolved in 20 mL degassed MeOH and the solution was added to the reaction mixture slowly over 1 hour. The resulting mixture was kept reflux for 2 days. After cooling, the black precipitate was collected by centrifugation and washed with MeOH, H2O and acetone successively. The final product was dried under vacuum. | Reflux in methanol for 24h + 2 days | reflux |  | methanol | [49 empty] | 30 | S cm^-1 | [319 empty] | 155 | mAh g^-1 | 0.1 A g^-1 |  | 118 | mAh g^-1 | 5 A g^-1 | [213 empty] | 84 | % |  | 5 A g^-1 | unspecified | 76 | % |  | 1 A g^-1 | 1000 | [445 empty] | 1.2-3.2 V |  |  | 1.2-3.2 V | [14103 empty] | u | n | s | p | e | c | i | f | i | e | d | 1e-9 | cm^2 s^-1 | G | I | T | T |  | m | e | a | s | u | r | e | m | e | n | t
2755 | NiTTFtt | Ni(C₁₀S₈) | 2024 | 10.1021/acs.chemmater.4c00101 | Redox Chemistry Mediated Control of Morphology and Properties in Electrically Conductive Coordination Polymers: Opportunities and Challenges | Ni(II) | square planar | D₄h symmetric | single metal center | no | Tetrathiafulvalene-2,3,6,7-tetrathiolate (TTFtt) | thiol | planar | unspecified | 3D | unspecified | unspecified | Transmetalation with predefined redox state linkers | Using differently oxidized/reduced linker synthons | unspecified | unspecified | unspecified | [1723 empty] | 1200 | S cm⁻¹ | [27 empty] | unspecified | [9761 empty] | amorphous pellet | n-type | unspecified | unspecified | oxidized | 100 | °C | NIR laser irradiation | 808 nm | 2.0 W cm⁻² | 270 | μV | photothermoelectric measurement | 808 nm | 2.0 W cm⁻²
1723 | Ni-TTC | Ni₂(C₂₄O₈S₄)·HCON(CH₃)₂·6H₂O | 2023 | 10.1002/adfm.202301513 | A Conductive 2D Conjugated Tetrathia[8]circulene-Based Nickel Metal-Organic Framework for Energy Storage | Ni(II) | square planar | square planar | single metal center | unspecified | 2,3,5,6,8,9,11,12-octahydroxy-tetrathia[8]circulene (8OH-TTC) | hydroxy groups | planar D₄ symmetrical | unspecified | 2D | monoclinic | P2/m | 11.04 mg of 8OH-TTC ligand and 9.95 mg of Ni(OAc)₂·4H₂O were dispersed in 0.2 mL DMF and 1.0 mL deionized water by ultrasonic treatment for 10 min. Then, sealed the polymerization tube under vacuum condition and placed in 85 °C oven for 24 h. | Hydrothermal process at 85 °C for 24 h | 85 °C | vacuum | DMF/water mixture (0.2 mL DMF + 1.0 mL H₂O) |  |  |  |  | 1.0 | S m⁻¹ | four-probe method |  | 298 K | 5.0 | S m⁻¹ | four-probe method |  | 405 K | [23 empty] | 13.67 | m² g⁻¹ | N₂ | 77 K | [295 empty] | 9.33 | W h kg⁻¹ | 0.11 kW kg⁻¹ | 5.19 | W h kg⁻¹ | 2.43 kW kg⁻¹ | [276 empty] | pressed pellet | pressed pellet | [1251 empty] | 0.33 | eV | UPS | [739 empty] | 0.11 | kW kg⁻¹ | 9.33 W h kg⁻¹ |  |  | 2.43 | kW kg⁻¹ | 5.19 W h kg⁻¹ | [71 empty] | 249 | F g⁻¹ | 1M KCl | 0.2 A g⁻¹ |  | 161 | F g⁻¹ | 1M KCl | 5 A g⁻¹ | [386 empty] | 4.65 | eV | [236 empty] | Fermi level | [301 empty] | 4.35 | emu mol⁻¹ K | [2360 empty] | -105.26 | K | [1138 empty] | UPS | [1380 empty] | 1000 Oe | 1000 Oe | [3519 empty] | 120 °C | [2553 empty] | three-electrode | three-electrode | 187 | F g⁻¹ | 0.2 A g⁻¹ | two-electrode symmetric | 0-1.2 V | two-electrode symmetric | two-electrode symmetric | two-electrode symmetric | two-electrode symmetric
2436 | Ni-TIB | unspecified | 2024 | Not provided in context | Recent Progress in Advanced Conjugated Coordination Polymers for Rechargeable Batteries | Ni(II) | square planar | square planar | Ni-N4 coordination | unspecified | 1,2,4,5-tetraaminobenzene (TAB) | amine | planar | unspecified | unspecified | unspecified | unspecified | Coordination of Ni(II) with 1,2,4,5-tetraaminobenzene | Liquid phase coordination reaction | unspecified | unspecified | unspecified | [49 empty] | <10^-8 | S/cm | [269 empty] | 79 | % |  | LIB anode | 83 | mAh/g | 20000 mA/g | LIB anode | [1115 empty] | 20 A/g | 20000 | [13707 empty] | u | n | s | p | e | c | i | f | i | e | d
204 | CoCN@CNT-500 | Co/C/N | 2021 | 10.1016/j.cej.2021.132879 | Regulating pyrolysis strategy to construct CNTs-linked porous cubic Prussian blue analogue derivatives for lightweight and broadband microwave absorption | Co nanoparticles | unspecified | unspecified | nanoparticles | unspecified | carbonized organic framework | N-doped carbon | porous cubic | unspecified | 3D | unspecified | unspecified | Pyrolysis of C-PBA at 500°C with temperature plateau at 300°C for 30 min | Two-step pyrolysis: 300°C for 30 min, then 500°C for 2 h | 500°C | flowing Ar atmosphere | [50 empty] | lowest among series | S/m | semiconductor powder resistivity tester |  | room temperature | [1607 empty] | insufficient | unspecified | 20 wt% | 2-18 GHz
205 | CoCN@CNT-600 | Co/C/N | 2021 | 10.1016/j.cej.2021.132879 | Regulating pyrolysis strategy to construct CNTs-linked porous cubic Prussian blue analogue derivatives for lightweight and broadband microwave absorption | Co nanoparticles | unspecified | unspecified | nanoparticles | unspecified | carbonized organic framework | N-doped carbon | porous cubic | unspecified | 3D | unspecified | unspecified | Pyrolysis of C-PBA at 600°C with temperature plateau at 300°C for 30 min | Two-step pyrolysis: 300°C for 30 min, then 600°C for 2 h | 600°C | flowing Ar atmosphere | [50 empty] | intermediate among series | S/m | semiconductor powder resistivity tester |  | room temperature | [142 empty] | 53.49 | m²/g | BET | N₂ | [461 empty] | -37.95 | dB | [1002 empty] | 1.05 | dimensionless | Raman spectroscopy | unspecified | 92.79 | emu/g | VSM | room temperature | 20 wt% | 6.5 mm | unspecified | 3.96 | GHz | 20 wt% | 7.7 mm
206 | CoCN@CNT-700 | Co/C/N | 2021 | 10.1016/j.cej.2021.132879 | Regulating pyrolysis strategy to construct CNTs-linked porous cubic Prussian blue analogue derivatives for lightweight and broadband microwave absorption | Co nanoparticles | unspecified | unspecified | nanoparticles | unspecified | carbonized organic framework | N-doped carbon | porous cubic | unspecified | 3D | unspecified | unspecified | Pyrolysis of C-PBA at 700°C with temperature plateau at 300°C for 30 min | Two-step pyrolysis: 300°C for 30 min, then 700°C for 2 h | 700°C | flowing Ar atmosphere | [50 empty] | high among series | S/m | semiconductor powder resistivity tester |  | room temperature | [142 empty] | 44.77 | m²/g | BET | N₂ | [446 empty] | varies with frequency | dimensionless | 2-18 GHz |  | vector network analyzer | varies with frequency | dimensionless | 2-18 GHz |  | vector network analyzer | [5 empty] | -29.05 | dB | [1002 empty] | 0.96 | dimensionless | Raman spectroscopy | unspecified | 93.20 | emu/g | VSM | room temperature | 20 wt% | 4.2 mm | unspecified | 6.35 | GHz | 20 wt% | 2.5 mm | 10-20 | nm | TEM | smooth CNTs | 20 wt% | 20 wt%
207 | Co3[Co(CN)6]2 | Co3[Co(CN)6]2 | 2021 | 10.1016/j.cej.2021.132879 | Regulating pyrolysis strategy to construct CNTs-linked porous cubic Prussian blue analogue derivatives for lightweight and broadband microwave absorption | Co(II) and Co(III) | octahedral | octahedral | Co3[Co(CN)6]2 structure | unspecified | hexacyanocobaltate | cyano groups | octahedral | unspecified | 3D | cubic | Fm-3m | Co-precipitation method using Co(NO3)2·6H2O and K3[Co(CN)6]2 as precursors with PVP as structure-directing agent in aqueous solution | Co-precipitation at room temperature for 1 h followed by aging for 24 h | room temperature | ambient | deionized water | [49 empty] | increasing with pyrolysis temperature | unspecified | semiconductor powder resistivity tester |  | room temperature | [100 empty] | 5-10 | nm | [452 empty] | N2 adsorption-desorption | [71 empty] | 53.49 | m²/g | BET |  | 44.77 | m²/g | BET |  | 39.03 | m²/g | BET | [995 empty] | unspecified | unspecified | unspecified | mesoporous | 92.79 | emu/g | room temperature | VSM | 93.20 | emu/g | room temperature | VSM | 95.69 | emu/g | room temperature | VSM | 1.05 | dimensionless | Raman spectroscopy | unspecified | 0.96 | dimensionless | Raman spectroscopy | unspecified | 0.87 | dimensionless | Raman spectroscopy | unspecified
208 | Sb₂S₃ NDs@C | Sb₂S₃/C | 2019 | 10.1016/j.cej.2019.123838 | Heteroatom-doped carbon inlaid with Sb₂X₃ (X = S, Se) nanodots for high-performance potassium-ion batteries | Sb(III) |  | octahedral |  |  | Sulfur | S²⁻ anions |  | orthorhombic | 3D | orthorhombic | Pbnm (62) | Pyrolysis and co-sulfurization process of sodium stibogluconate. First, sodium stibogluconate was annealed at 600°C under H₂/Ar atmosphere for 2 hours to form Sb nanodots. Then, sulfuration with sulfur powder at 500°C for 4 hours in Ar atmosphere. | H₂/carbon thermal reduction at 600°C for 2h followed by sulfuration at 500°C for 4h | 600°C (reduction), 500°C (sulfuration) | atmospheric | [1715 empty] | 15-25 | nm | nanodots | 3.35 | m²/g | BET | 18.68 | % | TGA | high | unspecified | S-doped carbon | composite | 1185.04 | mAh/g | 50 mA/g | first cycle | 305.27 | mAh/g | 50 mA/g | after 100 cycles | 294.61 | mAh/g | 1000 mA/g | after 200 cycles | 59.66 | % | 50 mA/g | 287 | % | K⁺ intercalation
209 | Sb₂Se₃ NDs@C | Sb₂Se₃/C | 2019 | 10.1016/j.cej.2019.123838 | Heteroatom-doped carbon inlaid with Sb₂X₃ (X = S, Se) nanodots for high-performance potassium-ion batteries | Sb(III) |  | octahedral |  |  | Selenium | Se²⁻ anions |  | orthorhombic | 3D | orthorhombic | Pbnm (62) | Pyrolysis and co-selenylation process of sodium stibogluconate. First, sodium stibogluconate was annealed at 600°C under H₂/Ar atmosphere for 2 hours to form Sb nanodots. Then, selenylation with selenium powder at 500°C for 4 hours in Ar atmosphere. | H₂/carbon thermal reduction at 600°C for 2h followed by selenylation at 500°C for 4h | 600°C (reduction), 500°C (selenylation) | atmospheric | [1715 empty] | 15-25 | nm | nanodots | 9.33 | m²/g | BET | 21.74 | % | TGA | high | unspecified | Se-doped carbon | composite | 312.03 | mAh/g | 1000 mA/g | after 200 cycles | 328.22 | mAh/g | 50 mA/g | after 100 cycles |  |  |  |  | 45.31 | % | 50 mA/g | 259 | % | K⁺ intercalation | 6.68e-13 | cm²/s | 298.15 K | EIS | 394 | Ω | EIS
3965 | NiTIB | NiC6H6N4 | 2019 | 10.1016/j.jallcom.2019.06.164 | Nickel(II) and Copper(II) Coordination Polymers Derived from 1,2,4,5-Tetraaminobenzene for Lithium-ion Batteries | Ni(II) | Not specified | Not specified | Not specified | Not specified | 1,2,4,5-tetraaminobenzene (TAB) | NH2 | linear | Not specified | 1D | Not specified | Not specified | TAB·4HCl and NiCl2 aqueous solutions were mixed, concentrated aqueous ammonia was added, and the mixture was heated in air at 65-70°C for 1.5 h. The product was washed with water and acetone, then dried at 100°C. | Hydrothermal process at 65-70°C for 1.5 h | 65-70°C |  | water | [49 empty] | <10^-8 | S cm^-1 | impedance spectroscopy |  | room temperature | [99 empty] | pressed pellet | [216 empty] | 193 | mAh g^-1 | 50 mA g^-1 |  | 83 | mAh g^-1 | 20 A g^-1 |  | 4300 | [19 empty] | 1.19 | eV | UV-vis spectroscopy | [213 empty] | 79 | % retention | 20000 | [109 empty] | 20 A g^-1 | [318 empty] | 0.8-2.0 V vs Li/Li+ |  |  | 0.8-2.0 V vs Li/Li+ | [776 empty] | 40 | [4124 empty] | 0.8-2.0 V vs Li/Li+
1437 | Ni-THT | NiC18H12S6 | 2022 | 10.1016/j.mtnano.2022.100276 | Flexible film and thermoelectric device of single-walled carbon nanotube@conductive metal-organic framework composite | Ni(II) | square planar | square planar | single metal center | unspecified | 1,2,5,6,9,10-triphenylenehexathiol (THT) | thiol (-SH) | hexagonal | honeycomb | 2D | hexagonal | unspecified | One-pot reaction of THT with NiCl₂·6H₂O in chlorobenzene/ethanol mixture at 100°C for 48 hours under argon atmosphere | Solvothermal process at 100°C for 48 h | 100°C | atmospheric | chlorobenzene/ethanol mixture |  |  |  |  | 0.003 | S/cm | four-probe method |  | 300 K | 0.03 | S/cm | four-probe method |  | 400 K | [166 empty] | powder-compressed pellet | powder-compressed pellet | [1171 empty] | 2.0 | nm |  | XRD | [186 empty] | 0.35 | nm | XRD | [488 empty] | 2.31 | nm | [916 empty] | XRD simulation | [1403 empty] | 2 MPa | 2 MPa | [4218 empty] | 59.7 | μV/K | 300 K |  | powder-compressed pellet | 80.32 | μV/K | 400 K |  | powder-compressed pellet | [235 empty] | 0.001 | μW m⁻¹ K⁻² |  | 300 K | 0.02 | μW m⁻¹ K⁻² |  | 400 K | [700 empty] | 2 MPa |  | 2 MPa | [93 empty] | 0.17 | W m⁻¹ K⁻¹ | 300 K |  | 0.23 | W m⁻¹ K⁻¹ | 400 K | [2813 empty] | powder-compressed pellet | 25 MPa | powder-compressed pellet | 25 MPa | powder-compressed pellet | powder-compressed pellet | 2.1e-6 | dimensionless | 300 K | powder-compressed pellet | 3.4e-5 | dimensionless | 400 K | powder-compressed pellet
212 | C@MoS₂ | unspecified | 2020 | 10.1021/acsnano.9b09231 | Built-In Catalysis in Confined Nanoreactors for High-Loading Li-S Batteries | unspecified | unspecified | unspecified | unspecified | unspecified | unspecified | unspecified | unspecified | unspecified | unspecified | unspecified | unspecified | Solvothermal decoration of Al-MOF derived carbon with MoS₂ using (NH₄)₂MoS₄ precursor and N₂H₄·H₂O reducing agent in DMF at 200 °C for 1-3 h | Solvothermal process at 200 °C for 1-3 h in DMF | 200 °C | unspecified | DMF | [49 empty] | pressure-dependent | S/cm | four-point probe | [144 empty] | 455.9 | m²/g | BET | N₂ | [73 empty] | 0.6-1.6 | nm | micropore | 3-4 | nm | mesopore | [118 empty] | pellet | [127 empty] | 0.48 | cm³/g | [1284 empty] | N₂ | 9.1 | wt% | EDS | 1.17 | dimensionless | Raman spectroscopy
213 | Co₃[Co(CN)₆]₂ | Co₃[Co(CN)₆]₂ | 2020 | 10.1021/acsnano.0c03488 | Interface Engineering between the Metal-Organic Framework Nanocrystal and Graphene toward Ultrahigh Potassium-Ion Storage Performance | Co(II) and Co(III) | octahedral | octahedral | multinuclear metal cluster | unspecified | hexacyanocobaltate [Co(CN)₆]³⁻ | cyano groups | octahedral | unspecified | 3D | cubic | unspecified | Co-MOF nanocrystals were in situ grown on GO sheets via self-assembly induced by excessive metal ions. Specifically, with the addition of excessive Co²⁺ ions into a mixture solution of GO and [Co(CN)₆]³⁻, a portion of the Co²⁺ ions reacted with [Co(CN)₆]³⁻ to form Co-MOF and excessive Co²⁺ ions adsorbed on the surface of Co-MOF, ensuring rapid deposition of Co-MOF nanocrystals on GO with oxygen-containing groups via synergistic coordination and electrostatic interactions. | Room temperature mixing followed by annealing at 300°C for 2h in N₂ | room temperature for mixing, 300°C for annealing | ambient | aqueous solution | [49 empty] | enhanced | unspecified | DFT calculation |  | unspecified | [266 empty] | 74 | % | 2000 | [47 empty] | 422 | mAh/g | 0.1 A/g |  | 202 | mAh/g | 5 A/g |  | unspecified | 207 | mAh/g | [664 empty] | 0.01-3 V |  |  | 0.01-3 V |  |  | 2 A/g | 2000 | 0.01-3 V | [389 empty] | 2 A/g | [38 empty] | 0.013 | % per cycle | [334 empty] | -2.83 | eV | K⁺ ion | DFT calculation | 0.62 | eV | NEB calculation | unspecified | 2 A/g | 2000 | 5.31e-10 | cm²/s | EIS measurement
3082 | Co0.3Ni2.7(HITP)2 | Co0.3Ni2.7(HITP)2 | 2025 | 10.1021/acscatal.4c05773 | Synergistic Effects of Co-N4 and Ni-N4 Sites in 2D Conductive Metal-Organic Framework Electrocatalysts for Enhanced Oxygen Reduction Reaction Performance | Co(II), Ni(II) | square planar | square planar | single metal sites | unspecified | 2,3,6,7,10,11-hexaiminotriphenylene (HITP) | -NH2 | hexagonal | unspecified | 2D | hexagonal | unspecified | Reaction of Co(NO3)2·6H2O and Ni(OAc)2·4H2O mixture (Co:Ni = 1:9 molar ratio) with HATP·6HCl ligand in DMF/H2O with CH3COONa at 65 °C for 2 hours | Solvothermal process at 65 °C for 2 h | 65 °C | ambient | DMF/H2O | [49 empty] | 0.69 | S cm-1 | 2-probe method |  | 25 °C | [99 empty] | pressed pellet | [1024 empty] | 0.825 | V vs RHE | -0.1 mA cm-2 | 0.1 M KOH | [4049 empty] | linear sweep voltammetry |  | 0.780 | V vs RHE |  | 0.1 M KOH |  | linear sweep voltammetry |  | -4.076 | mA cm-2 |  | 0.1 M KOH | [126 empty] | 0.280 | electrons (metal)-1 s-1 |  |  | 0.1 M KOH |  | 0.011 | electrons (metal)-1 s-1 |  |  | 0.1 M KOH | [905 empty] | 3.06 | e- | 0.1 M KOH | RRDE | [3922 empty] | 0.6 V vs RHE | unspecified | % |  |  | 0.1 M KOH | [3448 empty] | 1600 rpm | 0.5 V vs RHE | 0.55 V vs RHE | 0.80 V vs RHE | 0.5-0.75 V vs RHE | RRDE
532 | Cu-THQ | unspecified | 2022 | 10.1007/s00604-022-05506-z | Electrochemical immunosensor based on Cu(II)-tetrahydroxy-1,4-benzoquinone amplifier for Carcinoembryonic antigen determination | Cu(II) | unspecified | unspecified | unspecified | unspecified | tetrahydroxy-1,4-benzoquinone (THQ) | -OH, C=O | unspecified | unspecified | 2D | unspecified | unspecified | 60 mg THQ and 110 mg Cu(NO3)2·3H2O dissolved in 20 mL deionized water, 46 μL ethylenediamine added after complete dissolution, mixed solution exposed to air and stirred for 12 h at room temperature. Powder washed with H2O and acetone three times and dried in vacuum | Room temperature stirring for 12 h in air | room temperature | ambient | deionized water | [49 empty] | enhanced | unspecified | unspecified | [1161 empty] | good | unspecified | CV cycles | [4214 empty] | strong | unspecified | CV | good | unspecified | unspecified
739 | Cu-THQ | Cu(THQ) | 2022 | 10.1038/s42004-022-00648-w | Post-synthetic pillaring enhances metal–organic framework capacitance | Cu(II) | square-planar | square-planar | unspecified | unspecified | tetrahydroxy-1,4-benzoquinone (THQ) | hydroxyl, quinone | planar | unspecified | 2D | unspecified | unspecified | Synthetic routes for a 2D semiconductive copper hexahydroxybenzene metal–organic framework as described in reference J. Am. Chem. Soc. 140, 14533–14537 (2018) | unspecified from provided text | [52 empty] | higher than pillared counterpart | unspecified | [261 empty] | unspecified | F g⁻¹ | [83 empty] | 2D stacked structure | [2931 empty] | compared to pillared 3D MOF | [2862 empty] | 10 mV s⁻¹ | [1302 empty] | pristine 2D MOF
3083 | Co1.2Ni1.8(HITP)2 | Co1.2Ni1.8(HITP)2 | 2025 | 10.1021/acscatal.4c05773 | Synergistic Effects of Co-N4 and Ni-N4 Sites in 2D Conductive Metal-Organic Framework Electrocatalysts for Enhanced Oxygen Reduction Reaction Performance | Co(II), Ni(II) | square planar | square planar | single metal sites | unspecified | 2,3,6,7,10,11-hexaiminotriphenylene (HITP) | -NH2 | hexagonal | unspecified | 2D | hexagonal | unspecified | Reaction of Co(NO3)2·6H2O and Ni(OAc)2·4H2O mixture (Co:Ni = 2:3 molar ratio) with HATP·6HCl ligand in DMF/H2O with CH3COONa at 65 °C for 2 hours | Solvothermal process at 65 °C for 2 h | 65 °C | ambient | DMF/H2O | [49 empty] | 0.099 | S cm-1 | 2-probe method |  | 25 °C | [99 empty] | pressed pellet | [1024 empty] | 0.835 | V vs RHE | -0.1 mA cm-2 | 0.1 M KOH | [4049 empty] | linear sweep voltammetry |  | 0.786 | V vs RHE |  | 0.1 M KOH |  | linear sweep voltammetry |  | -3.885 | mA cm-2 |  | 0.1 M KOH | [8422 empty] | 1600 rpm | 0.5 V vs RHE
1727 | Ni-THQ | Ni-THQ | 2023 | 10.1002/adfm.202310902 | Regulating Electronic Structure of Bimetallic NiFe-THQ Conductive Metal-Organic Frameworks to Boost Catalytic Activity for Oxygen Evolution Reaction | Ni(II) | octahedral | distorted octahedron | M-O6 site | unspecified | Tetrahydroxy-1,4-benzoquinone hydrate (THQ) | hydroxyl, quinone | planar benzene-based | unspecified | 3D | unspecified | unspecified | Hydrothermal reaction of THQ with Ni(OAc)₂·4H₂O at 85°C for 12 hours | Hydrothermal process at 85°C for 12 h | 85°C | ambient | deionized water with ethylenediamine | [37 empty] | 13.725 | m²/g | N₂ | 77 K | [8 empty] | 5.73e-4 | S·cm⁻¹ | unspecified | [89 empty] | powder | [209 empty] | 128.2 | mV·dec⁻¹ | 1.0 M KOH | [171 empty] | 0.124 | cm³/g |  | 77 K | [149 empty] | 0.385 | mF·cm⁻² | [489 empty] | 36.125 | nm |  | 77 K | 374 | mV | 10 mA·cm⁻² | 1.0 M KOH | RHE | [17 empty] | 22.9 | mA·mg⁻¹ | 1.0 M KOH | [6 empty] | 1.0 M KOH | [606 empty] | N₂ | [6063 empty] | 22.58 | wt% | ICP-MS | [1777 empty] | 1.223-1.323 V vs RHE | [165 empty] | N₂ | [1374 empty] | 300 mV | [2337 empty] | 0.00316 | s⁻¹ | 1.0 M KOH | [138 empty] | 9.63 | cm² | [1027 empty] | 1.0 M KOH | 0.04 mF·cm⁻² | 300 mV
219 | Bi₂Se₃ | Bi₂Se₃ | 2022 | 10.1002/adfm.202200529 | Enhanced Polysulfide Conversion with Highly Conductive and Electrocatalytic Iodine-Doped Bismuth Selenide Nanosheets in Lithium-Sulfur Batteries | Bi(III) | octahedral | octahedral | layered structure with Se-Bi-Se-Bi-Se quintuple layers | unspecified | selenide | none | layered | rhombohedral | 2D | rhombohedral | R-3m | Bismuth nitrate (2 mmol), sodium selenite (3 mmol), KOH (70 mmol), and PVP (0.1 g) were dissolved in ethylene glycol (50 mL) under Ar atmosphere. The solution was heated to 180°C and kept for 3 hours. The product was collected by centrifugation with acetone, washed with ethanol, and dried under vacuum overnight. | Solution-based synthesis at 180°C for 3 h under Ar atmosphere | 180°C | ambient | ethylene glycol | [49 empty] | degenerated semiconductor behavior | unspecified | unspecified |  | unspecified | [142 empty] | 128.6 | m²/g | BET | [326 empty] | 0.5 | cm³/g | BET | [191 empty] | 0.3 | eV | [14 empty] | DFT calculation | [1178 empty] | negative | unspecified | whole tested range | n-type
220 | I-Bi₂Se₃ | I:Bi₂Se₃ | 2022 | 10.1002/adfm.202200529 | Enhanced Polysulfide Conversion with Highly Conductive and Electrocatalytic Iodine-Doped Bismuth Selenide Nanosheets in Lithium-Sulfur Batteries | Bi(III) | octahedral | octahedral | layered structure with Se-Bi-Se-Bi-Se quintuple layers | unspecified | selenide with iodine doping | iodine dopant | layered | rhombohedral | 2D | rhombohedral | R-3m | Pre-synthesized Bi₂Se₃ nanosheets were dispersed in aqueous solution of potassium iodide (2.5 mg KI in 5 mL water) and vigorously stirred at room temperature for 48 hours under N₂ atmosphere. The product was precipitated with ethanol, centrifuged, and dried under vacuum. | Room temperature doping in aqueous KI solution for 48 h under N₂ | room temperature | ambient | water | [49 empty] | twofold increase compared to undoped Bi₂Se₃ | unspecified | unspecified |  | unspecified | [142 empty] | 128.6 | m²/g | BET | [121 empty] | 97.7 | % | [203 empty] | 0.5 | cm³/g | BET | [916 empty] | 100 | [37 empty] | 0.012 | % per cycle |  | 1C | 1000 |  | 5.70 | mAh/cm² |  | 0.1C | 5.2 mg/cm² |  | 4.12 | mAh/cm² |  | 0.5C | 5.2 mg/cm² | [415 empty] | negative with decreased absolute value | unspecified | whole tested range | n-type | 4 | % | EDX analysis | 0.98 | eV | DFT calculation | 1496 | mAh/g | 0.1C | 1 mg/cm² | 1274 | mAh/g | 0.2C | 1 mg/cm² | 0.2C | 85.8 | % | 4C | 2.3e-7 | cm²/s | C1 | CV Randles-Sevcik equation | 3.7e-7 | cm²/s | C2 | CV Randles-Sevcik equation | 5.9e-7 | cm²/s | A | CV Randles-Sevcik equation
221 | Co-PMDA-2-mbIM | C26H28CoN4O12 | 2022 | 10.1039/D2EE01345J | Host–guest molecular interaction promoted urea electrosynthesis over a precisely designed conductive metal–organic framework | Co(II/III/IV) | octahedral | octahedral | CoO6 octahedron | present | Pyromellitic dianhydride (PMDA) and 2-methyl benzimidazole (2-mbIM) | carboxylic acid, anhydride, imidazole | planar | unspecified | 3D | triclinic | P-1 | 1.68 mmol CoSO4·7H2O dissolved in 30 mL THF. 3.39 mmol 2-mbIM and 0.60 mmol PMDA dispersed in 10 mL THF and slowly added to metal salt solution. Sonicated for 10 min, transferred to 50 mL hydrothermal autoclave at 95°C for 48 h. Product washed with methanol and DI water, dried at 60°C for 24 h. | Hydrothermal synthesis at 95°C for 48 h | 95°C | autogenous | THF | [1723 empty] | 1.1e-2 | S cm⁻¹ | [27 empty] | unspecified | powder | [194 empty] | 14.47 | mmol h⁻¹ g⁻¹ | -0.5 V vs RHE | 0.1 M KHCO3 | N2 + CO2 | 48.97 | % | -0.5 V vs RHE | 0.1 M KHCO3 | N2 + CO2 | 8.74 | mmol h⁻¹ g⁻¹ | -0.5 V vs RHE | 0.1 M KHCO3 | N2 | 15.15 | % | -0.5 V vs RHE | 0.1 M KHCO3 | N2 | 48 | % | CO2 reduction | 0.1 M KHCO3 | 7.0903, 9.6953, 10.7313 | Å | 291 K | 93.062, 104.142, 107.964 | ° | 291 K | 673.80 | Å³ | 291 K | 4.77 | μB | 500 Oe | 1.04 | electrons | from magnetic measurements
3696 | 4DICu | C28H38Cu2S2 | 2016 | 10.1038/nmat4823 | Hybrid metal–organic chalcogenide nanowires with electrically conductive inorganic core through diamondoid-directed assembly | Cu(I) | linear and twisted trigonal planar | mixed | Cu-S chains | unspecified | diamantane-4-thiol (4DI) | thiol (-SH) | unspecified | unspecified | 1D | monoclinic | P21/n | Interface reaction between copper sulfate in ethylene glycol and diamantane-4-thiol in toluene at 80°C for >24 hours | Two-phase interface reaction at 80°C | 80°C |  | ethylene glycol (bottom phase), toluene (top phase) | [49 empty] | 300 | Ω·m | AC impedance | [101 empty] | vertically aligned crystal arrays in AAO | [244 empty] | 2.9 | eV | UV-Vis absorption spectroscopy | [521 empty] | unspecified | °C | unspecified
1271 | BQ@Cu₃(BTC)₂ | Cu₃(C₉H₃O₆)₂·(C₆H₄O₂) | 2020 | 10.1002/sstr.202000095 | Electronic Doping of Metal-Organic Frameworks for High-Performance Flexible Micro-Supercapacitors | Cu(II) | unspecified | unspecified | paddle-wheel | yes | 1,3,5-benzenetricarboxylic acid (H₃BTC) and benzoquinone (BQ) | carboxylic acid, carbonyl | trigonal planar, planar | tbo | 3D | cubic | Fm-3m | Doping of Cu₃(BTC)₂ thin film by immersion in BQ/CH₂Cl₂ solution (2 mg mL⁻¹) for 7 days | Immersion in BQ solution for 7 days | room temperature |  | anhydrous CH₂Cl₂ | [49 empty] | 0.169 | mS m⁻¹ | van der Pauw method |  | 298 K | [87 empty] | pressed pellet | [54 empty] | 795 | m² g⁻¹ | BET | [117 empty] | 77.2 | mF cm⁻² | [1553 empty] | -6.37 | eV | CV measurement | -4.31 | eV | CV measurement | [9299 empty] | 10.6 | wt% | TGA | 5 mV s⁻¹ | asymmetric MSC with AC anode
971 | Cu-THQ | Cu₃(THQ)₂ | 2022 | 10.1021/acsnano.1c10838 | From 2D to 3D: Postsynthetic Pillar Insertion in Electrically Conductive MOF | Cu(II) | square planar | square planar | Cu₃ cluster | axial positions available for coordination | Tetrahydroxy-1,4-benzoquinone (THQ) | -OH, carbonyl | planar hexagonal | unspecified | 2D | unspecified | unspecified | Cu(NO₃)₂·2.5H₂O (177 mg, 0.76 mmol) and ethylenediamine (76 μL, 1.15 mmol) dissolved in 33 mL degassed H₂O under N₂. THQ (100 mg, 0.58 mmol) in 33 mL degassed H₂O added to Cu salt solution. Stirred at 300 rpm for 9 h at RT under N₂ atmosphere. Filtered and washed with H₂O, methanol, and acetone. Dried at 65°C for 2 h | Room temperature aqueous synthesis under N₂ atmosphere for 9 h | room temperature |  | H₂O | [1723 empty] | 5.4e-8 | S cm⁻¹ | [27 empty] | four-point probe | [305 empty] | room temperature | [24 empty] | 0.94 | mF cm⁻² | 1 M KOH | [5986 empty] | 139.5 | m² g⁻¹ | N₂ adsorption | [158 empty] | 0.17 | eV | Arrhenius fitting | [249 empty] | pressed pellet | [154 empty] | unspecified | F g⁻¹ |  | 1 M KOH | [112 empty] | unspecified | [629 empty] | 77 K | 10 mV s⁻¹ | -0.56 to -0.62 V vs Ag/AgCl
3084 | Co1.8Ni1.2(HITP)2 | Co1.8Ni1.2(HITP)2 | 2025 | 10.1021/acscatal.4c05773 | Synergistic Effects of Co-N4 and Ni-N4 Sites in 2D Conductive Metal-Organic Framework Electrocatalysts for Enhanced Oxygen Reduction Reaction Performance | Co(II), Ni(II) | square planar | square planar | single metal sites | unspecified | 2,3,6,7,10,11-hexaiminotriphenylene (HITP) | -NH2 | hexagonal | unspecified | 2D | hexagonal | unspecified | Reaction of Co(NO3)2·6H2O and Ni(OAc)2·4H2O mixture (Co:Ni = 3:2 molar ratio) with HATP·6HCl ligand in DMF/H2O with CH3COONa at 65 °C for 2 hours | Solvothermal process at 65 °C for 2 h | 65 °C | ambient | DMF/H2O | [49 empty] | 0.0132 | S cm-1 | 2-probe method |  | 25 °C | [99 empty] | pressed pellet | [1024 empty] | 0.845 | V vs RHE | -0.1 mA cm-2 | 0.1 M KOH | [4049 empty] | linear sweep voltammetry |  | 0.795 | V vs RHE |  | 0.1 M KOH |  | linear sweep voltammetry |  | -4.939 | mA cm-2 |  | 0.1 M KOH | [8422 empty] | 1600 rpm | 0.5 V vs RHE
3360 | Ni-TABQ-2 | Ni-TABQ | 2024 | 10.1039/D5DT00967G | Promoting electromagnetic wave absorption for conductive metal–organic frameworks through crystal morphology controlling | Ni(II) | unspecified | unspecified | unspecified | unspecified | 2,3,5,6-tetraaminobenzoquinone (TABQ) | amine, quinone | unspecified | unspecified | unspecified | unspecified | unspecified | Ni(NO₃)₂·6H₂O (0.097 g, 0.033 mmol) and NH₃·H₂O (1.0 mL) were dissolved in 10.0 mL DMSO to obtain solution A. Solution A was gradually added to solution B (TABQ 0.056 g, 0.033 mmol in 10.0 mL DMSO) drop by drop under vigorous stirring, and then continued to stir for 3 h. The resultant black powder was filtered under decreased pressure, washed with H₂O, acetone, and EtOH until the filtrate was colorless, and dried in vacuum at 60 °C. | Solution process in DMSO at room temperature for 3 h | room temperature | unspecified | DMSO, NH₃·H₂O | [49 empty] | 3.0e-4 | S cm⁻¹ | four-probe method |  | unspecified | [87 empty] | bulk powder | [780 empty] | 350 | °C | thermogravimetric analysis | [160 empty] | air | [3964 empty] | 20 °C min⁻¹ | [3504 empty] | 6.3 | % | 30-150 °C | thermogravimetric analysis | 9.96 | dB m² | 10.16 GHz | 2.94 mm | -60° to 60°
3361 | Ni-TABQ-1 | Ni-TABQ | 2024 | 10.1039/D5DT00967G | Promoting electromagnetic wave absorption for conductive metal–organic frameworks through crystal morphology controlling | Ni(II) | unspecified | unspecified | unspecified | unspecified | 2,3,5,6-tetraaminobenzoquinone (TABQ) | amine, quinone | unspecified | unspecified | unspecified | unspecified | unspecified | TABQ (0.060 g, 0.357 mmol), Ni(OAc)₂·4H₂O (0.132 g, 0.530 mmol), H₂O (1.5 mL) and NH₃·H₂O (7.2 mL) were added to a pressure tube and heated at 120 °C for 48 h. The black crystalline powder was obtained by filtration after cooling to room temperature, washed with H₂O and MeOH, and dried at room temperature for 24 h. | Hydrothermal process at 120 °C for 48 h | 120 °C | unspecified | H₂O, NH₃·H₂O | [49 empty] | 1.6e-2 | S cm⁻¹ | four-probe method |  | unspecified | [87 empty] | bulk powder | [519 empty] | -62.68 | dB | [259 empty] | 350 | °C | thermogravimetric analysis | [160 empty] | air | [587 empty] | 40 wt% in paraffin | 2.94 mm | 10.16 GHz | 5.12 | GHz | 40 wt% in paraffin | 2.50 mm | [3370 empty] | 20 °C min⁻¹ | [1727 empty] | 10.24-15.36 GHz | [1776 empty] | 3.1 | % | 30-150 °C | thermogravimetric analysis | -24.72 | dB m² | 10.16 GHz | 2.94 mm | -60° to 60°
1156 | NiTAA-MOF | Ni(C₁₂H₁₂N₄) | 2020 | 10.1007/s11426-020-9791-2 | 2D conductive metal-organic frameworks for electronics and spintronics | Ni(II) |  |  |  |  | tetraaza[14]annulene (TAA) |  |  |  | 2D | [56 empty] | 0.01 | S cm⁻¹ |  |  | 300 K | [99 empty] | pellet | [1401 empty] | I₂-doped
991 | Cu-THQ | Cu(C6O6) | 2021 | 10.1039/D1CC05599A | A Cu(111)@metal-organic framework as a tandem catalyst for highly selective CO2 electroreduction to C2H4 | Cu(II) | square-planar | square-planar | CuO4 nodes | yes | Tetrahydroxy-1,4-quinone hydrate (HHTP) | -OH | planar | unspecified | 2D | unspecified | unspecified | Solvothermal synthesis: THQ (300 mg, 1.74 mmol) dissolved in 100 mL degassed H2O under N2 protection. Mixture of Cu(NO3)2·2.5H2O (532 mg, 2.29 mmol) and ethylenediamine (0.23 mL, 3.45 mmol) in 100 mL degassed H2O transferred to THQ solution under vigorous stirring. Reaction stirred at 500 rpm for 12 h at RT under N2. | Solvothermal process at room temperature for 12 h | room temperature |  | H2O | [49 empty] | 7.3 | ×10⁻⁶ S m⁻¹ | two-contact probe method |  | room temperature | [250 empty] | 20.82 | s⁻¹ | [9128 empty] | 91 | % | CO2 electroreduction | electrocatalysis | CO2 electroreduction to CO
230 | Rb-CD-MOF |  |  |  | Electrical conductivity and magnetic bistability in metal–organic frameworks and coordination polymers: charge transport and spin crossover at the nanoscale | [12 empty] | Infiltration with AgNO₃ which spontaneously reduced in pores to form Ag nanoclusters | Infiltration method |  |  | unspecified | [37 empty] | 600 | m² g⁻¹ | [10 empty] | 2.15e-7 | S cm⁻¹ | unspecified | [678 empty] | unspecified | [142 empty] | unspecified | [1185 empty] | present | unspecified
231 | NU-1000 |  |  |  | Electrical conductivity and magnetic bistability in metal–organic frameworks and coordination polymers: charge transport and spin crossover at the nanoscale | Zr(IV) | [11 empty] | Growth of continuous strands tetratin(IV)oxy clusters along pore channels | Guest-induced conductivity |  |  | unspecified | [37 empty] | 650 | m² g⁻¹ | [10 empty] | 1.8e-7 | S cm⁻¹ | unspecified | [678 empty] | unspecified | [142 empty] | unspecified | [1186 empty] | unspecified
232 | NiCB⊂NU-1000 |  |  |  | Electrical conductivity and magnetic bistability in metal–organic frameworks and coordination polymers: charge transport and spin crossover at the nanoscale | [12 empty] | Infiltration with nickel(IV) bis(dicarbollide) | Guest-induced conductivity |  |  | unspecified | [37 empty] | 1260 | m² g⁻¹ | [10 empty] | 2.7e-7 | S cm⁻¹ | unspecified | [678 empty] | unspecified | [142 empty] | unspecified | [1186 empty] | unspecified
233 | PPy⊂[Cd(NDC)₀.₅(PCA)] |  |  |  | Electrical conductivity and magnetic bistability in metal–organic frameworks and coordination polymers: charge transport and spin crossover at the nanoscale | Cd(II) |  |  |  |  | 2,6-naphthalenedicarboxylic acid (H₂NDC), 4-pyridinecarboxylic acid (HPCA) | carboxylic acid, pyridine | [5 empty] | Infiltration with polypyrrole (PPy) | Guest-induced conductivity |  |  | unspecified | [49 empty] | 1e-3 | S cm⁻¹ | unspecified | [678 empty] | unspecified
234 | PEDOT⊂Cr-MIL-101 |  |  |  | Electrical conductivity and magnetic bistability in metal–organic frameworks and coordination polymers: charge transport and spin crossover at the nanoscale | Cr(III) | [11 empty] | Infiltration with polyethylenedioxythiophene (PEDOT) | Guest-induced conductivity |  |  | unspecified | [37 empty] | 803 | m² g⁻¹ | [10 empty] | 1.1e-3 | S cm⁻¹ | unspecified | [678 empty] | unspecified | [142 empty] | unspecified | [1186 empty] | unspecified
235 | PT⊂NU-1000 |  |  |  | Electrical conductivity and magnetic bistability in metal–organic frameworks and coordination polymers: charge transport and spin crossover at the nanoscale | Zr(IV) | [11 empty] | Infiltration with polythiophene (PT) | Guest-induced conductivity |  |  | unspecified | [37 empty] | 1560 | m² g⁻¹ | [10 empty] | 1.3e-7 | S cm⁻¹ | unspecified | [678 empty] | unspecified | [142 empty] | unspecified | [1186 empty] | unspecified
236 | TPy⊂Rb-CD-MOF |  |  |  | Electrical conductivity and magnetic bistability in metal–organic frameworks and coordination polymers: charge transport and spin crossover at the nanoscale | [12 empty] | Confined oxidation of pyrrole monomers after encapsulation to generate terpyrrole charge transfer salts | Guest-induced conductivity |  |  | unspecified | [49 empty] | 5e-6 | S cm⁻¹ | unspecified | [678 empty] | unspecified
237 | PPy⊂UiO-66 |  |  |  | Electrical conductivity and magnetic bistability in metal–organic frameworks and coordination polymers: charge transport and spin crossover at the nanoscale | Zr(IV) | [11 empty] | Polymerization of pyrrole inside pores | Guest-induced conductivity |  |  | unspecified | [49 empty] | 2e-2 | S cm⁻¹ | unspecified | [678 empty] | unspecified | [1330 empty] | 69 | % | unspecified | unspecified
238 | PEDOT⊂UiO-66 |  |  |  | Electrical conductivity and magnetic bistability in metal–organic frameworks and coordination polymers: charge transport and spin crossover at the nanoscale | Zr(IV) | [11 empty] | Polymerization of EDOT inside pores | Guest-induced conductivity |  |  | unspecified | [49 empty] | 1e-3 | S cm⁻¹ | unspecified | [678 empty] | unspecified | [1330 empty] | 57 | % | unspecified | unspecified
239 | [Zn₃(DL-lac)₂(pybz)₂] |  |  |  | Electrical conductivity and magnetic bistability in metal–organic frameworks and coordination polymers: charge transport and spin crossover at the nanoscale | Zn(II) |  |  |  |  | lactate (DL-lac), 4-pyridylbenzoate (pybz) | carboxylic acid, pyridine | [5 empty] | I₂ doping of insulating MOF | Guest-induced conductivity |  |  | unspecified | [49 empty] | 3.4e-3 | S cm⁻¹ | unspecified | [678 empty] | unspecified | [824 empty] | I₂
240 | Mg3(HITP)2 | Mg3(C18H6N6)2 | 2022 | 10.1021/acscatal.2c00819 | Conductive Two-Dimensional Magnesium Metal-Organic Frameworks for High-Efficiency O2 Electroreduction to H2O2 | Mg(II) | tetrahedral | Mg-N4 | single metal center | yes | 2,3,6,7,10,11-Hexaiminotriphenylene (HITP) | amino | planar hexagonal | honeycomb | 2D | hexagonal | unspecified | Solvothermal process by coordination of amino groups to Mg²⁺ at 85°C in mixed solvent of DMF and water, followed by deprotonation of amino groups by aqueous ammonia and oxidation in air | Hydrothermal process at 85°C for 2 hours | 85°C | ambient | DMF/water mixture | [1717 empty] | 398 | m²/g | BET |  |  |  | 0.11 | S/m | [27 empty] | four-contact probe method | [305 empty] | room temperature | [6 empty] | N2 | 1.55 | nm | N2 adsorption | 2.25 | nm | theoretical aperture | 90 | % | 0.1 M PBS pH 7.2 | -0.2 to 0.7 V vs RHE | 97.5 | % | 0.1 M PBS | RRDE | 0.7 | V vs RHE | 0.1 M PBS pH 7.2 | 5.8 | mF/cm² | 0.1 M PBS | 3400 | ppm | 2.5 V | 8 h | solid electrolyte flow cell | 1.8 | nm | AFM | 2.3 | nm | STEM
2714 | NiTAA-MOF | NiTAA-MOF | 2024 | 10.1016/j.snb.2024.135283 | Two-dimensional conductive MOFs toward electrochemical sensors for environmental pollutants | Ni(II) | tetraaza[14]annulene | square planar | unspecified | unspecified | 2,3,6,7,10,11-hexaaminotriphenylene hexahydrochloride (HATP-6HCl) | amine | unspecified | unspecified | 2D | unspecified | unspecified | Solvothermal reaction of HATP-6HCl, 1,1,3,3-tetramethoxypropane, and Ni(OAc)₂·4H₂O in DMF/n-BuOH/6M aqueous Et₃N at 120°C for 5 days in inert atmosphere | Solvothermal process at 120°C for 5 days | 120°C | unspecified | DMF/n-BuOH/6M aqueous Et₃N | [49 empty] | 1e-2 | S cm⁻¹ | unspecified |  | 300 K | [99 empty] | bulk compressed | [1401 empty] | iodine doped
2723 | NiTAA-MOF | NiTAA-MOF | 2024 | 10.1016/j.snb.2024.135283 | Two-dimensional conductive MOFs toward electrochemical sensors for environmental pollutants | Ni(II) | four-coordination | unspecified | unspecified | unspecified | 2,3,6,7,10,11-hexaaminotriphenylene hexahydrochloride (HATP-6HCl) | amine | macrocyclic MN₄ compound | unspecified | 2D | unspecified | unspecified | Solvothermal reaction of HATP-6HCl, 1,1,3,3-tetramethoxypropane, and Ni(II) acetate tetrahydrate in mixed solvent of DMF, n-BuOH, and 6 mol L⁻¹ aqueous triethylamine | Solvothermal process at 120°C for 5 days in inert atmosphere | 120°C | unspecified | DMF/n-BuOH/6M Et₃N aqueous solution | [49 empty] | 1e-2 | S cm⁻¹ | unspecified |  | 300 K | [99 empty] | bulk compressed | [1401 empty] | iodine doped
605 | Brx@Cu[Cu(pdt)2] | BrxCu2C8H4N4S4 | 2022 | 10.1021/acs.inorgchem.1c03933 | Bromine Vapor Induced Continuous p- to n-Type Conversion of a Semiconductive Metal-Organic Framework Cu[Cu(pdt)2] | Cu(II)/Cu(III) | octahedral | octahedral | single metal center | unspecified | 2,3-pyrazinedithiolate (pdt) | dithiolate | planar | unspecified | 3D | tetragonal | P42/mmc | Polycrystalline Cu[Cu(pdt)2] was exposed to Br2 vapor in N2 atmosphere. Different volumes of bromine vapor were injected into the flask containing the MOF. After doping, samples were annealed for 24 h at 60°C. | Bromine vapor doping in N2 atmosphere followed by annealing at 60°C for 24 h | 60°C (annealing) | N2 atmosphere | none (vapor phase) | [49 empty] | ~1.4e-3 | S cm⁻¹ | two-electrode configuration |  | 293 K | 0.22 | eV | [566 empty] | compressed pellet | [43 empty] | unspecified | [1247 empty] | variable | μV K⁻¹ | [118 empty] | 6.8322 | Å |  | 16.3230 | Å | [3920 empty] | ambient | [456 empty] | pressed pellet | unspecified |  |  | x ≈ 1.0 | Changes from positive to negative at x > 0.5 | compressed pellet | x = 0.44 | x = 0.94 | x = 0.94 | 163 | cm⁻¹ | Raman spectroscopy | x = 0.95
2254 | M-6 | Fe/C composite | 2023 | 10.1002/smll.202308809 | Boosting Conductive Loss and Magnetic Coupling Based on 'Size Modulation Engineering' toward Lower-Frequency Microwave Absorption | Fe | unspecified | unspecified | Fe nanoparticles | unspecified | carbon derived from fumaric acid | unspecified | carbon skeleton | unspecified | 3D | unspecified | unspecified | Annealing of P-6 at 650°C for 2 h under N₂ atmosphere | Annealing at 650°C for 2 h under N₂ | 650°C | N₂ atmosphere | [50 empty] | lowest among time series | S/m | four-probe method | [609 empty] | -12.7 | dB | [1011 empty] | unspecified | unspecified | lowest among time series | unspecified | 2-18 GHz
245 | K₁.₂Ru₃.₆[Ru(CN)₆]₃·16H₂O | K₁.₂Ru₃.₆[Ru(CN)₆]₃·16H₂O | 2020 | 10.1039/C9CS00594C | Electrical conductivity and magnetic bistability in metal–organic frameworks and coordination polymers: charge transport and spin crossover at the nanoscale | Ru(II/III) | octahedral | octahedral | cyanide-bridged | no | cyanide (CN⁻) | cyanide | linear | pcu | 3D | cubic | Fm-3m | Precipitation method | Aqueous precipitation at room temperature | room temperature |  | water | [37 empty] | 325 | m² g⁻¹ |  |  | activated | [7 empty] | 5.7e-3 | S cm⁻¹ | unspecified | pellet
2253 | M-5 | Fe/C composite | 2023 | 10.1002/smll.202308809 | Boosting Conductive Loss and Magnetic Coupling Based on 'Size Modulation Engineering' toward Lower-Frequency Microwave Absorption | Fe | unspecified | unspecified | Fe nanoparticles | unspecified | carbon derived from fumaric acid | unspecified | carbon skeleton | unspecified | 3D | unspecified | unspecified | Annealing of P-5 at 650°C for 2 h under N₂ atmosphere | Annealing at 650°C for 2 h under N₂ | 650°C | N₂ atmosphere | [50 empty] | highest among time series | S/m | four-probe method | [609 empty] | -11.1 | dB | [1011 empty] | unspecified | unspecified | highest among time series | unspecified | 2-18 GHz
2252 | M-4 | Fe/C composite | 2023 | 10.1002/smll.202308809 | Boosting Conductive Loss and Magnetic Coupling Based on 'Size Modulation Engineering' toward Lower-Frequency Microwave Absorption | Fe | unspecified | unspecified | Fe nanoparticles | unspecified | carbon derived from fumaric acid | unspecified | carbon skeleton | unspecified | 3D | unspecified | unspecified | Annealing of P-4 at 650°C for 2 h under N₂ atmosphere | Annealing at 650°C for 2 h under N₂ | 650°C | N₂ atmosphere | [50 empty] | highest among series | S/m | four-probe method | [609 empty] | -42.2 | dB | [244 empty] | 11.4 | unspecified |  |  |  | 5.90 | unspecified | [751 empty] | 0.87 | unspecified | Raman spectroscopy | 520 nm | 95.9 | emu/g | VSM |  |  | 3 mm | 8.8 GHz | 3.1 | GHz |  | 3 mm | [509 empty] | 405.0 | Oe | VSM | [4586 empty] | 7.3-10.4 GHz | 96 | nm | M-4 | P-4 | 180 | nm | M-4 | P-4 | 2 GHz | 2 GHz | 29.9 | dBm² | 0° | 4 mm | 6.2 GHz
2250 | M-3 | Fe/C composite | 2023 | 10.1002/smll.202308809 | Boosting Conductive Loss and Magnetic Coupling Based on 'Size Modulation Engineering' toward Lower-Frequency Microwave Absorption | Fe | unspecified | unspecified | Fe nanoparticles | unspecified | carbon derived from fumaric acid | unspecified | carbon skeleton | unspecified | 3D | unspecified | unspecified | Annealing of P-3 at 650°C for 2 h under N₂ atmosphere | Annealing at 650°C for 2 h under N₂ | 650°C | N₂ atmosphere | [50 empty] | unspecified | S/m | four-probe method | [609 empty] | -46.4 | dB | [244 empty] | 11.3 | unspecified |  |  |  | 5.09 | unspecified | [751 empty] | 0.89 | unspecified | Raman spectroscopy | 520 nm | 99.5 | emu/g | VSM |  |  | 4 mm | 6.2 GHz | 2.7 | GHz |  | 3 mm | [509 empty] | 327.8 | Oe | VSM | [4586 empty] | 7.4-10.1 GHz | 241 | nm | M-3 | P-3 | 512 | nm | M-3 | P-3 | 2 GHz | 2 GHz
2249 | M-2 | Fe/C composite | 2023 | 10.1002/smll.202308809 | Boosting Conductive Loss and Magnetic Coupling Based on 'Size Modulation Engineering' toward Lower-Frequency Microwave Absorption | Fe | unspecified | unspecified | Fe nanoparticles | unspecified | carbon derived from fumaric acid | unspecified | carbon skeleton | unspecified | 3D | unspecified | unspecified | Annealing of P-2 at 650°C for 2 h under N₂ atmosphere | Annealing at 650°C for 2 h under N₂ | 650°C | N₂ atmosphere | [50 empty] | unspecified | S/m | four-probe method | [609 empty] | -22.2 | dB | [244 empty] | 10.3 | unspecified |  |  |  | 3.67 | unspecified | [751 empty] | 0.93 | unspecified | Raman spectroscopy | 520 nm | 110.2 | emu/g | VSM |  |  | 5.5 mm | unspecified | 2.2 | GHz |  | unspecified | [509 empty] | 357.0 | Oe | VSM | [4586 empty] | 7.8-10.0 GHz | 402 | nm | M-2 | P-2 | 1.0 | μm | M-2 | P-2 | 2 GHz | 2 GHz
250 | CoPIZA | unspecified | 2020 | 10.1039/C9CS00594C | Electrical conductivity and magnetic bistability in metal–organic frameworks and coordination polymers: charge transport and spin crossover at the nanoscale | Co(II/III) | octahedral/trinuclear clusters | octahedral | trinuclear cobalt carboxylate | no | 5,10,15,20-tetrakis(4-carboxyphenyl)porphyrinato (Co(III)TCPP) | carboxylic acid, porphyrin | planar | unspecified | 3D | unspecified | unspecified | Solvothermal synthesis | Solvothermal synthesis | unspecified |  | unspecified | [49 empty] | 3.62e-8 | S cm⁻¹ | impedance spectroscopy | thin film on FTO
2058 | Co₂(OH)₂BDC | Co₂(OH)₂(C₈H₄O₄) | 2023 | 10.1016/j.jmst.2023.06.066 | Inimitable 3D pyrolytic branched hollow architecture with multi-scale conductive network for microwave absorption | Co(II) | unspecified | unspecified | unspecified | unspecified | 1,4-benzenedicarboxylic acid (BDC) | carboxylic acid | linear | unspecified | 2D | unspecified | unspecified | unspecified | unspecified | unspecified | unspecified | unspecified | [1723 empty] | non_conductive | unspecified | [28 empty] | nanosheets | [5495 empty] | Two-dimensional non-conductive nanosheets | [2710 empty] | epoxy coating system | robust | unspecified | epoxy coating | Enhanced corrosion protection performance | enhanced | unspecified | epoxy coating | Improved friction resistance
3085 | Co2.7Ni0.3(HITP)2 | Co2.7Ni0.3(HITP)2 | 2025 | 10.1021/acscatal.4c05773 | Synergistic Effects of Co-N4 and Ni-N4 Sites in 2D Conductive Metal-Organic Framework Electrocatalysts for Enhanced Oxygen Reduction Reaction Performance | Co(II), Ni(II) | square planar | square planar | single metal sites | unspecified | 2,3,6,7,10,11-hexaiminotriphenylene (HITP) | -NH2 | hexagonal | unspecified | 2D | hexagonal | unspecified | Reaction of Co(NO3)2·6H2O and Ni(OAc)2·4H2O mixture (Co:Ni = 9:1 molar ratio) with HATP·6HCl ligand in DMF/H2O with CH3COONa at 65 °C for 2 hours | Solvothermal process at 65 °C for 2 h | 65 °C | ambient | DMF/H2O | [49 empty] | 0.00153 | S cm-1 | 2-probe method |  | 25 °C | [99 empty] | pressed pellet | [1024 empty] | 0.841 | V vs RHE | -0.1 mA cm-2 | 0.1 M KOH | [4049 empty] | linear sweep voltammetry |  | 0.775 | V vs RHE |  | 0.1 M KOH |  | linear sweep voltammetry |  | -3.885 | mA cm-2 |  | 0.1 M KOH | [8422 empty] | 1600 rpm | 0.5 V vs RHE
253 | UiO-66 | Zr₆O₄(OH)₄(p-BDC)₆ |  |  |  | Zr(IV) | octahedral |  | Zr₆O₄(OH)₄ cluster |  | 1,4-benzenedicarboxylic acid (H₂BDC) | carboxylic acid |  | fcu | 3D | cubic | Fm-3m | Solvothermal synthesis using ZrCl₄ and H₂BDC in DMF |  | various |  | DMF |  |  |  |  | 7.54e-6 | S cm⁻¹ | AC impedance |  | 30 °C | 2.5e-5 | S cm⁻¹ | AC impedance |  | 80 °C | [23 empty] | 897 | m²/g | N₂ | -196 °C | [13 empty] | 0.44 | eV | [80 empty] | AC impedance | [9 empty] | ~97% RH |  | 90% RH | [31 empty] | pellet | pellet
254 | UiO-66-SO₃H | Zr₆O₄(OH)₈(p-BDC-SO₃H)₄·nH₂O |  |  |  | Zr(IV) | octahedral |  | Zr₆O₄(OH)₈ cluster |  | 2-sulfoterephthalic acid | sulfonic acid, carboxylic acid |  | fcu | 3D |  |  | Solution reaction or post-modified method |  |  |  | water |  |  |  |  | 3.4e-3 | S cm⁻¹ | AC impedance |  | 30 °C | 1.93e-3 | S cm⁻¹ | AC impedance |  | 65 °C | [9 empty] | 2.40e-3 | S cm⁻¹ | AC impedance |  | 65 °C | [14 empty] | 5.62e-3 | S cm⁻¹ | AC impedance |  | 65 °C | [12 empty] | 3.46e-3 | S cm⁻¹ | AC impedance |  | 65 °C | [32 empty] | 0.25 | eV |  |  | 0.27 | eV | [44 empty] | ~97% RH |  | 95% RH |  |  | 95% RH | [28 empty] | pellet | pellet | pellet | pellet | pellet | [35 empty] | AC impedance |  | AC impedance | [1953 empty] | 95% RH | 95% RH
255 | UiO-66-2COOH | Zr₆O₄(OH)₄(p-BDC-(COOH)₂)₆ |  |  |  | Zr(IV) | octahedral |  | Zr₆ cluster |  | 2,5-dicarboxyterephthalic acid | carboxylic acid |  | fcu | 3D |  |  | Solution reaction | [53 empty] | 1.0e-3 | S cm⁻¹ | AC impedance |  | 30 °C | 0.18 | eV | [80 empty] | AC impedance |  |  |  | ~97% RH | [12 empty] | pellet
256 | UiO-66-NH₂ | Zr₆O₄(OH)₄(p-BDC-NH₂)₆ |  |  |  | Zr(IV) | octahedral |  | Zr₆ cluster |  | 2-amino-1,4-benzenedicarboxylic acid | amine |  | fcu | 3D |  |  | Solvothermal synthesis | [8 empty] | 1.40e-5 | S cm⁻¹ | AC impedance |  | 30 °C | 3.0e-6 | S cm⁻¹ | AC impedance |  | 80 °C | [23 empty] | 897 | m²/g | N₂ | -196 °C | [13 empty] | 0.40 | eV | [80 empty] | AC impedance | [9 empty] | ~97% RH |  | 98% RH | [31 empty] | pellet | pellet
257 | UiO-66-Br | Zr₆O₄(OH)₄(p-BDC-Br)₆ |  |  |  | Zr(IV) | octahedral |  | Zr₆ cluster |  | 2-bromo-1,4-benzenedicarboxylic acid | bromo |  | fcu | 3D |  |  | Solvothermal synthesis | [53 empty] | 2.23e-7 | S cm⁻¹ | AC impedance |  | 30 °C | 0.78 | eV | [80 empty] | AC impedance |  |  |  | ~97% RH | [12 empty] | pellet
258 | UiO-66-(SH)₂ | Zr₆O₄(OH)₄(p-BDC-(SH)₂)₆ |  |  |  | Zr(IV) | octahedral |  | Zr₆ cluster |  | 2,5-dimercaptoterephthalic acid | thiol |  | fcu | 3D |  |  | Microwave reaction | [41 empty] | 308 | m²/g | N₂ | -196 °C | [8 empty] | 4.3e-6 | S cm⁻¹ | AC impedance |  | 80 °C | 0.23 | eV | [80 empty] | AC impedance |  |  |  | 90% RH | [12 empty] | pellet
259 | UiO-66-(SO₃H)₂ | Zr₆O₄(OH)₄(p-BDC-(SO₃H)₂)₆ |  |  |  | Zr(IV) | octahedral |  | Zr₆ cluster |  | 2,5-disulfoterephthalic acid | sulfonic acid |  | fcu | 3D |  |  | Post-synthetic oxidation of UiO-66-(SH)₂ | [8 empty] | 8.4e-2 | S cm⁻¹ | AC impedance |  | 80 °C | 1.4e-2 | S cm⁻¹ | AC impedance |  | 25 °C | [23 empty] | 35 | m²/g | N₂ | -196 °C | [13 empty] | 0.32 | eV | [80 empty] | AC impedance | [9 empty] | 90% RH |  | 90% RH | [31 empty] | pellet | pellet
260 | PSM1 | UiO-66-NH(CH₂)SO₃H |  |  |  | Zr(IV) | octahedral |  | Zr₆ cluster |  | Modified UiO-66-NH₂ with sulfolactone | sulfonic acid, amine |  | fcu | 3D |  |  | Post-synthetic modification of UiO-66-NH₂ | [53 empty] | 1.64e-1 | S cm⁻¹ | AC impedance |  | 80 °C | 0.107 | eV | [80 empty] | AC impedance |  |  |  | 90% RH | [12 empty] | pellet
261 | PSM2 | UiO-66-NH(CH₂)₄SO₃H |  |  |  | Zr(IV) | octahedral |  | Zr₆ cluster |  | Modified UiO-66-NH₂ with longer chain sulfolactone | sulfonic acid, amine |  | fcu | 3D |  |  | Post-synthetic modification of UiO-66-NH₂ | [53 empty] | 4.66e-3 | S cm⁻¹ | AC impedance |  | 80 °C | 0.292 | eV | [80 empty] | AC impedance |  |  |  | 90% RH | [12 empty] | pellet
1200 | Cu-THQ | Cu-THQ | 2022 | 10.1021/acs.nanolett.1c04367 | Additive Manufacturing of Two-Dimensional Conductive Metal-Organic Framework with Multidimensional Hybrid Architectures for High-Performance Energy Storage | Cu(II) | Cu-O4 | square planar | single metal center | unspecified | tetrahydroxy-1,4-quinone (THQ) | hydroxy, quinone | planar | kagome | 2D | orthorhombic | Cmcm | Kinetically controlled synthesis process: THQ (200 mg) dissolved in 50 ml degassed H₂O under N₂ atmosphere, mixed with Cu(NO₃)₂·2.5H₂O (253 mg) and ethylenediamine (280 μL) in 100 ml degassed H₂O, stirred for 24 h at 85°C | Hydrothermal process at 85°C for 24 h | 85°C | ambient | water | [49 empty] | 0.18 | μS·cm⁻¹ | unspecified |  | unspecified | [100 empty] | 1.2 | nm | [44 empty] | 0.72 | eV | [122 empty] | 325.44 | mAh·g⁻¹ | 100 mA·g⁻¹ | [281 empty] | PXRD analysis | [15 empty] | unspecified | [917 empty] | UV-vis spectroscopy | [2825 empty] | unspecified | [6346 empty] | 12-layer 3D-printed microlattice | 3.0-4.5 V vs Li/Li⁺
2729 | NiTAA-MOF | NiTAA-MOF | 2024 | 10.1016/j.snb.2024.135283 | Two-dimensional conductive MOFs toward electrochemical sensors for environmental pollutants | Ni(II) | four-coordination | square planar | mononuclear | unspecified | 2,3,6,7,10,11-hexaaminotriphenylene hexahydrochloride (HATP-6HCl) | amine | macrocyclic | unspecified | 2D | unspecified | unspecified | Solvothermal reaction of HATP-6HCl, 1,1,3,3-tetramethoxypropane, and Ni(II) acetate tetrahydrate in mixed solvent of DMF, n-BuOH, and 6 mol L⁻¹ aqueous triethylamine at 120°C for 5 days in inert atmosphere | Solvothermal process at 120°C for 5 days | 120°C | unspecified | DMF/n-BuOH/6M Et₃N aqueous solution | [49 empty] | 1e-2 | S cm⁻¹ | unspecified |  | 300 K | [99 empty] | bulk compressed | [1401 empty] | iodine doped
2248 | M-1 | Fe/C composite | 2023 | 10.1002/smll.202308809 | Boosting Conductive Loss and Magnetic Coupling Based on 'Size Modulation Engineering' toward Lower-Frequency Microwave Absorption | Fe | unspecified | unspecified | Fe nanoparticles | unspecified | carbon derived from fumaric acid | unspecified | carbon skeleton | unspecified | 3D | unspecified | unspecified | Annealing of P-1 at 650°C for 2 h under N₂ atmosphere | Annealing at 650°C for 2 h under N₂ | 650°C | N₂ atmosphere | [50 empty] | 0 | S/m | four-probe method | [609 empty] | -12.3 | dB | [244 empty] | 8.85 | unspecified |  |  |  | 2.21 | unspecified | [679 empty] | exceeds testing range | [75 empty] | 113.8 | emu/g | VSM |  |  | 5.5 mm | unspecified | 0.8 | GHz |  | 4.5 mm | [509 empty] | 357.0 | Oe | VSM | [4586 empty] | 5.6-6.5 GHz | 605 | nm | M-1 | P-1 | 1.8 | μm | M-1 | P-1 | 2 GHz | 2 GHz
1251 | Cu-THQ | Cu3(C6O6)2 | 2021 | 10.1002/smll.202102902 | Nanostructured Conductive Metal Organic Frameworks for Sustainable Low Charge Overpotentials in Li-Air Batteries | Cu(II) | octahedral | octahedral | single metal center | unspecified | tetrahydroxyquinone (THQ) | hydroxy groups | planar | unspecified | 2D | unspecified | unspecified | Liquid-phase exfoliation of bulk Cu-THQ powder in isopropyl alcohol (IPA) using probe sonication for 4 hours followed by centrifugation at 2000 rpm for 60 minutes to collect the supernatant containing nanoflakes | Liquid-phase exfoliation in IPA at room temperature | room temperature |  | isopropyl alcohol (IPA) | [49 empty] | 1.5e-7 | S cm⁻¹ | unspecified |  | room temperature | [99 empty] | bulk material | 1 | nm | [452 empty] | HRTEM | [9278 empty] | nanoflakes | [959 empty] | 1.13 | nm | HRTEM | nanoflakes | 1.10 | nm | HRTEM | nanoflakes | 145 | nm | DLS | IPA | 25°C
3220 | Co2Ni1-HITP | Co₂Ni₁(HITP)₂ | 2025 | 10.1016/j.seppur.2025.133464 | Bimetallic conductive two-dimensional MOFs triggering Fenton-Like reaction: Synergistic effect of enhanced adsorption and degradation | Co(II/III) and Ni(II/III) | octahedral | octahedral | bimetallic centers | yes | 2,3,6,7,10,11-hexaiminotriphenylene (HITP) | -NH₂, -NH | planar hexagonal | hexagonal | 2D | hexagonal | P6₃/mmc | One-pot solvothermal method: Co(NO₃)₂·6H₂O and Ni(OAc)₂·4H₂O (2:1 molar ratio) dissolved in DMF, mixed with HATP·6HCl aqueous solution, added NaOAc aqueous solution (2 mol/L), heated and stirred at 65 °C for 3 h | Solvothermal process at 65 °C for 3 h | 65 °C |  | DMF/water mixture | [49 empty] | enhanced | unspecified | EIS | [144 empty] | 413.41 | m²/g | BET analysis | N₂ | [6 empty] | 77 K | [318 empty] | 0.56 | cm³/g | BET analysis | [792 empty] | 0.91 | nm | [302 empty] | HRTEM | [1704 empty] | lower electron transfer resistance than Co-HITP and Ni-HITP | (200) | 70 | % | 30 min | 5 mg/L | 0.05 g/L | 25 °C | 5.9 | 0.589 | min⁻¹ | SMX | 5 mg/L | 0.5 mM | 0.05 g/L | 5.9
267 | Co/CNTs | Co/C | 2021 | 10.1039/D1TA05181D | Enhanced electromagnetic wave absorption of magnetic Co nanoparticles/CNTs/EG porous composites with waterproof, flame-retardant and thermal management functions | Co(0) | unspecified | unspecified | nanoparticles | unspecified | carbon nanotubes derived from MOF | unspecified | 1D tubular | unspecified | 3D | cubic (Co), hexagonal (C) | unspecified | Carbonization of Co-MOF precursor at 700°C for 240 min under H2/Ar (5:95) atmosphere | Carbonization process at 700°C for 240 min under reducing atmosphere | 700°C | unspecified | [50 empty] | low | unspecified | calculated from permittivity | [144 empty] | 204.1 | m² g⁻¹ | BET | [7 empty] | 77K | [318 empty] | 0.258 | cm³ g⁻¹ | BET | 77K | [347 empty] | 2-18 GHz | [788 empty] | 1.03 | dimensionless | Raman spectroscopy | 532 nm | 98.9 | emu g⁻¹ | VSM | unspecified | [516 empty] | 240.5 | Oe | VSM | unspecified | 81.5 | degrees | optical contact angle measurement | 3 μl
3321 | NiTAA-MOF | unspecified | 2025 | 10.1002/smsc.202400000 | The Design of Intrinsically Conductive Metal-Organic Frameworks for Thermoelectric Materials | Ni(II) | unspecified | unspecified | unspecified | unspecified | HITP derivative with tetramethoxypropane | amine, methoxy | unspecified | unspecified | 2D | unspecified | unspecified | Coordination of Ni(II) ions with modified HITP linker containing tetramethoxypropane | Coordination synthesis | unspecified | unspecified | unspecified |  |  |  |  | insulating | S cm⁻¹ | unspecified |  | unspecified | increased by >8 orders of magnitude after I2 doping | S cm⁻¹ | unspecified |  | unspecified | [166 empty] | unspecified | unspecified | [1951 empty] | I2
269 | MIL-135(K) |  | 2020 | 10.1039/C9CS00594C | Electrical conductivity and magnetic bistability in metal–organic frameworks and coordination polymers: charge transport and spin crossover at the nanoscale | [5 empty] | tetrathiafulvalene tetrabenzoate (TTFTB) | [48 empty] | 600 | m² g⁻¹ |  | unspecified | [8 empty] | 1e-3 | S cm⁻¹ | unspecified |  | unspecified
270 | ZnNDI |  | 2020 | 10.1039/C9CS00594C | Electrical conductivity and magnetic bistability in metal–organic frameworks and coordination polymers: charge transport and spin crossover at the nanoscale | Zn(II) |  |  |  |  | naphthalene diimide (NDI) |  |  |  | 3D | [56 empty] | 2e-7 | S cm⁻¹ | unspecified | [2158 empty] | fully reduced
2754 | LiₓFe₃(THT)₂ | LiₓFe₃(C₁₈H₆S₆)₂ | 2024 | 10.1021/acs.chemmater.4c00101 | Redox Chemistry Mediated Control of Morphology and Properties in Electrically Conductive Coordination Polymers: Opportunities and Challenges | Fe(III) | octahedral | octahedral | single metal center | yes | Triphenylenehexathiol (THT) | thiol | planar hexagonal | honeycomb | 2D | hexagonal | unspecified | Cation exchange and stoichiometric oxidation | Postsynthetic redox modulation through cation exchange | unspecified | unspecified | unspecified | [1723 empty] | 10000 | fold increase | [27 empty] | upon oxidation | [10566 empty] | 10000 | fold increase | room temperature | DC Hall measurement | variable | μV K⁻¹ | redox tuning from p-type to n-type | fully oxidized | x = 0-3 | fully oxidized | 3.522 | Å | Rietveld analysis | Li₃Fe₃(THT)₂ (unoxidized) | 3.365 | Å | Rietveld analysis | Fe₃(THT)₂ (fully oxidized)
27 | KFe[Fe(OPc)] | K3Fe2[Fe(C32H16N8O8)] | 2020 | 10.1021/acs.chemrev.9b00766 | Electrically Conductive Metal-Organic Frameworks | Fe(II/III) | unspecified | unspecified | unspecified | unspecified | iron-phthalocyanine (OPc) | hydroxy | square planar | square grid | 2D | tetragonal | unspecified | Solvothermal synthesis with Fe salt and iron-phthalocyanine linker | Solvothermal process | unspecified | unspecified | unspecified |  |  |  |  | 0.0143 | S/cm | 4-probe pellet |  | unspecified | 1e-5 | S/cm | van der Pauw pellet |  | 300 K | [23 empty] | 206 | m²/g | N₂ | 77 K | [13 empty] | 0.261 | eV | unspecified | [51 empty] | unspecified | unspecified | 4.35 | cm²/V·s | Hall effect | holes | 15 | cm²/V·s | TRTS | photogenerated
1304 | Cu-THQ | Cu(C6H2O4) | 2021 | 10.1002/adma.202004393 | Conductive Copper-based MOF for CO2RR | Cu(II) | unspecified | unspecified | unspecified | unspecified | Tetrahydroxyquinone (THQ) | hydroxy, quinone | planar | unspecified | 2D | unspecified | unspecified | unspecified | unspecified | [1726 empty] | 1.5×10^-7 | S cm^-1 | [27 empty] | unspecified | [200 empty] | 91 | % |  | 1 M C5H14CINO/1 M KOH | [9406 empty] | 173 | mA cm^-2 | -0.45 V vs RHE | CO2RR | 1 M C5H14CINO/1 M KOH | [11 empty] | CO | CO2RR | 20.82 | s^-1 | CO2RR | 1 M C5H14CINO/1 M KOH
3090 | Bulk Cu-BHT NPs | Cu₃(BHT) | 2025 | 10.1021/acsami.5c00064 | Synthesizing Conductive Metal-Organic Framework Nanosheets for High-Performing Chemiresistive Sensors | Cu(II) | square planar | square planar | Cu₃ cluster | unspecified | benzenehexathiol (BHT) | thiol (-SH) | hexagonal | unspecified | 3D | unspecified | unspecified | Reaction of CuBDC with BHT ligand in methanol/water solution (v:v = 3:5) at room temperature for 1 hour, following dissolution-recrystallization mechanism | Stirring at room temperature for 1 h in methanol/water (3:5 v:v) | room temperature | unspecified | methanol/water mixture (3:5 v:v) | [49 empty] | 91.32 | S cm⁻¹ | four-point probe method |  | room temperature | [99 empty] | bulk nanoparticles | [2121 empty] | 10.79 | GPa | AFM nanoindentation | bulk nanoparticles film | 16.1 | m²/g | 77 K | N₂ | 0.75 | GPa | bulk nanoparticles film | AFM nanoindentation | 5.22 | % | acetone | 200 ppm | room temperature | 4.0 | % | 10 consecutive cycles
1176 | Ni-TA | unspecified | 2020 | 10.1039/D0NJ04150E | A comparative study of electrocatalytic oxidation of glucose on conductive Ni-MOF nanosheet arrays with different ligands | Ni(II) | unspecified | unspecified | unspecified | unspecified | tannin (TA) | -OH | unspecified | unspecified | unspecified | unspecified | unspecified | Hydrothermal synthesis at 100°C for 3 hours using nickel chloride and tannin in water/DMF mixture | Hydrothermal process at 100°C for 3 h | 100°C | autogenous | water/DMF | [49 empty] | 6.8e-8 | S/cm | semiconductor characterization system | [884 empty] | unspecified | [241 empty] | 696 | mV | 10 mA cm⁻² | [4050 empty] | LSV | [5291 empty] | 2 mM glucose
738 | Ni-Sn@CNT | Not specified | 2021 | 10.1016/j.c0co.2021.100724 | Metal-organic framework-derived carbon decorated Ni-Sn nanostructures for ultrastable metal-ion batteries | Ni-Sn alloy | Not specified | Not specified | Not specified | Not specified | Carbon nanotubes derived from MOF | Nitrogen-doped | Not specified | Not specified | Not specified | Not specified | Not specified | Catalytic pyrolysis: A mixture of melamine and Ni-MOF@SnO2 in a mass ratio of 10:1 was carbonized at 700 °C under N2 gas protection for 0.5 h at a heating rate of 2 °C min-1 to generate nitrogen-doped CNT decorated Ni-Sn nanostructures. | Catalytic pyrolysis at 700 °C for 30 min under N2 flow | 700 °C | Atmospheric pressure under N2 flow | [1724 empty] | Not specified | S/cm | [5524 empty] | Conductive CNT network provides sufficient electron transport pathway | [171 empty] | 408.7 | mAh/g | 0.2 A/g | 500 | 0.01-3.0 V | Li-ion | 300.9 | mAh/g | 1.0 A/g | 500 | 0.01-3.0 V | Li-ion | 497 | mAh/g | 0.1 A/g | Li-ion | 441 | mAh/g | 0.2 A/g | Li-ion | 370 | mAh/g | 0.5 A/g | Li-ion | 302 | mAh/g | 1.0 A/g | Li-ion | 245 | mAh/g | 2.0 A/g | Li-ion | 91 | mAh/g | 0.1 A/g | 500 | 0.01-3.0 V | Na-ion | 115 | mAh/g | 0.1 A/g | Na-ion | 96.8 | mAh/g | 0.2 A/g | Na-ion | 80.3 | mAh/g | 0.5 A/g | Na-ion | 65.6 | mAh/g | 1.0 A/g | Na-ion | 51.6 | mAh/g | 2.0 A/g | Na-ion | 56.5 | % | first | Li-ion | 27.8 | % | first | Na-ion | Mixed phase of Ni3Sn2, Ni, and SnO | Not applicable | XRD | Lower than SnO2 | Ω | EIS | 500 | Li-ion
3780 | NiS2/NC |  |  | 10.1039/C8TA00557E | Design of pomegranate-like clusters with NiS2 nanoparticles anchored on nitrogen-doped porous carbon for improved sodium ion storage performance | Ni(II) |  |  |  |  | trimesic acid derived carbon | nitrogen-doped |  | unspecified | 3D |  |  | Successive carbonization and sulfidation of Ni-MOFs. First carbonized under nitrogen at 450°C for 30 min, then sulfidized with thiourea at 350°C for 3 h | Carbonization at 450°C then sulfidation at 350°C | 450°C (carbonization), 350°C (sulfidation) | nitrogen atmosphere | [50 empty] | unspecified | [146 empty] | 72.51 | m²/g | [327 empty] | unspecified | cm³/g | [78 empty] | 73.6 | % | [4105 empty] | 74.3 | wt% NiS2 |  | 25.7 | wt% NC | 505.7 | mAh/g | 0.1 A/g | 100 | 356.2 | mAh/g | 0.5 A/g | 300 | 294.4 | mAh/g | 3 A/g
278 | [(CH3)2NH2][In(m-TTFTB)]·DMF·5H2O (1) | C39H71InN2O29S4 | 2020 | 10.1016/j.matt.2019.12.018 | High Electrical Conductivity in a 2D MOF with Intrinsic Superprotonic Conduction and Interfacial Pseudo-capacitance | In(III) | 8-coordinated | Distorted square antiprism | Single metal node | No | m-H4TTFTB (tetrakis(4-carboxyphenyl)tetrathiafulvalene) | Carboxylate | Tetratopic | sql | 2D | Monoclinic | C2/c | Solvothermal synthesis: A solution of m-H4TTFTB (0.010 g, 0.014 mmol) and 4,4'-bipy (0.010 g, 0.064 mmol) in 2 mL of DMF was added to a solution of In(NO3)3·4H2O (0.010 g, 0.027 mmol) in 0.3 mL of H2O, followed by 0.15 mL of CH3COOH. The mixture was heated to 120°C for 24 h and allowed to cool to room temperature. | Solvothermal at 120°C for 24 h | 120°C | unspecified | DMF/H2O/CH3COOH |  |  |  |  | 8.72e-10 | S cm⁻¹ | two-probe method |  | 303 K | 9.65e-10 | S cm⁻¹ | two-probe method |  | 303 K | [40 empty] | 0.59 | eV | [80 empty] | Einstein-Nernst equation fitting | [9 empty] | 90% RH |  | vacuum |  | 98% RH | [29 empty] | pressed pellet with gold electrodes | pressed pellet with gold electrodes | [2108 empty] | 5.57e-10 | S cm⁻¹ | 303 K | 40% RH | electrochemical impedance spectroscopy | pressed pellet | 6.66e-4 | S cm⁻¹ | 303 K | 98% RH | electrochemical impedance spectroscopy | pressed pellet | 7.39e-3 | S cm⁻¹ | 343 K | 98% RH | electrochemical impedance spectroscopy | pressed pellet | 32.1 | % | PLATON
279 | [(CH3)2NH2][In(TTFOC)]·5DMF·13H2O (2) | C45H89InN6O34S4 | 2020 | 10.1016/j.matt.2019.12.018 | High Electrical Conductivity in a 2D MOF with Intrinsic Superprotonic Conduction and Interfacial Pseudo-capacitance | In(III) | 8-coordinated | Distorted square antiprism | Single metal node | No | H8TTFOC (tetrakis(3,5-dicarboxyphenyl)tetrathiafulvalene) | Carboxylate (coordinated and free carboxylic acid) | Tetratopic | sql | 2D | Orthorhombic | Pmna | Solvothermal synthesis: To a solution of H8TTFOC (0.010 g, 0.012 mmol) in 2 mL of DMF was added a solution of In(NO3)3·4H2O (0.010 g, 0.027 mmol) in 0.5 mL of H2O, followed by 0.050 mL of H2SO4. The mixture was heated to 120°C for 72 h and allowed to cool to room temperature at a rate of 5°C h⁻¹. | Solvothermal at 120°C for 72 h with slow cooling | 120°C | unspecified | DMF/H2O/H2SO4 |  |  |  |  | 4.05e-3 | S cm⁻¹ | two-probe method |  | 303 K | 1.69e-8 | S cm⁻¹ | two-probe method |  | 303 K | [9 empty] | 5.56e-6 | S cm⁻¹ | two-probe method |  | 303 K | [26 empty] | 0.09 | eV | [80 empty] | Einstein-Nernst equation fitting | [9 empty] | 90% RH |  | vacuum |  | 98% RH | 50% RH | [28 empty] | pressed pellet with gold electrodes | pressed pellet with gold electrodes | pressed pellet with gold electrodes | [171 empty] | 0.8 | mA cm⁻² | [1934 empty] | 2.58e-6 | S cm⁻¹ | 303 K | 40% RH | electrochemical impedance spectroscopy | pressed pellet | 1.30e-2 | S cm⁻¹ | 303 K | 98% RH | electrochemical impedance spectroscopy | pressed pellet | 1.69e-2 | S cm⁻¹ | 343 K | 98% RH | electrochemical impedance spectroscopy | pressed pellet | 64.1 | % | PLATON | 3.39e-3 | S cm⁻¹ | 303 K | 90% RH | electrochemical impedance spectroscopy | pressed pellet | 5.95e-6 | S cm⁻¹ | 303 K | 50% RH | electrochemical impedance spectroscopy | pressed pellet | >2V | 303 K | 90% RH | >2V
1572 | Cu-THQ | Cu₃(THQ)₂ | 2022 | 10.1039/D2DT00000A | A comparative study of honeycomb-like 2D π-conjugated metal–organic framework chemiresistors: conductivity and channels | Cu(II) | square planar | square planar | mononuclear | No | tetrahydroxy-1,4-quinone (THQ) | -OH | trigonal | honeycomb | 2D | orthorhombic | C-centered | Solution A (water 7.5 mL, methanol 2.5 mL) containing Cu(NO₃)₂·3H₂O (53.2 mg) and en (11.5 μL) mixed with solution B (water 7.5 mL, methanol 2.5 mL) containing THQ (30 mg), maintained at 80°C for 14 hours | Hydrothermal process at 80°C for 14 h | 80°C |  | water/methanol (3:1) | [1723 empty] | 7.3×10⁻⁸ | S cm⁻¹ | [27 empty] | pellet | pellet | [2310 empty] | nanoplates | unspecified | [4006 empty] | 136.1 | m² g⁻¹ | [1312 empty] | 77 K | [732 empty] | N₂ | [2214 empty] | <0.30 | nm | [1109 empty] | 1.31 | nm | orthorhombic | 0.59 | nm | orthorhombic | [5 empty] | 0.1 | nm | AB slipped-parallel |  |  |  |  | smallest | unspecified |  | 2.16 | nm | orthorhombic | 63.5 | % | NH₃ | 100 ppm | room temperature | 14.7 | % | NH₃ | 1 ppm | room temperature | 0.45 | ppm | NH₃ | linear log-log plots for R = 10% | 1 | ppm | NH₃ | experimental | c-axis | SEM images | among studied cMOFs | 1.5 H₂en²⁺ | per hexagonal cavity | for net negative charge of CuO₄ centers
281 | ZIF-67/G | C8H10N4Co/C | 2020 | 10.1021/acsnano.0c06221 | Janus Conductive/Insulating Microporous Ion-Sieving Membranes for Stable Li-S Batteries | Co(II) | tetrahedral | tetrahedral | single metal center | No | 2-methylimidazole | imidazole | angular | sod | 3D | cubic | I-43m | Vapor-phase conversion of Co-pre/G composite with 2-methylimidazole ligand at 165°C for 18 hours, followed by annealing at 150°C for 4 hours in compressed air flow | Vapor-phase reaction at 165°C for 18 h | 165°C | atmospheric | vapor phase | [49 empty] | 25.9 | S/m | 4-point probe | [89 empty] | membrane | [12 empty] | 0.34 | nm | [40 empty] | 996 | m²/g | BET | [7 empty] | unspecified | [401 empty] | unspecified | [1732 empty] | 36 | nm | AFM | nanosheet | 3 | μm | SEM | membrane on PP separator | 0.086 | mmol/g | Li₂S₆ | 5 mM | DOL/DME 1:1 (v/v) | 24 h | 348 | MPa | machine direction | membrane on PP separator | 150 | MPa | transverse direction | membrane on PP separator
282 | Co@NC-CNT | unspecified | 2022 | 10.1002/aenm.202102805 | Uniformly Controlled Treble Boundary Using Enriched Adsorption Sites and Accelerated Catalyst Cathode for Robust Lithium-Sulfur Batteries | Co(0) | unspecified | unspecified | nanoparticles | unspecified | nitrogen-doped carbon | N-doped | framework | unspecified | 3D | unspecified | unspecified | ZIF-8@ZIF-67 core-shell was annealed at 800 °C with a ramping rate of 5 °C min⁻¹ under flowing Ar gas (100 sccm). Once the target temperature was reached, H2 gas (20 sccm) was introduced into the furnace for 1 h and then further kept at same temperature for another 2 h under pure Ar gas. | Pyrolysis at 800 °C under Ar/H2 atmosphere | 800 °C | atmospheric | [50 empty] | high | unspecified | unspecified
1273 | Co3(C6(NH)6)2 | Co3(C6N6H6)2 | 2022 | 10.1016/j.fuproc.2022.107427 | Benchmarking the two-dimensional conductive Y3(C6X6)2 (Y= Co,Cu, Pd, Pt; X= NH,NHS, S) metal-organic framework nanosheets for CO2 reduction reaction with tunable performance | Co | square planar | square planar | single atom catalyst | unspecified | hexaiminobenzene | NH | hexagonal | hexagonal | 2D | hexagonal | unspecified | Theoretical DFT study - no experimental synthesis described | DFT computational study | unspecified | unspecified | unspecified | [49 empty] | metallic | unspecified | DFT band structure calculation | [257 empty] | 9.24 | Å | DFT calculation | [1481 empty] | 13.35 | Å | [1245 empty] | PBE | [204 empty] | DFT calculation | [7935 empty] | 6.67 | Å | DFT calculation | 0.94 | V | CO2 reduction to formic acid | DFT calculation | 0.91 | V | CO2 reduction to carbon monoxide | DFT calculation
398 | NiS2/CNTs | NiS2/C | 2021 | 10.1016/j.jelechem.2021.115852 | NiS2 microsphere/carbon nanotubes hybrids with reinforced concrete structure for potassium ion storage | Ni(II) | unspecified | unspecified | unspecified | unspecified | unspecified | unspecified | unspecified | unspecified | unspecified | unspecified | unspecified | One-step solvothermal method using nickel chloride hexahydrate and sulfur powders as sources, ethylene glycol as solvent, PVP as surfactant, and in-situ addition of CNTs | Solvothermal process at 200°C for 12 h | 200°C | unspecified | ethylene glycol | [49 empty] | improved | unspecified | EIS | [144 empty] | 19 | m²/g | BET | [121 empty] | 81.2 | % | 200 | [68 empty] | 60.7 | % |  |  |  |  | hybrid | [1045 empty] | 100 mA/g | [1977 empty] | hybrid | 469.4 | mAh/g | 50 mA/g | 0.01-3.0 V | electrode | 417.5 | mAh/g | 100 mA/g | 0.01-3.0 V | electrode | 371.1 | mAh/g | 200 mA/g | 0.01-3.0 V | electrode | 318.5 | mAh/g | 500 mA/g | 0.01-3.0 V | electrode | 282.7 | mAh/g | 1000 mA/g | 0.01-3.0 V | electrode | 250.8 | mAh/g | 2000 mA/g | 0.01-3.0 V | electrode | 353.3 | mAh/g | 100 mA/g | 200 | 0.01-3.0 V | electrode | electrode | first | electrode | 18.80 | % | TGA | 500-635°C | microporous and mesoporous | unspecified | BJH | hybrid
228 | NiRu-HTP | NiRu-HTP | 2022 | 10.1021/jacs.2c11676 | Atomic Ruthenium-Riveted Metal-Organic Framework with Tunable d-Band Modulates Oxygen Redox for Lithium-Oxygen Batteries | Ni(II) and Ru (mixed valence) | 4 | square planar | single metal atom | unspecified | 2,3,6,7,10,11-hexaiminotriphenylene (HTP) | imine (-C=N-) | planar hexagonal | honeycomb | 2D | hexagonal | unspecified | Ion-exchange process of Ni-HTP with RuCl3 in ethanol at 70°C for 12 hours in Teflon-lined autoclave | Ion-exchange at 70°C for 12 h | 70°C | autoclave conditions | ethanol | [49 empty] | 0.0087 | S/cm | two-contact method |  | 298.25 K | [99 empty] | pellet | 2.0 | nm | HRTEM measurement | [1861 empty] | 7.02 | cm³/g | 298.25 K | ambient atmosphere | -1.43 | eV | DFT calculation | 0.07 | eV | XPS measurement | -1.47 | eV | DFT calculation | -2.34 | eV | DFT calculation | 22.04 | Å | XRD Rietveld refinement | 14.87 | Å | XRD Rietveld refinement | 6201.22 | Å³ | XRD Rietveld refinement | [6 empty] | 2.01 | Å | EXAFS fitting | 4 |  | EXAFS fitting | 63% Ni, 37% Ru | atomic % | ICP-MS measurement
2878 | NiRu-HTP |  | 2024 | 10.1016/j.mtnano.2024.100482 | Current update and prospects in the development of conductive metal-organic framework electrodes for lithium-based batteries | Ni(II), Ru |  |  |  |  | hexaiminotriphenylene (HTP) | imino | [5 empty] | Ion exchange of Ni-HTP with Ru atoms to form bimetallic NiRu-HTP | unspecified | unspecified | unspecified | unspecified | [49 empty] | 18.0 | mS m⁻¹ | unspecified | [3589 empty] | 15080 | mAh g⁻¹ | [6125 empty] | 500 mA g⁻¹ | LAB cathode | [727 empty] | 200 | cycles | [1804 empty] | 500 mA g⁻¹ | -1.47 | eV | DFT calculation | 7.02 | cm⁻³ g⁻¹ | ambient conditions | unspecified | LAB cathode
287 | C-ZIF67 | Co/C | 2022 | 10.1016/j.compositesb.2022.109622 | Electromagnetic asymmetric films comprise metal organic frameworks derived porous carbon for absorption-dominated electromagnetic interference shielding | Co(0) | unspecified | unspecified | Co nanoparticles embedded in carbon matrix | unspecified | carbonized 2-methylimidazole | graphitic carbon | 3D carbon skeleton | retained sod topology from ZIF-67 | 3D | cubic | unspecified | ZIF-67 precursors were calcined in a tube furnace at a heating rate of 10 °C/min to 800 °C and maintained at 800 °C for 3 h under a constant flow of nitrogen | Pyrolysis at 800 °C for 3 h under N2 atmosphere | 800 °C | unspecified | [50 empty] | much lower than composite films | S/cm | four-point probe | [101 empty] | neat film | [42 empty] | 78.66 | m²/g | BET | [907 empty] | 14.6 | % | [561 empty] | higher than composite films | emu/g | VSM | room temperature | [786 empty] | C-ZIF67 layer in composite film | 0.69 | g/cm³ | true density instrument | C-ZIF67 layer | fcc Co (111) at 44.2°, (200) at 51.6°, (220) at 76.0° | degrees 2θ | XRD | Cu Kα
2196 | Cu-THQ | Cu₃(C₆O₄)₂ | 2023 | 10.1021/acs.iecr.2c04399 | Synthesis of Electrical Conductive Metal‐Organic Frameworks for Electrochemical Applications | Cu(II) | unspecified | unspecified | unspecified | unspecified | Tetrahydroxybenzoquinone (THQ) | hydroxy | benzene derivative | unspecified | 2D | unspecified | unspecified | unspecified | unspecified | [52 empty] | 7.3e-8 | S·cm⁻¹ | unspecified | [268 empty] | 100 | mAh·g⁻¹ | 340 | lithium-ion battery | [73 empty] | unspecified | [1102 empty] | 775 | Wh·kg⁻¹ | lithium-ion battery | [492 empty] | 387 | mAh·g⁻¹ |  |  | lithium-ion battery | [1458 empty] | electrode | [6401 empty] | electrode | electrode
2083 | c-HBC-12O-Cu | Cu₃(HBC-12O)·6H₂O | 2023 | 10.1021/jacs.2c13835 | Conjugated Nonplanar Copper-Catecholate Conductive Metal-Organic Frameworks via Contorted Hexabenzocoronene Ligands for Electrical Conduction | Cu(II) | square-planar | square-planar | unspecified | unspecified | 2,3,6,7,10,11,14,15,18,19,22,23-dodecahydroxy-cata-hexabenzocoronene (c-HBC-12OH) | catechol | nonplanar, D₃d symmetry | unspecified | 3D | Monoclinic | C2/m (No. 12) | Solvothermal synthesis from c-HBC-12OH and Cu(NO₃)₂·3H₂O in DMF/water mixture at 85°C for 72 hours | Hydrothermal process at 85°C for 72 h | 85°C | unspecified | DMF/water | [37 empty] | 116 | m² g⁻¹ | N₂ | 77 K | [8 empty] | 3.31 | S m⁻¹ | two-probe |  | room temperature | [99 empty] | pellet | [36 empty] | 64 | cm² V⁻¹ s⁻¹ | THz spectroscopy | [7 empty] | 1.48 | eV | [199 empty] | 3.85 | Å | [1139 empty] | Tauc plot from UV-vis | 0.45 | m₀ | DFT calculation | 10.76 | m₀ | DFT calculation | 89 | fs | Drude-Smith model from THz spectroscopy | structure simulation
290 | Al/C | Al₂O₃/C | 2020 | 10.1016/j.watres.2020.116198 | MOFs-derived conductive structure for high-performance removal/release of phosphate as electrode material | Al(III) | unspecified | unspecified | amorphous aluminum oxide | Yes | Carbon matrix | unspecified | amorphous | unspecified | unspecified | amorphous | unspecified | Two-step carbonization of MIL-101 under nitrogen atmosphere: 400°C for 2 hours followed by 600°C for 3 hours with heating rate of 1°C/min | Two-step carbonization at 400°C (2h) and 600°C (3h) under N₂ | 400-600°C | [51 empty] | improved | unspecified | unspecified | [144 empty] | 395.943 | m²/g | BET | [7 empty] | 77K | [2337 empty] | 97.73 | mg P/g | 1V | 25°C | 4.9 | 50 mg P/L
1844 | 12 | K(H₂O)₆[Mn₆(btp)₆(H₂O)₂₂](P₂W₁₈O₆₂)₃(Hbtp)₅(btp)₃·52H₂O | 2022 | 10.1016/j.materresbull.2020.110890 | Exploration of single-crystal proton conduction in ordered networks | Mn(II) | not specified | not specified | not specified | not specified | 2,6-bis(1,2,4-triazol-1-yl)pyridine (btp) | triazole, pyridine | V-shaped | not specified | 3D | not specified | not specified | Using 2,6-bis(1,2,4-triazol-1-yl)pyridine as ligand with Mn(II) and Dawson POM as template | not specified | [52 empty] | 6.39e-3 | S·cm⁻¹ | two-probe |  | 85 °C | 0.44 | eV | [84 empty] | 98% RH | single crystal | [7198 empty] | along c-axis | [7861 empty] | along c-axis
79 | K3Fe2[PcFe-O8] | K3Fe2(C32H8N8O8) | 2020 | 10.1016/j.xcrp.2020.100004 | Conductive MOFs | Fe(II/III) | square planar | square planar | dinuclear | No | 2,3,9,10,16,17,23,24-octahydroxyphthalocyaninato iron (PcFe-OH8) | hydroxyl | planar | unspecified | 2D | unspecified | unspecified | Hydrothermal synthesis at 150 °C | Hydrothermal process at 150 °C | 150 °C |  | water | [49 empty] | 2e-5 | S cm⁻¹ | van der Pauw |  | room temperature | [169 empty] | pellet
293 | 3D Co-NC | Co-NₓC | 2021 | 10.1007/s40820-021-00773-6 | Identification of the Intrinsic Dielectric Properties of Metal Single Atoms for Electromagnetic Wave Absorption | Co(II) | unspecified | unspecified | single atom | No | Nitrogen-doped carbon | pyridinic-N, pyrrolic-N, graphitic-N, N-oxide | 3D honeycomb-like structure | unspecified | 3D | unspecified | unspecified | NaCl-templating method with freeze-drying, carbonization at 800°C in Ar atmosphere, followed by washing and acidic etching to remove NaCl templates and metal nanoparticles | Freeze-drying followed by carbonization at 800°C for 2h in Ar atmosphere | 800°C | ambient | deionized water | [37 empty] | 607 | m²/g |  | 77 K | [8 empty] | 4.02 | S/m | Hall Effect Test System | [89 empty] | bulk powder | [12 empty] | 2.37 | nm | [452 empty] | N₂ adsorption-desorption | [264 empty] | N₂ adsorption-desorption | [555 empty] | 3.0 | at.% | XPS | [1118 empty] | 1.38 | wt.% | ICP-OES
2086 | c-HBC-12O-Cu | Cu₃(HBC-12O)·6H₂O | 2023 | 10.1021/jacs.2c13835 | Conjugated Nonplanar Copper-Catecholate Conductive Metal-Organic Frameworks via Contorted Hexabenzocoronene Ligands for Electrical Conduction | Cu(II) | square-planar | square-planar | unspecified | unspecified | 2,3,6,7,10,11,14,15,18,19,22,23-dodecahydroxy-cata-hexabenzocoronene (c-HBC-12OH) | catechol | nonplanar, D₃d symmetry | unspecified | 3D | Monoclinic | C2/m (No. 12) | Solvothermal synthesis from c-HBC-12OH and Cu(NO₃)₂·3H₂O in DMF/water mixture at 85°C for 72 hours | Hydrothermal process at 85°C for 72 h | 85°C | unspecified | DMF/water | [37 empty] | 116 | m² g⁻¹ | N₂ | 77 K | [8 empty] | 3.31 | S m⁻¹ | two-probe |  | room temperature | [99 empty] | pellet | [36 empty] | 64 | cm² V⁻¹ s⁻¹ | THz spectroscopy | [7 empty] | 1.48 | eV | [199 empty] | 3.85 | Å | [1139 empty] | Tauc plot from UV-vis | 0.45 | m₀ | DFT calculation | 10.76 | m₀ | DFT calculation | 89 | fs | Drude-Smith model from THz spectroscopy | structure simulation
295 | 3D Mn NPs-NC | C with Mn nanoparticles | 2021 | 10.1007/s40820-021-00773-6 | Identification of the Intrinsic Dielectric Properties of Metal Single Atoms for Electromagnetic Wave Absorption | [12 empty] | Prepared under same conditions as 3D Mn-NC but without acid etching treatment | Freeze-drying followed by carbonization at 800°C for 2h in Ar, no acid etching | 800°C | [39 empty] | 508 | m²/g |  | 77 K | [8 empty] | 7.68 | S m⁻¹ | Hall Effect Test System | [609 empty] | -35.4 | dB |  | 2-18 GHz | [208 empty] | N2 adsorption-desorption | [802 empty] | 2.9 | GHz | [655 empty] | 10 wt.% | [219 empty] | 10 wt.% | RL ≤ -10 dB
296 | 3D Ni-NC | C with Ni single atoms | 2021 | 10.1007/s40820-021-00773-6 | Identification of the Intrinsic Dielectric Properties of Metal Single Atoms for Electromagnetic Wave Absorption | [12 empty] | NaCl-templating method with dopamine hydrochloride and NiCl₂·6H₂O, freeze-dried and carbonized at 800°C in Ar atmosphere followed by acid etching | Freeze-drying followed by carbonization at 800°C for 2h in Ar with acid etching | 800°C | [39 empty] | 570 | m²/g |  | 77 K | [8 empty] | 3.87 | S m⁻¹ | Hall Effect Test System | [102 empty] | 2.33 | nm | [452 empty] | N2 adsorption-desorption | [52 empty] | -46.2 | dB |  | 2-18 GHz | [208 empty] | N2 adsorption-desorption | [555 empty] | 2.4 | at.% | XPS | [242 empty] | 2.0 mm |  | 4.7 | GHz | [655 empty] | 10 wt.% | [216 empty] | 1.12 | wt.% | ICP-OES | 10 wt.% | RL ≤ -10 dB
297 | 3D NC | C | 2021 | 10.1007/s40820-021-00773-6 | Identification of the Intrinsic Dielectric Properties of Metal Single Atoms for Electromagnetic Wave Absorption | [12 empty] | NaCl-templating method with dopamine hydrochloride as carbon source, freeze-dried and carbonized at 800°C in Ar atmosphere | Freeze-drying followed by carbonization at 800°C for 2h in Ar | 800°C | [39 empty] | 550 | m²/g |  | 77 K | [8 empty] | 1.01 | S m⁻¹ | Hall Effect Test System | [102 empty] | 2.35 | nm | [452 empty] | N2 adsorption-desorption | [52 empty] | -11.2 | dB |  | 2-18 GHz | [208 empty] | N2 adsorption-desorption | [555 empty] | 2.1 | at.% | XPS | [242 empty] | 5.0 mm |  | 0.2 | GHz |  | 5.0 mm | [653 empty] | 10 wt.% | [219 empty] | 10 wt.% | RL ≤ -10 dB
2870 | Cu-THQ |  | 2024 | 10.1016/j.mtnano.2024.100482 | Current update and prospects in the development of conductive metal-organic framework electrodes for lithium-based batteries | Cu(II) |  |  |  |  | tetrahydroxyquinone (THQ) | hydroxyl, quinone |  |  | 2D |  |  | Coordination of Cu(II) with tetrahydroxyquinone ligands | unspecified | unspecified | unspecified | unspecified | [49 empty] | 1.5e-7 | S cm⁻¹ |  |  | room temperature | [1950 empty] | 387 | mAh g⁻¹ |  |  | LIB cathode | 1000-2000 | mAh g⁻¹ |  | 100-200 mA g⁻¹ | LAB cathode
736 | Ni-Pz-Ni | Ni₂(C₄H₄N₂)(CN)₄ | 2023 | 10.1021/acs.inorgchem.2c03297 | Hofmann Ni-Pz-Ni Metal-Organic Frameworks Decorated by Graphene Oxide Enabling Lithium Storage with Pseudocapacitance Contribution | Ni(II) | octahedral | octahedral | bimetallic | yes | pyrazine | N-heterocyclic | linear pillar ligand | Hofmann-type | 3D | tetragonal | P4/mmm | Solvothermal method: 1 mmol K₂Ni(CN)₄·H₂O, pyrazine, and Ni(CH₃COO)₂·4H₂O dissolved in 60 mL ethanol/water (1:1 v/v), hydrothermally treated at 140°C for 12-14h, filtered and washed, dried at 60°C for 12h, calcined at 120°C in N₂ atmosphere for 2h to remove water molecules | Solvothermal process at 140°C for 12-14h in ethanol/water mixture | 140°C | autoclave | ethanol/water (1:1 v/v) | [49 empty] | low |  | unspecified | [318 empty] | 164.8 | mAh/g | 100 mA/g |  | 183.3 | mAh/g | 100 mA/g |  | 100 | [12 empty] | 41.05 | % |  |  |  |  | pristine MOF | [24 empty] | 1000-1100 | nm |  |  |  | 750-800 | nm | [616 empty] | 0.01-3.0 V vs Li/Li⁺ |  |  | 0.01-3.0 V vs Li/Li⁺ | [776 empty] | 100 | [1633 empty] | first | [698 empty] | 100 mA/g | [584 empty] | 0.72 | V |  |  |  | 0.92 | V | [85 empty] | NPN0-12 (12h reaction) |  | NPN0-14 (14h reaction) | [1104 empty] | reduction |  | reduction | [1450 empty] | 1217.0 | mAh/g | 100 mA/g | first | 0.01-3.0 V vs Li/Li⁺ | 499.6 | mAh/g | 100 mA/g | first | 0.01-3.0 V vs Li/Li⁺ | 12h | length | 12h | width | Ni²⁺ to Ni⁰ | first | 0.1 mV/s | Ni²⁺ to Ni⁰ | subsequent | 0.1 mV/s | 1.47-1.98 | V | oxidation | Ni⁰ to Ni²⁺ | 0.1 mV/s
1283 | Co3(C6(NH)6)2 | Co3(C6N6H6)2 | 2022 | 10.1016/j.fuproc.2022.107427 | Benchmarking the two-dimensional conductive Y3(C6X6)2 (Y= Co, Cu, Pd, Pt; X= NH, NHS, S) metal-organic framework nanosheets for CO2 reduction reaction with tunable performance | Co | square planar | square planar | single atom | unspecified | hexaiminobenzene | -NH | hexagonal | hexagonal | 2D | hexagonal | unspecified | Theoretical DFT study - no experimental synthesis described | Theoretical calculation only | unspecified | unspecified | unspecified | [49 empty] | metallic | unspecified | DFT calculation | [257 empty] | 9.24 | Å | DFT calculation | [1481 empty] | 13.35 | Å | [1245 empty] | PBE | [204 empty] | DFT calculation | [7935 empty] | 6.67 | Å | DFT calculation | 0.94 | V | CO2 reduction to formic acid |  | 0.91 | V | CO2 reduction to carbon monoxide | [67 empty] | 0 V vs RHE | 0 V vs RHE
3352 | Ni-PTC-80 | Ni-PTC | 2025 | 10.26599/NR.2025.94907439 | A novel 2D conductive MOF nanobelts for highly efficient electrosynthesis of hydrogen peroxide | Ni(II) | octahedral | distorted octahedral | single metal centers | coordination unsaturated metal sites | pyrene-1,3,6,8-tetracarboxylate (PTCA) | carboxylate | π-conjugated aromatic system | unspecified | 2D | unspecified | unspecified | Dissolution-reprecipitation method using Ni(OH)₂ nanosheets as nickel source and PTCA as organic linker in 75% DMF aqueous solution at 80°C for 24 hours | Hydrothermal process at 80°C for 24 h | 80°C | ambient | 75 vol.% DMF aqueous solution | [37 empty] | 83.0 | m²/g |  | 423 K | [8 empty] | enhanced | unspecified | intrinsic conductivity from π-conjugated structure | [473 empty] | 0.261 | cm³/g | N₂ adsorption-desorption | 423 K | [344 empty] | N₂ adsorption-desorption | [6347 empty] | 1.12 | nm | N₂ adsorption-desorption |  | 423 K | [5274 empty] | 12 h | 12 h | 12 h
1277 | Co3(C6(NHS)6)2 | Co3(C6N3H3S3)2 | 2022 | 10.1016/j.fuproc.2022.107427 | Benchmarking the two-dimensional conductive Y3(C6X6)2 (Y= Co,Cu, Pd, Pt; X= NH,NHS, S) metal-organic framework nanosheets for CO2 reduction reaction with tunable performance | Co | square planar | square planar | single atom catalyst | unspecified | mixed NH/S functionalized benzene | NH, S | hexagonal | hexagonal | 2D | hexagonal | unspecified | Theoretical DFT study - no experimental synthesis described | DFT computational study | unspecified | unspecified | unspecified | [49 empty] | metallic | unspecified | DFT band structure calculation | [257 empty] | 10.03 | Å | DFT calculation | [1481 empty] | 13.86 | Å | [1245 empty] | PBE | [204 empty] | DFT calculation | [7935 empty] | 6.93 | Å | DFT calculation |  |  |  |  | 0.67 | V | CO2 reduction to carbon monoxide | DFT calculation
1158 | K₃Fe₂[PcFe-O₈] | K₃Fe₂(C₃₂H₈N₈O₈) | 2020 | 10.1007/s11426-020-9791-2 | 2D conductive metal-organic frameworks for electronics and spintronics | Fe |  |  |  |  | (2,3,9,10,16,17,23,24-octahydroxyphthalocyaninato)iron (PcFe-OH₈) | -OH | planar |  | 2D |  |  | Reaction of PcFe-OH₈ and Fe(OAc)₂ | [53 empty] | 2e-3 | S m⁻¹ | van der Pauw four-probe |  | 350 K | [99 empty] | pressed pellet | [36 empty] | 15 | cm² V⁻¹ s⁻¹ | TRTS |  |  | room temperature
106 | K₀.₉₈Fe₂(BDP)₃ | K₀.₉₈Fe₂(C₆H₄N₄)₃ | 2021 | 10.1016/j.crci.2021.03.001 | Recent advances in the development of electronically and ionically conductive metal-organic frameworks | Fe(II/III) | unspecified | unspecified | dinuclear | unspecified | 1,4-benzenedipyrazolate (BDP) | pyrazole | linear | unspecified | unspecified | unspecified | unspecified | Reductive insertion of K⁺ into Fe₂(BDP)₃ | unspecified | unspecified | unspecified | unspecified | [49 empty] | 0.025 | S cm⁻¹ | two-probe |  | 300 K | [142 empty] | 1230 | m² g⁻¹ | BET | [7 empty] | unspecified | [34 empty] | 0.84 | cm² V⁻¹ s⁻¹ |  |  | unspecified | [376 empty] | single crystal
291 | 3D Mn-NC | Mn-NₓC | 2021 | 10.1007/s40820-021-00773-6 | Identification of the Intrinsic Dielectric Properties of Metal Single Atoms for Electromagnetic Wave Absorption | Mn(II) | tetrahedral | square planar | single atom | No | Nitrogen-doped carbon | pyridinic-N, pyrrolic-N, graphitic-N, N-oxide | 3D honeycomb-like structure | unspecified | 3D | unspecified | unspecified | NaCl-templating method with freeze-drying, carbonization at 800°C in Ar atmosphere, followed by washing and acidic etching to remove NaCl templates and metal nanoparticles | Freeze-drying followed by carbonization at 800°C for 2h in Ar atmosphere | 800°C | ambient | deionized water | [37 empty] | 550 | m²/g |  | 77 K | [8 empty] | 4.40 | S/m | Hall Effect Test System | [89 empty] | bulk powder | [12 empty] | 2.35 | nm | [452 empty] | N₂ adsorption-desorption | [52 empty] | -46.2 | dB |  | 2-18 GHz | [208 empty] | N₂ adsorption-desorption | [555 empty] | 3.6 | at.% | XPS | [242 empty] | 2 mm |  | 4.7 | GHz | [655 empty] | 10 wt.% | [216 empty] | 1.80 | wt.% | ICP-OES | 10 wt.% | RL < -10 dB | 2.16 | Å | EXAFS fitting | 4
3351 | Ni-PTC-60 | Ni-PTC | 2025 | 10.26599/NR.2025.94907439 | A novel 2D conductive MOF nanobelts for highly efficient electrosynthesis of hydrogen peroxide | Ni(II) | octahedral | distorted octahedral with two distinct coordination environments | single metal centers with mixed coordination | coordination unsaturated metal sites, abundant exposed active sites | pyrene-1,3,6,8-tetracarboxylate (PTCA) | carboxylate | π-conjugated aromatic system enabling enhanced electron transfer | unspecified | 2D | triclinic | unspecified | Dissolution-reprecipitation method using Ni(OH)₂ nanosheets as nickel source and PTCA as organic linker in 75% DMF aqueous solution at 60°C for 24 hours | Hydrothermal process at 60°C for 24 h | 60°C | ambient | 75 vol.% DMF aqueous solution | [37 empty] | 80.5 | m²/g |  | 423 K | [8 empty] | enhanced | unspecified | intrinsic conductivity from π-conjugated structure, accelerated electron transfer | [227 empty] | 14 | nm | [156 empty] | AFM measurement | [87 empty] | 0.275 | cm³/g | N₂ adsorption-desorption | 423 K | [344 empty] | N₂ adsorption-desorption | [304 empty] | 0.68 | V vs RHE |  | 0.1 M KOH | [23 empty] | decreased by 98% |  | 0.1 M KOH | [5 empty] | 93 | % activity retention | cycling stability test |  |  | 0.1 M KOH | [61 empty] | 0.79 | mF/cm² | 0.1 M KOH | [558 empty] | CV measurement in non-Faraday region | [743 empty] | in-situ EIS measurement | [2645 empty] | LSV measurement | [1054 empty] | 2.04 |  | 0.1 M KOH | [932 empty] | 1.31 | nm | N₂ adsorption-desorption |  | 423 K | [1503 empty] | 11.96 | mol/g/h |  |  |  | 0.1 M KOH | [1477 empty] | 0.1 V vs RHE | [1624 empty] | room temperature | [269 empty] | 10000 CV cycles | [392 empty] | 12 h | 96 | % | 12 h | 12 h | 95 | % | 0.1 M KOH | O₂-saturated | room temperature | RRDE measurement | O₂-saturated | 0.1 V vs RHE | 0.1 M KOH | O₂-saturated | O₂-saturated | flow cell | 0.25 mg/cm² | 0.70 to 0.50 V vs RHE | -1.98 | eV | DFT calculation | VASP | PBE+U
3350 | Ni-PTC-25 | Ni-PTC | 2025 | 10.26599/NR.2025.94907439 | A novel 2D conductive MOF nanobelts for highly efficient electrosynthesis of hydrogen peroxide | Ni(II) | octahedral | distorted octahedral | single metal centers | coordination unsaturated metal sites | pyrene-1,3,6,8-tetracarboxylate (PTCA) | carboxylate | π-conjugated aromatic system | unspecified | 2D | unspecified | unspecified | Dissolution-reprecipitation method using Ni(OH)₂ nanosheets as nickel source and PTCA as organic linker in 75% DMF aqueous solution at 25°C for 24 hours | Hydrothermal process at 25°C for 24 h | 25°C | ambient | 75 vol.% DMF aqueous solution | [37 empty] | 76.2 | m²/g |  | 423 K | [8 empty] | enhanced | unspecified | intrinsic conductivity from π-conjugated structure | [473 empty] | 0.174 | cm³/g | N₂ adsorption-desorption | 423 K | [344 empty] | N₂ adsorption-desorption | [6347 empty] | 1.17 | nm | N₂ adsorption-desorption |  | 423 K | [5274 empty] | 12 h | 12 h | 12 h
308 | NCA | C (N-doped carbon) | 2021 | 10.1016/j.electacta.2021.138237 | N-self-doped graphitic carbon aerogels derived from metal–organic frameworks as supercapacitor electrode materials with high-performance | [12 empty] | NCA was prepared by mixing ZIF-8 with carboxymethylcellulose (CMC) in water, freeze-drying, and carbonization at 800°C for 2 h under inert atmosphere without K2FeO4 addition | Freeze-drying followed by carbonization at 800°C for 2 h | 800°C | [51 empty] | 3.3 | S/cm | four-probe technique | [144 empty] | 642 | m²/g | N2 adsorption-desorption | [7 empty] | 77K | [498 empty] | 0.63 | Ω | [230 empty] | 145 | F/g | 1 A/g | [225 empty] | 0.89 | cm³/g | N2 adsorption-desorption | 77K | [36 empty] | 0.18 | Ω | [383 empty] | 6 M KOH | [48 empty] | EIS fitting | [925 empty] | 370 | m²/g | 77K | N2 adsorption-desorption | 272 | m²/g | 77K | N2 adsorption-desorption | 1.1 | nm | 77K | N2 adsorption-desorption | 3.9 | nm | 77K | N2 adsorption-desorption | three-electrode | 60.7 | % | 1-20 A/g | EIS fitting | 4.2 | s | Bode plot | C:81.34, N:6.11, O:12.55 | at% | XPS
309 | NGCA | C (N-doped graphitic carbon) | 2021 | 10.1016/j.electacta.2021.138237 | N-self-doped graphitic carbon aerogels derived from metal–organic frameworks as supercapacitor electrode materials with high-performance | [12 empty] | NGCA was prepared by mixing ZIF-8 with carboxymethylcellulose (CMC) and K2FeO4 solution, freeze-drying, and carbonization at 800°C for 2 h under inert atmosphere, followed by washing with diluted HCl and deionized water | Freeze-drying followed by carbonization at 800°C for 2 h with K2FeO4 activation | 800°C | [51 empty] | 4.5 | S/cm | four-probe technique | [144 empty] | 1085 | m²/g | N2 adsorption-desorption | [7 empty] | 77K | [129 empty] | 17.08 | Wh/kg | 500 W/kg | 11.67 | Wh/kg | 20000 W/kg | [351 empty] | 244 | F/g | 1 A/g | 6 M KOH |  |  | 177 | F/g | 20 A/g | 6 M KOH |  |  | 0.56 | Ω | [458 empty] | 1.69 | cm³/g | N2 adsorption-desorption | 77K | [36 empty] | 0.13 | Ω | [161 empty] | 125 | F/g |  | 1 M Na2SO4 |  | 85 | F/g | 20 A/g | 1 M Na2SO4 | [262 empty] | EIS fitting | [925 empty] | 727 | m²/g | 77K | N2 adsorption-desorption | 358 | m²/g | 77K | N2 adsorption-desorption | 0.7 | nm | 77K | N2 adsorption-desorption | 3.9 | nm | 77K | N2 adsorption-desorption |  |  |  |  | EIS fitting | 2.3 | s | Bode plot | C:87.71, N:3.50, O:8.79 | at% | XPS | 0.67 | dimensionless | Raman spectroscopy | three-electrode | three-electrode | 0.5 A/g | two-electrode symmetric | two-electrode symmetric | 72.1 | % | 1-20 A/g | 6 M KOH | 93 | % | 5000 | 5 A/g | 1 M Na2SO4 | 1 M Na2SO4 | two-electrode symmetric | 1 M Na2SO4 | two-electrode symmetric | 500 | W/kg | 17.08 Wh/kg | 1 M Na2SO4 | two-electrode symmetric | 20000 | W/kg | 11.67 Wh/kg | 1 M Na2SO4 | two-electrode symmetric | 0.34 | nm | HRTEM | (002)
3748 | K0.98Fe2(BDP)3 | K0.98Fe2(C12H6N4)3 | 2018 | 10.1038/s41563-018-0098-1 | Electron delocalization and charge mobility as a function of reduction in a metal–organic framework | Fe(II)/Fe(III) | octahedral | octahedral | one-dimensional chains | No | 1,4-benzenedipyrazolate (BDP2-) | pyrazolate | linear | unspecified | 3D | orthorhombic | Fddd | Chemical reduction of Fe2(BDP)3 with potassium naphthalenide in THF |  | room temperature |  | THF |  |  |  |  | 0.025 | S cm-1 | two-point measurement |  | 300 K | ~700 | S cm-1 | estimated four-point measurement |  | 300 K | [227 empty] | 0.84 | cm² V-1 s-1 |  | FET | electron
2333 | K_xFe₂(BDP)₃ | K_xFe₂(BDP)₃ | 2024 | 10.1002/batt.202400000 | Conductive MOFs: Synthesis and Applications in Supercapacitors and Batteries | Fe(II/III) | unspecified | unspecified | unspecified | unspecified | 1,4-benzenedipyrazolate (BDP²⁻) | pyrazole | unspecified | unspecified | 3D | unspecified | unspecified | Coordination between Fe²⁺/Fe³⁺ ions and BDP ligands | Standard synthesis conditions | unspecified | unspecified | unspecified | [49 empty] | 10⁻³-10⁻² | S cm⁻¹ | unspecified |  | room temperature | [142 empty] | 430-1230 | m²/g | BET | [7 empty] | unspecified
312 | Y-HOTP | Y(C₁₈H₆O₆) | 2021 | 10.1021/acscentsci.1c00047 | Design Strategies for Enhanced Conductivity in Metal-Organic Frameworks | Y |  |  |  |  | 2,3,6,7,10,11-hexahydroxytriphenylene (HOTP) | hydroxy |  | 3D cubic | 3D | cubic | [55 empty] | orders of magnitude lower than 2D structures | S/cm | unspecified |  | unspecified | [612 empty] | unspecified
313 | Eu-HOTP | Eu(C₁₈H₆O₆) | 2021 | 10.1021/acscentsci.1c00047 | Design Strategies for Enhanced Conductivity in Metal-Organic Frameworks | Eu |  |  |  |  | 2,3,6,7,10,11-hexahydroxytriphenylene (HOTP) | hydroxy |  | 3D cubic | 3D | cubic | [55 empty] | orders of magnitude lower than 2D structures | S/cm | unspecified |  | unspecified | [612 empty] | unspecified
314 | La-HOTP | La(C₁₈H₆O₆) | 2021 | 10.1021/acscentsci.1c00047 | Design Strategies for Enhanced Conductivity in Metal-Organic Frameworks | La |  |  |  |  | 2,3,6,7,10,11-hexahydroxytriphenylene (HOTP) | hydroxy |  | 3D cubic | 3D | cubic | [55 empty] | orders of magnitude lower than 2D structures | S/cm | unspecified |  | unspecified | [612 empty] | unspecified
2711 | iron-quinoid MOF | (Me₂NH₂)₂[Fe₂Can₃]·xH₂O·yDMF | 2025 | 10.1021/acsami.4c17699 | Electrochemical Synthesis and Conductivity Fine Tuning of the 2D Iron-Quinoid Metal-Organic Framework | Fe(III) | octahedral | octahedral | bimetal unit | unspecified | chloranilic acid (2,5-dichloro-3,6-dihydroxy-1,4-benzoquinone) | quinone, hydroxyl, chloride | hexagonal bridging | hexagonal | 2D | hexagonal | unspecified | Electrochemical synthesis using iron plates as electrodes in DMF solution of chloranilic acid at 5V constant voltage, reaction at 130°C heating table for 60 minutes (MOF-R) or 120 minutes (MOF-O), under argon protection | Electrochemical process at 130°C with 5V constant voltage | 130°C |  | DMF | [1717 empty] | 692.9 | m²/g | BET | [345 empty] | N₂ | [775 empty] | 1.7 | S/m |  | four-probe DC current-voltage |  | 0.5 | S/m |  | four-probe DC current-voltage | [340 empty] | MOF-R film | MOF-O film | [800 empty] | 0.0756 | eV |  |  |  | 2.283 | eV | [Fe₂Can₃] ground state |  |  |  | 1.031 | eV | [Fe₂Can₃]¹⁻ ground state |  |  |  | 0.318 | eV | [Fe₂Can₃]³⁻ ground state | [322 empty] | 77 K | [3314 empty] | 298 | °C |  | Ar | 2 °C/min | [572 empty] | ambient |  | ambient | 20 μm | 20 μm | DFT calculation | crystal structure | quantum chemical calculation | quantum chemical calculation | quantum chemical calculation
1235 | ANMOF-74(Mn) | unspecified | 2021 | 10.1016/j.crci.2021.04.009 | Weak interactions in conducting metal–organic frameworks | Mn(II) | unspecified | unspecified | unspecified | unspecified | 4,4'-(anthracene-9,10-diyl)bis(2-hydroxybenzoic acid) (ABHA) | hydroxy, carboxylic acid | planar aromatic | unspecified | unspecified | unspecified | unspecified | Reaction of ABHA linker with metal ions | Solvothermal synthesis | unspecified | [39 empty] | 1748 | m²/g | N₂ | 77 K | [8 empty] | 3.0 | ×10⁻⁸ S cm⁻¹ | four-point probe van der Pauw |  | room temperature | [99 empty] | pressed pellets
317 | Cu₃(C₆Se₆) | Cu₃(C₆Se₆) | 2021 | 10.1021/acscentsci.1c00047 | Design Strategies for Enhanced Conductivity in Metal-Organic Frameworks | Cu |  |  |  |  | benzenehexaselenolate | selenol |  | 2D | 2D | [56 empty] | high | S/cm | unspecified |  | unspecified | [612 empty] | unspecified
3337 | Co/Cu-DBC | Co/Cu-DBC | 2025 | 10.1002/smll.202500744 | The Cu--O--Co Asymmetric Bimetallic Sites Constructed by Ion-Exchange for Efficient Oxygen Evolution Reaction | Cu(II)/Co(II) | square-pyramidal M-O5 (M = Cu, Co) | square-pyramidal | single metal centers | present | Dibenzo-[g,p]chrysene-2,3,6,7,10,11,14,15-octaol (DBC) | catechol/quinone groups | D2-symmetric | unspecified | 3D | unspecified | unspecified | Ion-exchange method: 30 mg Cu-DBC was soaked in 0.2 M Co(NO3)2·6H2O (15 mL) at 60 °C for 5 days, with daily replacement of fresh Co(NO3)2 solution. After reaction, the solid was washed with DMF and deionized water, soaked in pure DMF for 12 h to remove excess cations, then separated by centrifugation and dried under vacuum at 60 °C overnight. | Ion exchange at 60 °C for 5 days in Co(NO3)2 solution | 60 °C | ambient | aqueous Co(NO3)2 solution | [49 empty] | 1.78×10⁻³ | S/m | Hall effect |  | 300K | [142 empty] | 68.7 | m²/g | BET | N2 | [6 empty] | 77K | [144 empty] | 84.6 | mV/dec | 1.0 M KOH | [171 empty] | 45.9 | cm³/g | BET | 77K | [604 empty] | 100 | % |  |  |  | 1.0 M KOH | [66 empty] | 0.68 | Ω | 1.0 M KOH | 0.1 to 100000 Hz | [71 empty] | 11.7 | mF/cm² | 1.0 M KOH | [486 empty] | 1.12×10⁻¹ | cm²/V·s | 300K | Hall effect |  |  | 9.98×10¹⁴ | cm⁻³ | 300K | Hall effect | [32 empty] | N2 | [19 empty] | 251 | mV | 10 mA/cm² | 1.0 M KOH |  | 316 | mV | 50 mA/cm² | 1.0 M KOH | [182 empty] | -1.31 | eV | [958 empty] | PBE | [10788 empty] | 13.8 | 13.8 | Co/Cu-DBC-5 (optimal) | 13.8 | 1.053 to 1.153 V | 1.58 V vs RHE | 60 min | DFT | 6.5 | wt% | ICP-MS | Co/Cu-DBC-5 | 13.8 | wt% | ICP-MS | Co/Cu-DBC-5 | 0.51 |  | ICP-MS
133 | Ni-PTC | Ni-PTC | 2022 | 10.1002/adma.202200000 | Conductive Metal-Organic Frameworks for Supercapacitors | Ni(II) | unspecified | unspecified | unspecified | unspecified | PTC (unspecified) | unspecified | unspecified | unspecified | unspecified | unspecified | unspecified | Solvothermal method | Solvothermal process | unspecified | unspecified | unspecified | [49 empty] | 9 | S cm⁻¹ | four-contact probe pellet |  | 300 K | [665 empty] | 0.35 | eV | [9 empty] | pellet |  |  |  |  | unspecified
320 | Pt3(HTTP)2 | Pt3(HTTP)2 | 2021 | 10.1039/d1dt01729b | Recent progress on pristine two-dimensional metal–organic frameworks as active components in supercapacitors | Pt |  |  |  |  | H6HTTP |  |  |  | 2D |  |  |  | Reacting H6HTTP ligand with PtCl2 | [52 empty] | 1e-6 | S cm⁻¹ | two-probe measurement | [89 empty] | pressed pellet
321 | Pd3(BHT)2 | Pd3(C6S6)2 | 2021 | 10.1039/d1dt01729b | Recent progress on pristine two-dimensional metal–organic frameworks as active components in supercapacitors | Pd |  |  |  |  | benzenehexathiol (BHT) | thiol | planar |  | 2D | [56 empty] | 2.8e-2 | S cm⁻¹ | four-probe | [89 empty] | pressed pellet
322 | Cu3(BHT)2 | Cu3(C6S6)2 | 2021 | 10.1039/d1dt01729b | Recent progress on pristine two-dimensional metal–organic frameworks as active components in supercapacitors | Cu |  |  |  |  | benzenehexathiol (BHT) | thiol | planar |  | 2D |  |  | Liquid-liquid interface reaction | [53 empty] | 1580 | S cm⁻¹ | four-probe | [89 empty] | thin film
2465 | Cu-thiaTRX | Cu₃(C₂₇H₁₂O₆S₃)₂ | 2024 | 10.1021/jacs.4c08659 | Thiatruxene-Based Conductive MOF: Harnessing Sulfur Chemistry for Enhanced Proton Transport | Cu(II) | octahedral | octahedral | Cu₃ cluster | unspecified | hexahydroxytrithiatruxene (thiaTRX-OH) | -OH, heterocyclic sulfur | C₃h symmetry | honeycomb | 2D | Hexagonal | P 6/m | Hydrothermal synthesis with Cu(NO₃)₂·2.5H₂O and thiaTRX-OH in water/DMF with benzoic acid as modulator | Hydrothermal process at 90 °C for 18 h | 90 °C | ambient | water/DMF mixture | [37 empty] | 726 | m² g⁻¹ | N₂ | 77 K | [8 empty] | 2.2e-2 | S cm⁻¹ | four-point probe |  | unspecified | [76 empty] | 2.0e-6 | S cm⁻¹ | 70 °C | 95% RH | two-probe EIS | pellet | [17 empty] | pressed pellet | 24 | Å | [44 empty] | 0.76 | eV | [406 empty] | DFT calculation from N₂ isotherm | [933 empty] | Tauc plot from UV-Vis | 0.10 | eV | Arrhenius plot | pressed pellet | 0.33 | eV | Arrhenius plot from EIS | 95% RH | 7 | % | 95% RH | room temperature | pellet
945 | Ni-PTC | [Ni₃(C₂₄S₁₂)]ₙ | 2021 | 10.1002/smll.202100666 | Recent Progress in Designing Thermoelectric Metal-Organic Frameworks | Ni | unspecified | unspecified | multi-nuclear | unspecified | perthiolated coronene | -SH | planar | unspecified | 2D | unspecified | unspecified | Lewis acid-induced dealkylation protocol | Lewis acid-induced reaction | unspecified |  | unspecified | [49 empty] | 9 | S cm⁻¹ |  |  | room temperature | [1860 empty] | 47.0 | μV K⁻¹ | [4043 empty] | room temperature | [600 empty] | 0.20 | W m⁻¹ K⁻¹ | room temperature | [2603 empty] | 0.003 | dimensionless | room temperature
325 | Pt3(HTTP)2 | Pt3(HTTP)2 | 2021 | 10.1039/d1dt01729b | Recent progress on pristine two-dimensional metal–organic frameworks as active components in supercapacitors | Pt(II) | unspecified | unspecified | unspecified | unspecified | HTTP ligand | unspecified | unspecified | unspecified | 2D | unspecified | unspecified | Reaction between H6HTTP ligand with PtCl2 | Coordination reaction between HTTP ligand and PtCl2 | unspecified | unspecified | unspecified | [49 empty] | 1.0E-6 | S cm⁻¹ | two-probe measurement | [570 empty] | pressed pellet | [929 empty] | neutral (after I2 oxidation)
326 | Pd3(BHT)2 | Pd3(C6S6)2 | 2021 | 10.1039/d1dt01729b | Recent progress on pristine two-dimensional metal–organic frameworks as active components in supercapacitors | Pd(II) | unspecified | unspecified | unspecified | unspecified | benzenehexathiol (BHT) | thiol | planar | unspecified | 2D | unspecified | unspecified | Synthesis using benzenehexathiol ligand | Coordination reaction between BHT ligand and Pd ions | unspecified | unspecified | unspecified | [49 empty] | 2.8E-2 | S cm⁻¹ | four-probe measurement | [570 empty] | pressed pellet
1774 | Cu-THBQ | Cu-THBQ | 2023 | 10.1002/adma.202309753 | Microfluidic-Assisted 3D Printing Zinc Powder Anode with 2D Conductive MOF/MXene Heterostructures for High-Stable Zinc−Organic Battery | Cu(II) | unspecified | unspecified | unspecified | unspecified | Tetrahydroxy-1,4-benzoquinone (THBQ) | hydroxy, carbonyl | unspecified | unspecified | 2D | orthorhombic | Cmcm | Microfluidic-assisted synthesis: MXene suspension, Cu(NO₃)₂·3H₂O solution, and THBQ solution were injected into a three-channel microfluidic device and mixed under ultrasonic vibration and subsequent rapid heating to 85°C to form MXene/Cu-THBQ heterostructure | Microfluidic process at 85°C | 85°C | unspecified | aqueous solution | [49 empty] | conductive | unspecified | unspecified |  | unspecified | [1817 empty] | -6.31 | eV |  | -2.01 | eV | [1452 empty] | DFT | [977 empty] | DFT | [3888 empty] | a = 13.45, b = 13.31, c = 3.46 | Å | [1184 empty] | unspecified | [5539 empty] | unspecified | B3LYP/6-31G* | B3LYP/6-31G* | -1.02 | eV | DFT | PBE | MXene/Cu-THBQ heterostructure | 1.26 | eV | DFT | unspecified
3075 | Cu-Te-HHS | Cu3C36O12Te6 | 2025 | 10.1021/jacs.5c08594 | Enhanced Electrical Conductivity by the Heavy Chalcogen Effect in Metal-Organic Frameworks | Cu(II) | square planar | square planar | CuO4 secondary building unit | unspecified | Hexahydroxytritellurasumanene (Te-HHS) | -OH, C-Te | bowl-shaped | honeycomb | 2D | triclinic | P-1 | In a 20 mL glass vial, hexahydroxytritellurasumanene (Te-HHS, 21.2 mg, 0.03 mmol), sodium acetate (15 mg, 0.18 mmol), and 1 mL of dimethylacetamide (DMAc) were combined and sonicated for 5 minutes, yielding a purple solution. Subsequently, 3 mL of ethylene glycol was added to the glass vial. Next, 540 μL of copper nitrate trihydrate aqueous solution (0.045 mmol, 20 mg/mL) was introduced, and the vial was gently capped in air. The reaction mixture was then heated at 85 °C for 24 hours. | Solvothermal process at 85 °C for 24 h in DMAc/ethylene glycol/H₂O | 85 °C | ambient | DMAc, ethylene glycol, water |  |  |  |  | 3.21 | S cm⁻¹ | four-probe method |  | 298 K | 4.33×10² | S cm⁻¹ | four-probe method |  | 298 K | [23 empty] | 437 | m²/g | N₂ | 77 K | [55 empty] | 47 | meV | 80-150 K |  | 78 | meV | 150-280 K | [51 empty] | 13.5 | Å | [24 empty] | pressed pellet | single crystal (out-of-plane) | [27 empty] | 2.723 | cm² V⁻¹ s⁻¹ | p-type | pressed pellet | 300 K | [184 empty] | 0.85 | eV | Tauc plot (direct) | [223 empty] | 77 K | [740 empty] | N₂ | [815 empty] | 172 | meV | [2763 empty] | 280-350 K | [2009 empty] | 6.515 | eV | [5144 empty] | 7.36×10²⁴ | m⁻³ | 300 K | 81 | fs | Drude-Smith model fitting | p-type | 65 | cm² V⁻¹ s⁻¹ | 290 K | Drude-Smith model fitting | 290 K | -0.65 | dimensionless | 290 K | Drude-Smith model fitting | UPS | 93 | % | magnetic measurements | 1.13 | emu K mol⁻¹ | Curie-Weiss fitting | pressed pellet
2141 | Copper formate-CNT composite | Cu(HCOO)2 with CNT | 2024 | 10.1021/acsaelm.3c00910 | Advanced Applications of Metal-Organic Decomposition Inks in Printed Electronics | Cu(II) | unspecified | unspecified | unspecified | unspecified | Formate with carbon nanotubes | carboxylate | unspecified | unspecified | unspecified | unspecified | unspecified | Copper formate based ink with carbon nanotube addition | IPL sintering with CNT additive | unspecified | unspecified | unspecified | [49 empty] | 6 times higher | unspecified | comparative | [13877 empty] | 0.5 wt% | IPL
1886 | Cu-TCPP | Cu-TCPP | 2023 | 10.1039/D3RA01252B | Proton conducting metal–organic frameworks with light response for multistate logic gates | Cu(II) | unspecified | unspecified | unspecified | unspecified | Tetrakis(4-carboxyphenyl)porphyrin (TCPP) | COOH | unspecified | unspecified | 2D | unspecified | unspecified | In situ solid-confinement method using copper hydrogen nanostrands (CuHNs) as metallic source. CuHNs were first synthesized by mixing Cu(NO₃)₂·3H₂O (4 mM) and 2-aminoethanol (1.4 mM) aqueous solutions, stirred for 10 min and left standing for 12 h at room temperature. PSS and SSP solutions (1 mg mL⁻¹) were mixed with CuHNs suspension and filtered on a PC membrane. The filtered material was transferred to glass substrate using ethanol, then immersed in TCPP solution (0.005 mM in DMF/ethanol 3:1) at 80 °C for 24 h. | Hydrothermal process at 80 °C for 24 h | 80 °C | ambient | DMF/ethanol (3:1) |  |  |  |  | 1.37e-4 | S cm⁻¹ | AC impedance |  | 55 °C | 2.19e-6 | S cm⁻¹ | AC impedance |  | 55 °C | 127.8 | m² g⁻¹ |  |  | 54.4 | m² g⁻¹ |  |  |  | 1.47e-6 | S cm⁻¹ | AC impedance |  | 55 °C | [14 empty] | 1.29e-7 | S cm⁻¹ | AC impedance |  | 55 °C | [12 empty] | 1.10e-3 | S cm⁻¹ | AC impedance |  | 80 °C | 4.12e-4 | S cm⁻¹ | AC impedance | 80 °C | [28 empty] | 0.25 | eV | 45-60 °C |  | 0.42 | eV | 45-60 °C | [43 empty] | 95% RH |  | 95% RH |  |  | 95% RH | [2024 empty] | 95% RH | 95% RH |  |  |  | 0.23 | eV | [158 empty] | 10.9 | μm |  |  | 8.1 | μm | [92 empty] | PSS-SSP@Cu-TCPP composite membrane |  | PSS-SSP@Cu-TCPP composite membrane |  | PSS-SSP@Cu-TCPP composite membrane | [1078 empty] | N₂ adsorption | N₂ adsorption | [1422 empty] | 45-60 °C | [687 empty] | 95% RH | [1944 empty] | PSS-SSP@Cu-TCPP composite membrane |  | PSS-SSP@Cu-TCPP composite membrane | [1482 empty] | pristine Cu-TCPP membrane | PSS-SSP@Cu-TCPP membrane | [3446 empty] | -3.23 | mV |  |  | -13.1 | mV | [2828 empty] | dark | 405 nm laser, 400 mW cm⁻² | 520 nm laser, 200 mW cm⁻² | 405 nm (400 mW cm⁻²) and 520 nm (200 mW cm⁻²) lasers simultaneously | dark | 100 mW cm⁻² Xe lamp | PSS-SSP@Cu-TCPP composite membrane | pristine Cu-TCPP | PSS-SSP@Cu-TCPP composite | 1068 |  | 55 °C | 95% RH | 405 nm (400 mW cm⁻²) and 520 nm (200 mW cm⁻²) lasers simultaneously | PSS-SSP@Cu-TCPP composite membrane | 62.8 |  | 55 °C | 95% RH | 405 nm laser, 400 mW cm⁻² | PSS-SSP@Cu-TCPP composite membrane | 93.6 |  | 55 °C | 95% RH | 520 nm laser, 200 mW cm⁻² | PSS-SSP@Cu-TCPP composite membrane | 405 nm laser | PSS-SSP@Cu-TCPP composite membrane | 520 nm laser | PSS-SSP@Cu-TCPP composite membrane | 405 nm and 520 nm lasers simultaneously | PSS-SSP@Cu-TCPP composite membrane | pristine Cu-TCPP ethanolic dispersion | PSS-SSP@Cu-TCPP ethanolic dispersion
1030 | Ni-PTC | [Ni₃(C₂₄S₁₂)]ₙ | 2020 | 10.1039/D0TC01778G | Nanorods of a novel highly conductive 2D metal-organic framework based on perthiolated coronene for thermoelectric conversion | Ni(II)/Ni(III) | square planar | square planar | trinuclear nickel clusters | unspecified | perthiolated coronene (PTC) | thiol (-SH) | hexagonal planar | kagomé | 2D | hexagonal | unspecified | Homogeneous reaction of perthiolated coronene (PTC) with Ni(OAc)₂·4H₂O in a mixture of chlorobenzene and ethanol at elevated temperature | Homogeneous reaction in chlorobenzene/ethanol mixture at 80°C for 36 h | 80°C | ambient | chlorobenzene/ethanol mixture |  |  |  |  | 9.0 | S cm⁻¹ | four-probe method |  | 300 K | 10.0 | S cm⁻¹ | four-probe method |  | 400 K | [186 empty] | 0.35 | eV | [416 empty] | compressed powder pellet | compressed powder pellet | [922 empty] | optical diffusive reflection spectra | 3.4 | Å | [489 empty] | 13.48 | Å | [1591 empty] | 1.839 | emu K mol⁻¹ | 200-300 K |  | -595 | K | 200-300 K | [197 empty] | 13.48 | Å | [523 empty] | 1 MPa | 1 MPa | [2983 empty] | 0.618 | emu K mol⁻¹ | 300 K | 1 kOe | [665 empty] | PXRD and HRTEM | [160 empty] | 500 | K | Ar | [390 empty] | 0.58 | eV |  | 0.78 | eV | [7 empty] | 47.0 | μV K⁻¹ | 300 K |  |  | 54.0 | μV K⁻¹ | 400 K | [237 empty] | 2.0 | μW m⁻¹ K⁻² |  | 300 K | 3.0 | μW m⁻¹ K⁻² |  | 400 K | [340 empty] | p-type | p-type | [214 empty] | TGA | [237 empty] | compressed powder pellet | compressed powder pellet | 0.20 | W m⁻¹ K⁻¹ | 300 K | compressed powder pellet | 0.24 | W m⁻¹ K⁻¹ | 400 K | compressed powder pellet | compressed powder pellet | compressed powder pellet | 0.003 | dimensionless | 300 K | compressed powder pellet | 0.005 | dimensionless | 400 K | compressed powder pellet | DFT/PBE | monolayer | DFT/PBE | monolayer | PXRD | PXRD | 5% | 2.015 | dimensionless | ESR | 300 K
2991 | Cu-TCPP | Cu2(TCPP) | 2024 | 10.1016/j.cej.2024.148646 | Porphyrin-based MOFs for sensing environmental pollutants | Cu(II) | square planar | square planar | paddle-wheel | yes | tetrakis(4-carboxyphenyl)porphyrin (TCPP) | carboxylic acid | tetratopic | sql | 2D | tetragonal | P4/mmm | Solvothermal or room temperature synthesis using copper salt and TCPP | Solvothermal or room temperature synthesis | room temperature to 120°C |  | DMF or water | [49 empty] | 10^-3 | S/cm | four-point probe |  | room temperature
333 | Pd₃(BHT)₂ | Pd₃(BHT)₂ | 2015 | 10.1002/cplu.201402432 | Recent development and applications of electrical conductive MOFs | Pd(II) | square planar | square planar | unspecified | unspecified | benzenehexathiol (BHT) | thiol | planar hexagonal | honeycomb | 2D | unspecified | unspecified | Analogous to Ni₃(BHT)₂ synthesis | Coordination synthesis | unspecified | unspecified | unspecified | [49 empty] | 2.8e-2 | S cm⁻¹ | four-probe |  | room temperature | [87 empty] | pelleted thin film
334 | Pt₃(HTTP)₂ | Pt₃(HTTP)₂ | 2014 | 10.1039/C4CC00992H | Recent development and applications of electrical conductive MOFs | Pt(II) | square planar | square planar | unspecified | unspecified | 2,3,6,7,10,11-hexathiotriphenylene (HTTP) | thiol | planar hexagonal | honeycomb | 2D | unspecified | unspecified | Reaction of H₆HTTP with PtCl₂ | Coordination synthesis | unspecified | unspecified | unspecified | [37 empty] | 391 | m² g⁻¹ | [10 empty] | 1e-4 | S cm⁻¹ | two-probe |  | room temperature | [87 empty] | pressed pellet | [731 empty] | N₂ adsorption | [1797 empty] | I₂-oxidized
1287 | Co3(C6N3H3S3)2 | Co3(C6N3H3S3)2 | 2022 | 10.1016/j.fuproc.2022.107427 | Benchmarking the two-dimensional conductive Y3(C6X6)2 (Y= Co, Cu, Pd, Pt; X= NH, NHS, S) metal-organic framework nanosheets for CO2 reduction reaction with tunable performance | Co | square planar | square planar | single atom | unspecified | mixed amino-thiol benzene | -NH, -S | hexagonal | hexagonal | 2D | hexagonal | unspecified | Theoretical DFT study - no experimental synthesis described | Theoretical calculation only | unspecified | unspecified | unspecified | [49 empty] | metallic | unspecified | DFT calculation | [257 empty] | 10.03 | Å | DFT calculation | [1481 empty] | 13.86 | Å | [1245 empty] | PBE | [204 empty] | DFT calculation | [7935 empty] | 6.93 | Å | DFT calculation |  |  |  |  | 0.67 | V | CO2 reduction to carbon monoxide | [68 empty] | 0 V vs RHE |  | 0.11 | ¦e¦ | HCOO | Bader charge analysis
2120 | Ni-PTC | unspecified | 2023 | 10.1002/VIW.20230052 | Portable non-enzymatic electrochemical biosensor based on caffeine for Alzheimer's disease diagnosis | Ni(II) | unspecified | unspecified | unspecified | unspecified | 1,2,3,4,5,6,7,8,9,10,11,12-perthiolated hexabenzocoronene (PTC) | thiol | unspecified | 2D | 2D | unspecified | unspecified | unspecified | unspecified | [52 empty] | 9 | S·cm⁻¹ | unspecified | [345 empty] | unspecified | [1516 empty] | 47 | μV·K⁻¹ | [10982 empty] | unspecified
3163 | Co₃(C₆N₆H₆)₂ | Co₃(C₆N₆H₆)₂ | 2024 | 10.1016/j.diamond.2025.112246 | Understanding the anchoring effects of metal ions and organic ligands in two-dimensional conductive metal–organic frameworks used for lithium-sulfur batteries | Co(II) | square-planar | dsp² hybridization | single metal nodes | unspecified | Hexaaminobenzene (HAB, C₆N₆H₆) | amino groups | planar | hexagonal | 2D | hexagonal | unspecified | Theoretical study - not experimentally synthesized in this work | [53 empty] | >800 | S/m | experimental measurement | [345 empty] | bulk | [1699 empty] | 1 | μB per unit cell | [8494 empty] | -1.46 | eV | DFT-D2 | Li₂S₈ | -1.34 | eV | DFT-D2 | Li₂S₆ | -1.53 | eV | DFT-D2 | Li₂S₄ | [1393 empty] | 13.42 | Å | [685 empty] | DFT optimization | [3544 empty] | spin-unrestricted DFT | 1.843 | Å | DFT optimization | -0.51 | eV | DFT-D2 | S₈ | -2.09 | eV | DFT-D2 | Li₂S₂ | -2.49 | eV | DFT-D2 | Li₂S | 0.76 | eV | Li₂S₂ to Li₂S conversion | 298.15 K | 33.31 | μS | NEGF-DFT | zero bias
3452 | Ni-PTC |  | 2025 | 10.11862/CJIC.20240388 | Research progress of conductive metal-organic frameworks | Ni | [5 empty] | SH, SH, OH | [59 empty] | 9 | S·cm⁻¹ | pellet, four-point probe | [89 empty] | pellet
3464 | Co₃(C₆N₆H₆)₂ | Co₃(C₆N₆H₆)₂ | Unspecified | Unspecified | Understanding the anchoring effects of metal ions and organic ligands in two-dimensional conductive metal–organic frameworks used for lithium-sulfur batteries | Co(II) | square-planar | square-planar | single metal center | unspecified | Hexaaminobenzene (HAB) | amino groups (-NH₂) | hexagonal | hexagonal | 2D | hexagonal | unspecified | Theoretical model based on hexaiminobenzene ligand coordination with Co(II) ions | Theoretical construction via DFT optimization | [52 empty] | >800 | S/m | [346 empty] | bulk | [1699 empty] | 1 | μB per unit cell |  | DFT calculation | [8492 empty] | -1.46 | eV |  | Li₂S₈ | -1.34 | eV |  | Li₂S₆ | -1.53 | eV |  | Li₂S₄ | [1393 empty] | 13.42 | Å | 1.843 | Å | -0.51 | eV | S₈ | -2.09 | eV | Li₂S₂ | -2.49 | eV | Li₂S | 0.76 | eV | 33.31 | μS | zero bias | DFT calculation | DFT calculation | experimental reference | DFT calculation | DFT calculation | DFT calculation | DFT calculation | DFT calculation | DFT calculation | DFT calculation | sulfur reduction | transport calculation
2646 | NiPc-NiTAA | unspecified | 2024 | 10.1021/jacsau.4c00246 | Electrocatalytic Reduction of Carbon Dioxide in Acidic Electrolyte with Superior Performance of a Metal-Covalent Organic Framework over Metal-Organic Framework | Ni(II) | Ni-N₄-O | unspecified | single atom | unspecified | nickel tetraaza[14]annulene (NiTAA) | C=N | macrocyclic | P4/mmm | 2D | tetragonal | P4/mmm | Solvothermal reaction of nickel octaminophthalocyanine with tetramethoxypropane and nickel acetate tetrahydrate in DMF/Et₃N mixture solvent at 120°C for 5 days | Solvothermal process at 120°C for 5 days in DMF/Et₃N (20:1 v/v) | 120°C | sealed tube | DMF/Et₃N (20:1 v/v) | [49 empty] | 3.01e-4 | S m⁻¹ | two-probe |  | room temperature | [229 empty] | 95.1 | % | -1.5 V vs RHE | 0.5 M K₂SO₄ pH=2 |  | 98.3 | % |  | 0.5 M K₂SO₄ pH=2 | [7 empty] | 143.0 | mA cm⁻² | -1.5 V vs RHE | 0.5 M K₂SO₄ pH=2 | [48 empty] | 125.4 | mV dec⁻¹ | 0.5 M KHCO₃ | [268 empty] | pellet | [520 empty] | CO₂ reduction to CO | [136 empty] | 8.3 | mF cm⁻² | 0.5 M KHCO₃ | [3439 empty] | 15.2 | cm³ g⁻¹ | 1 atm | 298 K | [846 empty] | 0.00 to -0.1 V vs RHE | flow cell | -1.1 V vs RHE | flow cell | flow cell | 273.8 | mA cm⁻² | -1.8 V vs RHE | 0.5 M K₂SO₄ pH=2 | flow cell
3347 | Cu-TCPP | Cu-TCPP | 2025 | 10.1039/D5CC01964H | Interface-assisted preparation of conductive MOF membrane/films | Cu(II) |  |  |  |  | TCPP |  |  |  | 2D |  |  | Face-to-face limited growth technique on dielectric substrates using capillary-driven microfluidic infiltration | Capillary-driven microfluidic infiltration on dielectric substrates | unspecified | unspecified | unspecified | [49 empty] | 0.007 | S cm⁻¹ | unspecified
3467 | Co₃(C₆N₆H₆)₂ | Co₃(C₆N₆H₆)₂ | Unspecified | Unspecified | Understanding the anchoring effects of metal ions and organic ligands in two-dimensional conductive metal–organic frameworks used for lithium-sulfur batteries | Co(II) | square-planar | square-planar | single metal center | unspecified | Hexaaminobenzene (HAB) | amino groups (-NH₂) | hexagonal | hexagonal | 2D | hexagonal | unspecified | Theoretical model based on hexaiminobenzene ligand coordination with Co(II) ions | Theoretical construction via DFT optimization | [52 empty] | >800 | S/m | [346 empty] | bulk | [1699 empty] | 1 | μB per unit cell |  | DFT calculation | [8492 empty] | -1.46 | eV |  | Li₂S₈ | -1.34 | eV |  | Li₂S₆ | -1.53 | eV |  | Li₂S₄ | [1393 empty] | 13.42 | Å | 1.843 | Å | -0.51 | eV | S₈ | -2.09 | eV | Li₂S₂ | -2.49 | eV | Li₂S | 0.76 | eV | 33.31 | μS | zero bias | DFT calculation | DFT calculation | experimental reference | DFT calculation | DFT calculation | DFT calculation | DFT calculation | DFT calculation | DFT calculation | DFT calculation | sulfur reduction | transport calculation
2688 | NiPc-NiO4 c-MOF | unspecified | 2024 | unspecified | 导电酞菁基金属有机框架的高效电催化研究 | Ni(II) | unspecified | unspecified | NiO4 linkages | unspecified | Nickel phthalocyanine based | phthalocyanine | nanosheets, AA-stacking mode | unspecified | 2D | unspecified | unspecified | unspecified | unspecified | [1726 empty] | strong | unspecified | [9638 empty] | high | unspecified |  | CO2RR | in-plane full p-d conjugation between NiPc and NiO4 linkages | nearly 100 | % | CO2RR | CO | significant | unspecified | nanosheets
1452 | Co3(C6O6) | Co3(C6O6) | 2022 | 10.1016/j.apsusc.2022.154187 | Benzenehexol-based 2D MOF as high-performance electrocatalyst for oxygen reduction reaction | Co | MO4 | unspecified | unspecified | unspecified | benzenehexol (BHO) | -OH | hexagonal | unspecified | 2D | unspecified | unspecified | Theoretical study only | Theoretical DFT calculations | unspecified | unspecified | unspecified | [49 empty] | half-metallic | unspecified | DFT calculation | [148 empty] | 0 | eV | [720 empty] | yes | unspecified | AIMD simulation | [617 empty] | DFT calculation | [479 empty] | -0.05 | eV |  |  |  |  | -1.49 | eV | [951 empty] | DFT calculation | [64 empty] | 6.07 | eV | [195 empty] | DFT calculation | [5210 empty] | 11.99 | eV | [3542 empty] | 7.610 | Å | DFT calculation | [684 empty] | PBE functional | DFT calculation | 400 K | yes | unspecified | phonon spectrum analysis | 2.334, 2.334, -1.101 | μB | DFT calculation | DFT calculation | end-on | 1.30 | Å | DFT calculation | unspecified | V | DFT calculation | 4e- ORR | Fermi level | 7 | unspecified | DFT calculation | 0.22 | eV | DFT calculation with solvation correction | 3.07 | eV | DFT calculation with solvation correction | 2.22 | eV | DFT calculation with solvation correction
81 | NiPc-NiO4 |  | 2021 | 10.1002/anie.202104564 | Conductive Two-Dimensional Phthalocyanine-based Metal-Organic Framework Nanosheets for Efficient Electroreduction of CO2 | Ni(II) |  |  | NiO4 nodes |  | nickel phthalocyanin-2,3,9,10,16,17,23,24-octaol (NiPc-OH) | hydroxyl groups | planar | unspecified | 2D | unspecified | unspecified | Reaction of nickel phthalocyanin-2,3,9,10,16,17,23,24-octaol (NiPc-OH) and Ni(OAc)₂·4H₂O in water with NH₃·H₂O addition at 85°C for 24 hours | Hydrothermal process at 85°C for 24 h | 85°C |  | water | [37 empty] | 180 | cm³ g⁻¹ | N₂ | 77 K | [8 empty] | 4.8e-5 | S m⁻¹ | two-contact probe method |  | room temperature | [99 empty] | bulk |  |  |  | 16.8 | cm³ g⁻¹ | room temperature | [113 empty] | 1.2 | nm | micropore | 14.5 | Å | square-shaped channel along c-axis | 1.65 | nm | exfoliated nanosheets | ~5 | 98.4 | % | -0.85 V vs RHE | 0.5 M KHCO3 | yes | 90 | % | -0.65 to -1.1 V vs RHE | 0.5 M KHCO3 | yes | 86 | % | -0.85 V vs RHE | 10 hours | 0.5 M KHCO3 | yes | 34.5 | mA cm⁻² | -1.2 V vs RHE | 0.5 M KHCO3 | yes | 2603 | h⁻¹ | -1.2 V vs RHE | 0.5 M KHCO3 | yes
3463 | Cu-TCHT | Cu-TCHT | 2024 | 10.1039/D5TA02893K | Two-dimensional conductive metal–organic framework with 2,3,6,7,14,15-triptycenehexathiol (TCHT) ligand: synthesis, structure, electrical conductivity and CO2RR activity | Cu(II) | square planar | square planar | unspecified | unspecified | 2,3,6,7,14,15-triptycenehexathiol (TCHT) | thiol (-SH) | triptycene-based vertical ligand | honeycomb | 2D | hexagonal | unspecified | TCHT (38.0 mg, 0.086 mmol) was dissolved in dichloromethane (25 mL) and stirred. Copper(II) acetate monohydrate (50.9 mg, 0.26 mmol) in methanol (30 mL) was added to the dichloromethane solution of TCHT immediately giving a brown-black solid. After stirring overnight, filtration under atmospheric condition yielded Cu-TCHT as a black powder. | Solution mixing at room temperature | room temperature | atmospheric | dichloromethane and methanol |  |  |  |  | 4.3e-7 | S cm⁻¹ | two-probe method |  | 20 °C | 1e-06 | S cm⁻¹ | two-probe method |  | 20 °C | [9 empty] | 1e-6 | S cm⁻¹ | two-probe method |  | 20 °C | [14 empty] | 1e-7 | S cm⁻¹ | two-probe method |  | 20 °C | [61 empty] | air exposure during filtration and measurement | synthesized and measured in Ar-filled glovebox | [16 empty] | activated in vacuo at 120 °C for 24 hours, measured in glovebox |  |  | exposed to air for 24 hours after synthesis | [24 empty] | 1.67 | nm | [40 empty] | unspecified | m²/g |  | N₂ | [6 empty] | 77 K | [401 empty] | N₂ sorption at 77 K | [9 empty] | compressed pellet | compressed pellet | compressed pellet | compressed pellet | [4951 empty] | 30 | % |  | 1 M KHCO₃ | total CO₂ reduction products |  | 22.64 | % |  | 1 M KHCO₃ | CO | [1321 empty] | 20 | Å |  | PXRD | 10 | Å |  | PXRD | 4.3° | 8.5° | -0.75 | V | 10 mA cm⁻² | Cu-TCHT@Maxsorb | 1 M KHCO₃ | 10 mA cm⁻² | Cu-TCHT@Maxsorb | 10 mA cm⁻² | Cu-TCHT@Maxsorb | 11.78 | % | 10 mA cm⁻² | Cu-TCHT@Maxsorb | 1 M KHCO₃ | HCOOH | 0.12 | % | 10 mA cm⁻² | Cu-TCHT@Maxsorb | 1 M KHCO₃ | CH₄ | 35.55 | % | 30 mA cm⁻² | Cu-TCHT@Maxsorb | 1 M KHCO₃ | CO | 10.64 | % | 30 mA cm⁻² | Cu-TCHT@Maxsorb | 1 M KHCO₃ | HCOOH | 1.66 | % | 30 mA cm⁻² | Cu-TCHT@Maxsorb | 1 M KHCO₃ | CH₄ | 1.11 | % | 30 mA cm⁻² | Cu-TCHT@Maxsorb | 1 M KHCO₃ | C₂H₄ | 39.10 | % | 50 mA cm⁻² | Cu-TCHT@Maxsorb | 1 M KHCO₃ | CO | 8.24 | % | 50 mA cm⁻² | Cu-TCHT@Maxsorb | 1 M KHCO₃ | HCOOH | 5.83 | % | 50 mA cm⁻² | Cu-TCHT@Maxsorb | 1 M KHCO₃ | CH₄ | 3.42 | % | 50 mA cm⁻² | Cu-TCHT@Maxsorb | 1 M KHCO₃ | C₂H₄
2397 | Cu-TBPQ MOF | C₃₈H₂₀O₁₀Cu | 2024 | 10.1002/adfm.202312636 | 2D Conductive Metal-Organic Framework with Anthraquinone Built-In Active Sites as Cathode for Aqueous Zinc Ion Battery | Cu²⁺ | square planar | square planar | CuO₄ coordination centers | unspecified | 2,3,6,7-tetrakis(3,4-dihydroxyphenyl)anthracene-9,10-dione (8OH-TPAQ) transformed to 2,3,6,7,13,14,17,18-octahydroxytetrabenzo[a,c,l,n]pentacene-10,21-dione (8OH-TBPQ) | catechol (-OH), anthraquinone (C=O) | planar conjugated system | unspecified | 2D | monoclinic | C2/m (No. 12) | One-pot solvothermal reaction of 8OH-TPAQ ligand and copper nitrate trihydrate in mixed solvent of water/DMF (1:4 v/v) at 85°C for 3 days, resulting in in situ Scholl reaction and cyclodehydrogenation to form 8OH-TBPQ ligand which coordinates with Cu²⁺ | Solvothermal process at 85°C for 3 days in water/DMF (1:4 v/v) | 85°C | ambient | water/N,N-dimethylformamide (1:4 v/v) | [1723 empty] | 0.04 | mS/cm | [27 empty] | two-probe method | pelletized sample | [304 empty] | room temperature | [146 empty] | ambient conditions | [2132 empty] | 200 | °C | [11 empty] | 88 | % | 2000 mA/g | [3271 empty] | 371.2 | mAh/g |  | 50 mA/g | 361.9 | mAh/g |  | 50 mA/g | [439 empty] | 220 | m²/g | [159 empty] | 0.26 | eV | Arrhenius fitting of temperature-dependent conductivity | [169 empty] | 500 | [980 empty] | 77 K | [544 empty] | 209.3 | mAh/g | 100 mA/g | [185 empty] | N₂ | [1374 empty] | TGA under N₂ atmosphere | [2637 empty] | 190.9 | mAh/g | [1207 empty] | 3.0 M Zn(CF₃SO₃)₂ aqueous solution |  | ZnSO₄ electrolyte | [685 empty] | ZIB cathode | ZIB cathode | 0.88/1.17 | V | 0.45/0.71 | V | 0.3-1.4 V | 0.3-1.4 V | 200 mA/g | 169.1 | mAh/g | 500 mA/g | 149.6 | mAh/g | 1000 mA/g | 134.3 | mAh/g | 2000 mA/g | 120.3 | mAh/g | 2000 mA/g | pelletized sample | ZIB cathode | ZIB cathode | ZIB cathode | ZIB cathode | ZIB cathode | ZIB cathode | 500 | ZIB cathode | 1.05-0.86 | V | ZIB cathode | Zn²⁺/Zn | 0.65-0.35 | V | ZIB cathode | Zn²⁺/Zn | ZIB cathode | R1/O1 | Zn²⁺/Zn | ZIB cathode | R2/O2 | Zn²⁺/Zn | 80.8 | % | ZIB cathode | 1 mV/s
3185 | Cu-TBPQ MOF | Cu₃(C₃₈H₂₀O₁₀)₂ | 2025 | 10.1002/cey2.598 | Electronic Conductive Metal-Organic Frameworks for Aqueous Rechargeable Zinc‐Ion Battery Cathodes: Design, Progress, and Prospects | Cu(II) | unspecified | unspecified | unspecified | unspecified | 2,3,6,7,13,14,17,18-Octahydroxytetrabenzo[a,c,l,n]pentacene-10,21-dione (8OH-TBPQ) | catechol, quinone | planar conjugated | unspecified | 2D | unspecified | unspecified | One-pot solvothermal method | Solvothermal process | unspecified | unspecified | unspecified | [49 empty] | 4e-2 | mS cm⁻¹ | unspecified |  | room temperature | [142 empty] | 220 | m²/g | unspecified | [121 empty] | 88 | % | 500 | ZIB cathode | 371.2 | mAh g⁻¹ | 50 mA g⁻¹ | ZIB cathode | [1115 empty] | 2 A g⁻¹
138 | NiPc-NiO4 |  | 2021 | 10.1002/anie.202103613 | Conductive Two-Dimensional Phthalocyanine-based Metal-Organic Framework Nanosheets for Efficient Electroreduction of CO2 | Ni(II) |  | square planar | NiO4 nodes |  | Nickel phthalocyanine-2,3,9,10,16,17,23,24-octol | phthalocyanine, catechol | planar |  | 2D |  |  | Coordination between nickel phthalocyanine-octol and nickel(II) ions | Solution phase coordination | [40 empty] | 180 | cm³ g⁻¹ | N2 | 77 K | [8 empty] | 4.8e-5 | S m⁻¹ | two-contact probe method | [105 empty] | 16.8 | cm³ g⁻¹ | unspecified | unspecified | [138 empty] | 34.5 | mA cm⁻² | -1.2 V vs RHE |  |  | 2603 | h⁻¹ | -1.2 V vs RHE | [431 empty] | 98.4 | % | -1.2 V vs RHE
350 | Zn₂(TTFTB) | Zn₂(TTFTB) | 2021 | 10.1039/D0NR06396G | Recent development and applications of electrical conductive MOFs | Zn(II) | octahedral | unspecified | unspecified | unspecified | tetrathiafulvalene-tetrabenzoate (H₄TTFTB) | carboxylate, tetrathiafulvalene | unspecified | unspecified | 3D | unspecified | unspecified | Coordination of Zn²⁺ with H₄TTFTB ligand | unspecified | unspecified | unspecified | unspecified | [49 empty] | 3.95e-6 | S cm⁻¹ | two-probe |  | unspecified | [99 empty] | single crystal
351 | Cd₂(TTFTB) | Cd₂(TTFTB) | 2021 | 10.1039/D0NR06396G | Recent development and applications of electrical conductive MOFs | Cd(II) | octahedral | unspecified | unspecified | unspecified | tetrathiafulvalene-tetrabenzoate (H₄TTFTB) | carboxylate, tetrathiafulvalene | unspecified | unspecified | 3D | unspecified | unspecified | Coordination of Cd²⁺ with H₄TTFTB ligand | unspecified | unspecified | unspecified | unspecified | [49 empty] | 2.86e-4 | S cm⁻¹ | two-probe |  | unspecified | [99 empty] | single crystal | [2593 empty] | 3.65 | Å | crystallography
352 | NNU-27 | unspecified | 2021 | 10.1039/D0NR06396G | Recent development and applications of electrical conductive MOFs | Zn(II) | unspecified | unspecified | unspecified | unspecified | anthracene-based ligand (HL) | unspecified | unspecified | unspecified | 3D | unspecified | unspecified | Coordination of Zn²⁺ with anthracene-based ligand | unspecified | unspecified | unspecified | unspecified | [49 empty] | 1.3e-3 | S cm⁻¹ | two-probe |  | unspecified | [99 empty] | single crystal | [2596 empty] | 3.42 | Å | crystallography
353 | 144n | unspecified | 2021 | 10.1039/D0NR06396G | Recent development and applications of electrical conductive MOFs | unspecified | unspecified | unspecified | unspecified | unspecified | DL-lactic acid and 4-pyridylbenzoic acid (pybz) | carboxylate, pyridyl | unspecified | unspecified | 3D | unspecified | unspecified | Coordination synthesis using DL-lactic acid and 4-pyridylbenzoic acid ligands | unspecified | unspecified | unspecified | unspecified |  |  |  |  | 3.42e-3 | S cm⁻¹ | two-probe |  |  | 1.65e-4 | S cm⁻¹ | two-probe | [45 empty] | parallel | perpendicular | [121 empty] | single crystal | single crystal | [1949 empty] | I₂ | [621 empty] | I₂ | 100 | wt% | immersed in cyclohexane solution of I₂
1590 | Cu'(3-Py-CHO)n | Cu'(3-Py-CHO)n | 2022 | 10.1063/5.0075283 | Coordination polymers for emerging molecular devices | Cu |  |  |  |  | 3-Py-CHO | aldehyde |  | 1D | 1D | [56 empty] | 1.83e-8 | S cm⁻¹ | unspecified | [678 empty] | unspecified
355 | Co-HAB |  | 2021 | 10.1016/j.crci.2021.07.001 | Conductive metal-organic frameworks for electrochemical energy conversion and storage | Co |  |  |  |  | hexaaminobenzene (HAB) | amino groups | [59 empty] | 1.57 | S cm⁻¹ | unspecified | [1952 empty] | 291 | mAh g⁻¹ |  | 50 mA g⁻¹ | hybrid energy storage | 214 | mAh g⁻¹ |  | 2 A g⁻¹ | hybrid energy storage | [743 empty] | 1 M NaPF₆ in DEGDM | 1 M NaPF₆ in DEGDM | 152 | mAh g⁻¹ | 12 A g⁻¹ | 1 M NaPF₆ in DEGDM | hybrid energy storage | 2.6 | mAh cm⁻² | 0.5 mA cm⁻² | 1 M NaPF₆ in DEGDM | hybrid energy storage
356 | CF@C/Co composites | unspecified | 2021 | 10.1016/j.carbon.2021.08.064 | Construction of MOF-Derived Co/C Shell on Carbon Fiber Surface to Enhance Multi-Polarization Effect towards Efficient Broadband Electromagnetic Wave Absorption | [12 empty] | ZIF-67 derived C/Co shell grown on carbon fiber core through surface growth process followed by carbonization at different temperatures (600°C, 700°C, 800°C) | Surface growth at room temperature for 30 min followed by carbonization at 600-800°C for 6 h in N2 | Room temperature (synthesis), 600-800°C (carbonization) | ambient | water | [2769 empty] | -11.89 | dB | A1 | 20 wt% | 1.23 mm | 2-18 GHz | -14.96 | dB | A2-700 | 20 wt% | 1.16 mm | 2-18 GHz | -58.42 | dB | A3-700 | 20 wt% | 1.8 mm | 2-18 GHz | -71.16 | dB | A4-700 | 20 wt% | unspecified | 2-18 GHz | -71.95 | dB | A3-600 | 20 wt% | 1.78 mm | 2-18 GHz | -27.44 | dB | A3-800 | 20 wt% | unspecified | 2-18 GHz | 2.34 | GHz | A1 | 20 wt% | 1.23 mm | 2-18 GHz | 3.66 | GHz | A2-700 | 20 wt% | 1.16 mm | 2-18 GHz | 4.24 | GHz | A3-700 | 20 wt% | 1.91 mm | 2-18 GHz | 4.47 | GHz | A4-700 | 20 wt% | unspecified | 2-18 GHz | 6.25 | GHz | A3-600 | 20 wt% | 1.71 mm | 2-18 GHz | 4.75 | GHz | A3-800 | 20 wt% | 1.36 mm | 2-18 GHz | 2.44 | S/m | A1 | calculated from complex permittivity | 2-18 GHz | 1.24 | S/m | A2-700 | calculated from complex permittivity | 2-18 GHz | 0.35 | S/m | A3-700 | calculated from complex permittivity | 2-18 GHz | 0.158 | S/m | A4-700 | calculated from complex permittivity | 2-18 GHz | 0.32 | S/m | A3-600 | calculated from complex permittivity | 2-18 GHz | 0.71 | S/m | A3-800 | calculated from complex permittivity | 2-18 GHz
1599 | Cu(BTC) | Cu₃(BTC)₂ | 2021 | 10.1016/j.snb.2021.131034 | Advancing interfacial properties of carbon cloth via anodic-induced self-assembly of MOFs film integrated with α-MnO₂: A sustainable electrocatalyst sensing acetylcholine | Cu(II) | paddle-wheel | square planar | Cu₂ paddle-wheel | yes | 1,3,5-Benzenetricarboxylic acid (BTC) | carboxylate | trigonal planar | tbo | 3D | cubic | Fm-3m | Anodic electrodeposition of Cu²⁺ ions in the presence of BTC ligands on ACC-rGO substrate | Anodic electrodeposition at 3 V for 10 min | room temperature | ambient | dimethylformamide/water/methanol (30:40:30 ratio) | [49 empty] | semiconductive | unspecified | EIS |  | room temperature | [142 empty] | 224.89 | m²/g | BET | [7 empty] | unspecified | [998 empty] | 104 | Ω | 0.1 M KCl with 1.0 mM [Fe(CN)₆]³⁻/⁴⁻ | 0.1-10⁵ Hz | [1376 empty] | EIS | [1174 empty] | room temperature
805 | NiPc-NiO4 | NiPc-NiO4 | 2022 | 10.14102/j.cnki.0254-5861.2022-0075 | Conductive Metal/Covalent Organic Frameworks for CO2 Electroreduction | Ni | unspecified | unspecified | unspecified | unspecified | Nickel-phthalocyanine (NiPc) | unspecified | planar | unspecified | 2D | unspecified | unspecified | Integration of Ni-phthalocyanine motif into conductive 2D MOF structure | unspecified | unspecified | unspecified | unspecified | [49 empty] | 4.8e-5 | S m⁻¹ | unspecified |  | unspecified | [245 empty] | 34.5 | mA cm⁻² | -1.2 V vs RHE | 0.5 M KHCO3 |  | 2603 | h⁻¹ | -1.2 V vs RHE | [7800 empty] | 98.4 | % | -0.6 V vs RHE | 0.5 M KHCO3
359 | In-MOFs | unspecified | 2022 | 10.1016/j.jallcom.2022.166764 | MOFs-derived integrated flower shaped porous carbon anchored with core-shell Ni-NiO nanoparticles as efficient multifunctional electrode for Li–S batteries | In(III) | unspecified | unspecified | unspecified | unspecified | unspecified | unspecified | unspecified | unspecified | 3D | unspecified | unspecified | Synthesized at room temperature, followed by carbonization and activation at high temperature | Room temperature synthesis | room temperature | unspecified | unspecified | [49 empty] | superior | unspecified | [346 empty] | CPHPC derived from In-MOFs
1665 | Cu-TBC | {C72H24Cu3O12}n | 2023 | 10.1039/D3CC07081B | A tribenzocoronene-based 2D conductive metal-organic framework for efficient energy storage | Cu(II) | unspecified | unspecified | unspecified | unspecified | hexahydroxyl tribenzocoronene (6OH-TBC) | -OH | C3 symmetric | unspecified | 2D | Hexagonal | P6 | Solvothermal synthesis using 6OH-TBC ligand and bis(1,1,1-trifluoropentane-2,4-dionato-O,O')copper in mixed solvent of DMAc/MeOH/water (0.5 mL/1 mL/1 mL) at 120 °C for 3 days | Solvothermal process at 120 °C for 3 days | 120 °C | unspecified | DMAc/MeOH/water (0.5:1:1 v/v/v) |  |  |  |  | 0.068 | S m⁻¹ | two-probe method |  | room temperature | 6.8e-4 | S cm⁻¹ | two-probe pellet |  | unspecified | [23 empty] | 251 | m² g⁻¹ | N2 | 77 K | [113 empty] | 1.08 | nm | [180 empty] | 18.89 | W h kg⁻¹ | 0.15 kW kg⁻¹ | 7.40 | W h kg⁻¹ | 6 kW kg⁻¹ | [276 empty] | pressed pellet | [5 empty] | 77 K | [67 empty] | NLDFT | [660 empty] | 3.30 | Å | [10 empty] | N2 | [139 empty] | 6 | kW kg⁻¹ |  |  | asymmetric supercapacitor (Cu-TBC//AC) | [297 empty] | 7.40 W h kg⁻¹ | [226 empty] | 20.18 | Å |  | 3.30 | Å | [561 empty] | 90 | % |  | 0.1 M H2SO4 | 83 | % | 5000 | 5 A g⁻¹ | 0.1 M H2SO4 | 0.1 M H2SO4 |  | 0.1 M H2SO4 | [80 empty] | 474.8 | F g⁻¹ | 0.1 M H2SO4 | 0.2 A g⁻¹ |  | 379 | F g⁻¹ | 0.1 M H2SO4 | 0.5 A g⁻¹ | [1129 empty] | P6 | 20.18 | Å |  | P6 |  | P6 | [102 empty] | 5 A g⁻¹ | [2501 empty] | 5 | % weight loss | 368 °C |  |  | 10 | % weight loss | 497 °C | [2646 empty] | 0.1 M H2SO4 | [275 empty] | 5000 | [107 empty] | asymmetric supercapacitor (Cu-TBC//AC) | [8 empty] | asymmetric supercapacitor (Cu-TBC//AC) | asymmetric supercapacitor (Cu-TBC//AC) | [3185 empty] | three-electrode | [996 empty] | (001) | [380 empty] | three-electrode | -0.4 to 0.6 V vs. Ag/AgCl | three-electrode | -0.4 to 0.6 V vs. Ag/AgCl | Pawley refinement | Pawley refinement | Pawley refinement | [001]
1302 | NiPc-NiO4 | unspecified | 2021 | 10.1002/anie.202107090 | Conductive Phthalocyanine-based MOF for CO2RR | Ni(II) | unspecified | unspecified | unspecified | unspecified | Phthalocyanine | phthalocyanine macrocycle | planar | unspecified | 2D | unspecified | unspecified | unspecified | unspecified | [1726 empty] | 4.8×10^-7 | S cm^-1 | [27 empty] | unspecified | [9610 empty] | 34.5 | mA cm^-2 | -1.2 V vs RHE | CO2RR | 0.5 M KHCO3 | 98.4 | % | CO | CO2RR | 0.5 M KHCO3 | 86 | % | CO | CO2RR | 10 hours stability test | 0.5 M KHCO3
362 | NC (N-doped carbon from ZIF-8) | C (N-doped) | 2022 | 10.1021/acsami.2c14942 | Kinetic Acceleration of Lithium Polysulfide Conversion via a Copper-Iridium Alloying Catalytic Strategy in Li-S Batteries | none (carbon framework) | none | none | none | none | carbonized 2-methylimidazole | N-doped carbon | porous carbon framework | derived from sod | 3D | unspecified | unspecified | ZIF-8 powder was heated to 920°C at 5°C/min and maintained for 3 h under argon atmosphere, then treated with 2M HCl to remove residual Zn²⁺, washed with ethanol and water, and vacuum-dried at 60°C. | Pyrolysis at 920°C for 3 h under argon | 920°C | argon atmosphere | none | [49 empty] | conductive | unspecified | unspecified |  | unspecified | [142 empty] | unspecified | m²/g | N2 adsorption/desorption isotherm | [7 empty] | unspecified
363 | UiO-66-NH₂ | Zr₆O₄(OH)₄(C₈H₅NO₄)₆ | 2022 | 10.1021/acsami.2c08404 | Holistic Design Consideration of Metal-Organic Framework-Based Composite Membranes for Lithium-Sulfur Batteries | Zr(IV) | octahedral | octahedral | Zr₆O₄(OH)₄ secondary building unit | unspecified | 2-aminoterephthalic acid (NH₂-H₂BDC) | -NH₂, -COOH | linear | fcu | 3D | cubic | Fm-3m | ZrCl₄ (612 mg) and 2-aminoterephthalic acid (466 mg) were dissolved in DMF (150 mL), sonicated for 30 min. Acetic acid (29.5 mL) and H₂O (125 μL) were added, and the mixture was heated at 120 °C for 24 h. The powder was collected by centrifugation, washed with DMF and ethanol, and dried under vacuum at 120 °C for 24 h. | Solvothermal process at 120 °C for 24 h | 120 °C | ambient | DMF with acetic acid and water additives | [37 empty] | unspecified | m²/g | N₂ | 77 K | [8 empty] | 2.3e-7 | S cm⁻¹ | four-probe method |  | unspecified | [343 empty] | MOF/SP 90/0 composite coating | [2549 empty] | high | qualitative | 1 mM Li₂S₆ in DOL/DME | 6 hours | room temperature
594 | Co@Mn2DSBDC | Co0.1Mn1.9(C8H4O4S2) | 2021 | 10.1016/j.poly.2021.115182 | Cation-exchanged conductive Mn2DSBDC metal–organic frameworks: Synthesis, structure, and THz conductivity | Mn(II) and Co(II) | octahedral | octahedral | mixed metal centers | present | 2,5-dimercaptoterephthalate (DSBDC) | -SH, -COO- | linear |  |  |  |  | 140 mg Mn2DSBDC dispersed in 30 mL dry DMF via sonication for 20 min. Co(acac)2 (47.2 mg, 0.183 mmol) added and dissolved. Heated at 100°C for 21 h under N2 atmosphere | Post-synthetic cation exchange at 100°C for 21 h under N2 | 100°C |  | DMF | [49 empty] | 25 | S/m | time-domain THz spectroscopy |  | 300K, 200K, 100K | [99 empty] | pellet with PTFE | [46 empty] | 2.34 | eV | [1340 empty] | Tauc plot from UV-visible spectroscopy | [2998 empty] | THz range | [1806 empty] | 530 nm | [27 empty] | 10.2 | at% | X-ray fluorescence | 2.03 | Å | EXAFS at Co K-edge | 2.23 | Å | EXAFS at Co K-edge
3414 | iron(III) gallate | Fe(C7H4O5)·2H2O | 2025 | 10.1039/D5NJ01241D | The study of the structure and conductive properties of an iron gallate MOF: [FeIII(C7H4O5)]n·2nH2O | Fe(III) | octahedral | octahedral | single metal center | unspecified | 2,3,4-trihydroxybenzoic acid (gallic acid) | -COOH, -OH | unspecified | pth | 3D | unspecified | unspecified | Hydrothermal synthesis: A hot solution (60-70°C) of 10.4 g (61.2 mmol) anhydrous 2,3,4-trihydroxybenzoic acid and 13.7 g (100.7 mmol) NaOAc·3H2O in 300 ml water was placed in a 0.5 L PTFE vessel. Then 10 g (50.3 mmol) FeCl2·4H2O in 100 ml water was added and heated at 100°C for 56 h. The crystal powder was vacuum-filtered, rinsed with distilled water (2×50 ml), and dried in air. | Hydrothermal process at 100°C for 56 h | 100°C |  | water |  |  |  |  | 1.5e-4 | S cm⁻¹ | impedance spectroscopy |  | 20°C | 2.4e-4 | S cm⁻¹ | impedance spectroscopy |  | 20°C | [9 empty] | 4.5e-5 | S cm⁻¹ | impedance spectroscopy |  | 20°C | [14 empty] | 9.9e-6 | S cm⁻¹ | impedance spectroscopy |  | 20°C | [7 empty] | 0.47 | eV | 30-60°C |  |  | 1.0e-5 | S cm⁻¹ | impedance spectroscopy |  | 20°C | 1e-8 | S cm⁻¹ | impedance spectroscopy | 30°C | 4.8e-3 | S cm⁻¹ | KMC simulation | 250 K | 9.8e-3 | S cm⁻¹ | KMC simulation | 375 K | [60 empty] | experimental measurement | [13 empty] | 50% RH | [10 empty] | 1-5 | μm | [33 empty] | 18.93 | Å² | [724 empty] | 200 | °C | [182 empty] | 22 | % | [1331 empty] | pellet |  | pellet |  | pellet | [3190 empty] | 50% RH | [124 empty] | decomposition temperature | [1367 empty] | hexagonal particles observed by SEM | [451 empty] | pellet |  | pellet | [4527 empty] | relative volume of empty space in absence of water | [3242 empty] | pellet | [850 empty] | cavity area | bulk crystal | bulk crystal | water | methanol | ethanol | n-propanol | i-propanol | 0.4 | eV | BVSE calculation | 1D | 0.4467 | mm s⁻¹ | Mössbauer spectroscopy | room temperature | 0.6146 | mm s⁻¹ | Mössbauer spectroscopy | room temperature | 34.855 | Å³ | average volume per water molecule
1366 | Co₃(C₆S₃O₃)₂ | Co₃C₁₂S₆O₆ | 2022 | 10.1039/D1TA07442C | Conductive two-dimensional M₃(C₆S₃O₃)₂ monolayers as effective electrocatalysts for the oxygen reduction reaction | Co | square planar | MS₂O₂ | single atom | yes | 2,4,6-tris(sulfanyl)benzene-1,3,5-triol | -OH, -SH | planar hexagonal | unspecified | 2D | hexagonal | unspecified | Theoretical design using DFT calculations | Computational design | unspecified | unspecified | unspecified | [49 empty] | metallic | unspecified | DFT band structure calculation |  | unspecified | [100 empty] | 10.57 | Å | [452 empty] | DFT calculation | [15 empty] | unspecified | [548 empty] | 0.44 | V |  |  |  | 1.00 | V vs RHE | 50 μA cm⁻² | [136 empty] | -14.22 | eV | [474 empty] | 13.64 | Å | [316 empty] | -0.62 | eV | [861 empty] | DFT calculation | [270 empty] | DFT calculation | [293 empty] | DFT calculation | 298.15 K | [1690 empty] | microkinetics simulation | [776 empty] | unspecified | [5811 empty] | 6.82 | Å | DFT calculation | unspecified | unspecified | DFT calculation | unspecified | 1.27 | Å | DFT calculation | unspecified | 0.79 | V | DFT calculation | 298.15 K | 0 | 0 | 298.15 K
367 | ZIF-67 | C8H10N4Co | 2022 | 10.1016/j.apsusc.2022.153417 | Biomimetic metal-organic framework-derived porous carbon welded carbon nanotube networks for strain sensors with high sensitivity and wide sensing range | Co(II) | tetrahedral | tetrahedral | single metal center | No | 2-methylimidazole | imidazole | linear | sod | 3D | cubic | I-43m | In-situ growth of ZIF-67 on carboxylated multi-walled CNTs: PVP dissolved in methanol, CNTs added to form suspension, cobalt nitrate hexahydrate added and mixed for 1h, then 2-methylimidazole/methanol solution added and mixed for another 1h, followed by 24h reaction at room temperature | Room temperature synthesis in methanol for 24h | 25°C | atmospheric | methanol | [49 empty] | Not specified | S/cm | unspecified | [89 empty] | MPC-w-CNT composite | [280 empty] | 230 | nm | SEM |  |  | 150 | nm | SEM | [492 empty] | 600 | °C | TGA | [160 empty] | N2 | [1898 empty] | ZIF-67-w-CNTs | MPC-w-CNTs after pyrolysis
368 | Ti₃C₂Tₓ | Ti₃C₂Tₓ | 2021 | 10.1002/admi.202101263 | MXene-Coupled Sandwich-Like Polyaniline as Dual Conductive Electrode for Flexible All-Solid-State and Ionic-liquid-Based Supercapacitors with Superior Energy Density | Ti | unspecified | unspecified | 2D transition metal carbide | surface functional groups (F, O, OH) | Carbon | F, O, OH surface terminations | 2D layered structure | unspecified | 2D | hexagonal | unspecified | Chemical exfoliation of Ti₃AlC₂ MAX phase using LiF/HCl solution (9M HCl with 5 molar equivalents LiF) at 35°C for 24 hours, followed by washing, filtration, and sonication in water for 2 hours | LiF/HCl etching at 35°C for 24 hours | 35°C |  | HCl aqueous solution | [49 empty] | metallic | unspecified | unspecified | [227 empty] | 2 | nm | [116 empty] | MXene flakes | [39 empty] | AFM | [176 empty] | 100 | % retention | [109 empty] | 10000 | unspecified | 1M H₂SO₄ | [209 empty] | 246 | F/g | [651 empty] | 1M H₂SO₄ | [772 empty] | thin-layer MXene flakes | [622 empty] | 2 mV/s | -0.35 to 0.2 V vs Ag/AgCl
369 | ZIF-67 | C8H10N4Co | 2022 | 10.1016/j.apsusc.2022.153417 | Biomimetic metal-organic framework-derived porous carbon welded carbon nanotube networks for strain sensors with high sensitivity and wide sensing range | Co(II) | tetrahedral | tetrahedral | single metal center | unspecified | 2-methylimidazole | imidazole | linear | sod | 3D | cubic | unspecified | ZIF-67 was synthesized in situ on CNT bundles by first dissolving PVP in methanol, adding carboxylated MWNTs, then adding cobalt nitrate hexahydrate dissolved in methanol, followed by addition of 2-methylimidazole/methanol solution. The mixture was reacted at room temperature for 24 hours. The precipitated products were collected by centrifugation-washing and dried at 60°C. | Room temperature synthesis for 24 h in methanol solvent | 25°C | ambient | methanol | [49 empty] | unspecified | S/cm | unspecified | [89 empty] | MPC-w-CNT/SBS composite film | [790 empty] | 0.0085 | % strain |  | unspecified | [460 empty] | 122.50 | ms |  |  | 137.50 | ms | [9 empty] | 1000 | cycles | [1575 empty] | 7378.26 | dimensionless | 390% | MPC-w-CNT (1:1.2)/SBS composite | 4046.96 | dimensionless | 640% | MPC-w-CNT (1:0.6)/SBS composite | 1075.61 | dimensionless | 0-360% | MPC-w-CNT (1:0.6)/SBS composite | 2845.34 | dimensionless | 360-480% | MPC-w-CNT (1:0.6)/SBS composite | 8929.80 | dimensionless | 480-580% | MPC-w-CNT (1:0.6)/SBS composite | 19616.40 | dimensionless | 580-640% | MPC-w-CNT (1:0.6)/SBS composite | MPC-w-CNT/SBS composite | 640 | % strain | MPC-w-CNT (1:0.6)/SBS composite | 450 | % strain | MPC-w-CNT (1:0.3)/SBS composite | 390 | % strain | MPC-w-CNT (1:1.2)/SBS composite | 0.1% | 10 mm/s | 0.1% | 10 mm/s | 3.60 | %/°C | unspecified | MPC-w-CNT/SBS composite | 1.88 | %/°C | unspecified | MPC-w-CNT/SBS composite | 30% | 0.17 Hz
370 | V-Ni₀.₀₆Fe₀.₀₆MOF/GO | V-Ni₀.₀₆Fe₀.₀₆MOF/GO | 2022 | 10.1016/j.ensm.2022.01.464 | A review on oxygen evolution electrocatalysts based on the different Ni-Fe matrix composites | V, Ni, Fe | unspecified | unspecified | unspecified | unspecified | unspecified | unspecified | unspecified | unspecified | unspecified | unspecified | unspecified | V-doped NiFe-MOF/GO composite | Doping with vanadium | unspecified | unspecified | unspecified | [49 empty] | increased | unspecified | [2081 empty] | V-doped | [903 empty] | excellent | unspecified | seawater electrolysis
371 | Zr₃(HITN)₂ | Zr₃C₄₈H₂₄N₁₂ | 2022 | 10.1016/j.apsusc.2022.154241 | Two-dimensional conductive π-conjugated metal-organic frameworks as promising electrocatalysts for highly efficient hydrogen evolution reaction | Zr | 4-coordinated | square planar | single metal atom | yes | 2,3,8,9,14,15-hexaiminotrinaphthylene (HITN) | imine | trinaphthylene-based hexagonal | kagome | 2D | hexagonal | P6/mmm | Theoretical prediction only, not experimentally synthesized yet | Theoretical framework only | unspecified | unspecified | unspecified | [49 empty] | metallic | unspecified | [1266 empty] | -0.14 | eV | [474 empty] | 31.593 | Å | [227 empty] | 0.17 | eV | DFT calculation | [929 empty] | 2.13 | Å |  | PBE | [24 empty] | PBE | PBE | [55 empty] | DFT calculation | PBE | DFT calculation | 2.32 | ¦e¦ | DFT calculation | PBE | -5.85 | eV/atom | DFT calculation | PBE | -0.0012 | eV | DFT calculation | PBE | 0% | 0.40 | eV | DFT calculation | PBE | -2% | 0.12 | eV | DFT calculation | PBE | -1% | 0.12 | eV | DFT calculation | PBE | 1% | 0.12 | eV | DFT calculation | PBE | 2% | DFT calculation | 0.65 | eV | DFT calculation | PBE | 0.00 | eV | DFT calculation | PBE
372 | Os₃(HITN)₂ | Os₃C₄₈H₂₄N₁₂ | 2022 | 10.1016/j.apsusc.2022.154241 | Two-dimensional conductive π-conjugated metal-organic frameworks as promising electrocatalysts for highly efficient hydrogen evolution reaction | Os | 4-coordinated | square planar | single metal atom | yes | 2,3,8,9,14,15-hexaiminotrinaphthylene (HITN) | imine | trinaphthylene-based hexagonal | kagome | 2D | hexagonal | P6/mmm | Theoretical prediction only, not experimentally synthesized yet | Theoretical framework only | unspecified | unspecified | unspecified | [49 empty] | metallic | unspecified | [1266 empty] | -0.10 | eV | [474 empty] | 30.945 | Å | [227 empty] | -2.61 | eV | DFT calculation | [72 empty] | 4.94 | μB |  | DFT calculation | [853 empty] | 1.95 | Å |  | PBE | [17 empty] | PBE | [6 empty] | PBE | PBE | [55 empty] | DFT calculation | PBE | DFT calculation | 1.28 | ¦e¦ | DFT calculation | PBE | -5.84 | eV/atom | DFT calculation | PBE | -0.01 | eV | DFT calculation | PBE | 0% | -0.10 | eV | DFT calculation | PBE | -2% | -0.01 | eV | DFT calculation | PBE | -1% | -0.10 | eV | DFT calculation | PBE | 1% | -0.15 | eV | DFT calculation | PBE | 2% | DFT calculation | [8 empty] | PBE | DFT calculation
373 | Sc₃(HITN)₂ | Sc₃C₄₈H₂₄N₁₂ | 2022 | 10.1016/j.apsusc.2022.154241 | Two-dimensional conductive π-conjugated metal-organic frameworks as promising electrocatalysts for highly efficient hydrogen evolution reaction | Sc | 4-coordinated | square planar | single metal atom | yes | 2,3,8,9,14,15-hexaiminotrinaphthylene (HITN) | imine | trinaphthylene-based hexagonal | kagome | 2D | hexagonal | P6/mmm | Theoretical prediction only, not experimentally synthesized yet | Theoretical framework only | unspecified | unspecified | unspecified | [49 empty] | metallic | unspecified | [1266 empty] | -0.15 | eV | [474 empty] | 31.46 | Å | [227 empty] | 1.25 | eV | DFT calculation | [929 empty] | 2.12 | Å |  | PBE | [17 empty] | PBE | 1.18 | eV |  | PBE |  |  | PBE | PBE | [55 empty] | DFT calculation | PBE | DFT calculation | 1.76 | ¦e¦ | DFT calculation | PBE | -5.82 | eV/atom | DFT calculation | PBE | [25 empty] | DFT calculation | [9 empty] | DFT calculation | DFT calculation
2192 | Cu-TATHB | Cu₃(C₆N₃O₃H₃)₂ | 2023 | 10.1002/smll.202206988 | Linker-Based Bandgap Tuning in Conductive MOF Solid Solutions | Cu(II) | unspecified | unspecified | unspecified | unspecified | triaminotrihydroxybenzene (TATHB) | amine, hydroxy | hexagonal | hexagonal | 2D | hexagonal | P6/m | Hydrothermal synthesis: Cu(NO₃)₂·2.5H₂O (0.017 g, 0.072 mmol) dissolved in 10 mL H₂O, TATHB×3HCl (0.010 g, 0.036 mmol) in 5 mL H₂O, mixed with stirring, 60 μL of 6 M NH₄OH added immediately, stirred for 1 h at room temperature | Hydrothermal process at room temperature for 1 h | room temperature |  | water | [37 empty] | 160 | m² g⁻¹ | N₂ | 77 K | [8 empty] | 4.2e-8 | S cm⁻¹ | four-point probe |  | ambient | 0.33 | eV | 293-343 K | [96 empty] | pressed pellet | [244 empty] | 0.98 | eV | UV-vis-NIR spectroscopy | [3003 empty] | 11.60 | Å | HRTEM | [3283 empty] | 3.21 | Å | PXRD | vacuum
375 | Nb₃(HITN)₂ | Nb₃C₇₂H₂₄N₁₂ | 2022 | 10.1016/j.apsusc.2022.154241 | Two-dimensional conductive π-conjugated metal-organic frameworks as promising electrocatalysts for highly efficient hydrogen evolution reaction | Nb | 4-coordinated | square planar | single metal atom | unspecified | 2,3,8,9,14,15-hexaiminotrinaphthylene (HITN) | imine | trinaphthylene-based hexagonal | hexagonal | 2D | hexagonal | unspecified | Theoretical prediction, not experimentally synthesized | Theoretical model | unspecified | unspecified | unspecified | [49 empty] | metallic | unspecified | DFT calculation | [1265 empty] | -0.12 | eV | [703 empty] | -0.31 | eV | [10 empty] | 31.42 | Å | [916 empty] | DFT calculation | PBE | 2.08 | Å | DFT calculation | PBE |  |  |  |  | 0.95 | μB | DFT calculation | PBE | 2.41 | μB | DFT calculation | PBE | -5.82 | eV | DFT calculation | PBE | DFT calculation | PBE | -0.53 | eV | DFT calculation | PBE | 298.15 K | DFT calculation | PBE | PBE | [58 empty] | 1.91 | ¦e¦ |  | PBE | [55 empty] | DFT calculation
376 | Mo₃(HITN)₂ | Mo₃C₇₂H₂₄N₁₂ | 2022 | 10.1016/j.apsusc.2022.154241 | Two-dimensional conductive π-conjugated metal-organic frameworks as promising electrocatalysts for highly efficient hydrogen evolution reaction | Mo | 4-coordinated | square planar | single metal atom | unspecified | 2,3,8,9,14,15-hexaiminotrinaphthylene (HITN) | imine | trinaphthylene-based hexagonal | hexagonal | 2D | hexagonal | unspecified | Theoretical prediction, not experimentally synthesized | Theoretical model | unspecified | unspecified | unspecified | [49 empty] | metallic | unspecified | DFT calculation | [1265 empty] | -0.10 | eV | [703 empty] | -0.92 | eV | [10 empty] | 31.26 | Å | [916 empty] | DFT calculation | PBE | 2.04 | Å | DFT calculation | PBE |  |  |  |  | 2.06 | μB | DFT calculation | PBE | 5.27 | μB | DFT calculation | PBE | -5.79 | eV | DFT calculation | PBE | DFT calculation | PBE | -0.27 | eV | DFT calculation | PBE | 298.15 K | DFT calculation | PBE | PBE | [58 empty] | 1.49 | ¦e¦ |  | PBE | [55 empty] | DFT calculation
377 | Tc₃(HITN)₂ | Tc₃C₇₂H₂₄N₁₂ | 2022 | 10.1016/j.apsusc.2022.154241 | Two-dimensional conductive π-conjugated metal-organic frameworks as promising electrocatalysts for highly efficient hydrogen evolution reaction | Tc | 4-coordinated | square planar | single metal atom | unspecified | 2,3,8,9,14,15-hexaiminotrinaphthylene (HITN) | imine | trinaphthylene-based hexagonal | hexagonal | 2D | hexagonal | unspecified | Theoretical prediction, not experimentally synthesized | Theoretical model | unspecified | unspecified | unspecified | [49 empty] | metallic | unspecified | DFT calculation | [1265 empty] | -0.08 | eV | [703 empty] | -1.75 | eV | [10 empty] | 31.09 | Å | [916 empty] | DFT calculation | PBE | 1.98 | Å | DFT calculation | PBE |  |  |  |  | 1.96 | μB | DFT calculation | PBE | 5.53 | μB | DFT calculation | PBE | -5.80 | eV | DFT calculation | PBE | DFT calculation | PBE | -0.55 | eV | DFT calculation | PBE | 298.15 K | DFT calculation | PBE | PBE | [58 empty] | 1.32 | ¦e¦ |  | PBE | [55 empty] | DFT calculation
378 | ZIF-8 | Zn(C4H5N2)2 | 2021 | 10.1002/smll.202104342 | Nitrogen‐Doped Carbon Networks with Consecutive Conductive Pathways from a Facile Competitive Carbonization-Etching Strategy for High-Performance Energy Storage | Zn(II) | tetrahedral | tetrahedral | single metal center | unspecified | 2-methylimidazole | imidazole | linear | sod | 3D | cubic | I-43m | ZIF-8 was synthesized by solution growth method: 0.4 g Zn(CH3COO)2 and 0.6 g 2-methylimidazole were dissolved in 50 mL methanol separately, then mixed rapidly and stirred for 5 min, aged for 24 h at room temperature, centrifuged, washed with methanol, and dried at 60°C for 12 h in vacuum | Room temperature synthesis in methanol solvent | room temperature | ambient | methanol | [2841 empty] | 1.4 | S/m |  | four-point probe |  | 1.9 | S/m |  | four-point probe |  | 2.5 | S/m |  | four-point probe |  | 3.1 | S/m |  | four-point probe | [242 empty] | 500 | nm | SEM | pristine ZIF-8 nanocrystals | 200 | nm | SEM | carbonized NCPs | 735 | m²/g | BET | NCPs (direct carbonization) | 863 | m²/g | BET | NCP@CNS-1 | 1020 | m²/g | BET | NCP@CNS-2 | 834 | m²/g | BET | NCP@CNS-3 | 0.40 | mL/g | BET | NCPs (direct carbonization) | 0.53 | mL/g | BET | NCP@CNS-1 | 0.78 | mL/g | BET | NCP@CNS-2 | 0.84 | mL/g | BET | NCP@CNS-3 | 0.34 | mL/g | BET | NCPs (direct carbonization) | 0.33 | mL/g | BET | NCP@CNS-1 | 0.39 | mL/g | BET | NCP@CNS-2 | 0.17 | mL/g | BET | NCP@CNS-3 | 0.06 | mL/g | BET | NCPs (direct carbonization) | 0.20 | mL/g | BET | NCP@CNS-1 | 0.39 | mL/g | BET | NCP@CNS-2 | 0.67 | mL/g | BET | NCP@CNS-3 | 15.3 | at% | XPS | NCPs (direct carbonization) | 16.3 | at% | XPS | NCP@CNS-1 | 20.2 | at% | XPS | NCP@CNS-2 | 18.1 | at% | XPS | NCP@CNS-3 | NCPs (direct carbonization) | NCP@CNS-1 | NCP@CNS-2 | NCP@CNS-3 | 98.4 | F/g | 1 A/g | 6 M KOH | two-electrode | NCPs | 185.8 | F/g | 1 A/g | 6 M KOH | two-electrode | NCP@CNS-1 | 320 | F/g | 1 A/g | 6 M KOH | two-electrode | NCP@CNS-2 | 179 | F/g | 1 A/g | 6 M KOH | two-electrode | NCP@CNS-3 | 186 | F/g | 10 A/g | 6 M KOH | two-electrode | NCP@CNS-2 | 22.2 | Wh/kg | 500 W/kg | 6 M KOH | single electrode | NCP@CNS-2 | 5.6 | Wh/kg | 125 W/kg | 6 M KOH | symmetric device | NCP@CNS-2 | 101.8 | % | 5000 | 10 A/g | 6 M KOH | NCP@CNS-2
379 | Ru₃(HITN)₂ | Ru₃(C₃₀H₁₂N₆)₂ | 2022 | 10.1016/j.apsusc.2022.154241 | Two-dimensional conductive π-conjugated metal-organic frameworks as promising electrocatalysts for highly efficient hydrogen evolution reaction | Ru | 4-coordinated | square planar | single metal atom | unspecified | 2,3,8,9,14,15-hexaiminotrinaphthylene (HITN) | imine (-NH-) | trinaphthylene-based planar structure | unspecified | 2D | hexagonal | unspecified | Theoretical prediction only - not experimentally synthesized | Theoretical computational study only | unspecified | unspecified | unspecified | [49 empty] | metallic | unspecified | DFT calculation | [1265 empty] | -0.09 | eV | [703 empty] | -1.49 | eV | [73 empty] | 0.00 | μB | [855 empty] | 1.94 | Å | DFT optimization | [17 empty] | DFT calculation |  | -0.11 | eV | DFT calculation |  | 298.15 K | DFT calculation | [60 empty] | 0.97 | ¦e¦ |  |  | -5.83 | eV/atom | [53 empty] | Bader charge analysis | [140 empty] | 0% | DFT calculation | DFT calculation
380 | Hf₃(HITN)₂ | Hf₃(C₃₀H₁₂N₆)₂ | 2022 | 10.1016/j.apsusc.2022.154241 | Two-dimensional conductive π-conjugated metal-organic frameworks as promising electrocatalysts for highly efficient hydrogen evolution reaction | Hf | 4-coordinated | square planar | single metal atom | unspecified | 2,3,8,9,14,15-hexaiminotrinaphthylene (HITN) | imine (-NH-) | trinaphthylene-based planar structure | unspecified | 2D | hexagonal | unspecified | Theoretical prediction only - not experimentally synthesized | Theoretical computational study only | unspecified | unspecified | unspecified | [49 empty] | metallic | unspecified | DFT calculation | [1265 empty] | -0.14 | eV | [703 empty] | 0.08 | eV | [73 empty] | 0.07 | μB | [855 empty] | 2.10 | Å | DFT optimization | [17 empty] | DFT calculation |  | -0.21 | eV | DFT calculation |  | 298.15 K | DFT calculation | [60 empty] | 2.15 | ¦e¦ |  |  | -5.86 | eV/atom | [53 empty] | Bader charge analysis | [140 empty] | 0% | DFT calculation | DFT calculation
381 | Ta₃(HITN)₂ | Ta₃(C₃₀H₁₂N₆)₂ | 2022 | 10.1016/j.apsusc.2022.154241 | Two-dimensional conductive π-conjugated metal-organic frameworks as promising electrocatalysts for highly efficient hydrogen evolution reaction | Ta | 4-coordinated | square planar | single metal atom | unspecified | 2,3,8,9,14,15-hexaiminotrinaphthylene (HITN) | imine (-NH-) | trinaphthylene-based planar structure | unspecified | 2D | hexagonal | unspecified | Theoretical prediction only - not experimentally synthesized | Theoretical computational study only | unspecified | unspecified | unspecified | [49 empty] | metallic | unspecified | DFT calculation | [1265 empty] | -0.12 | eV | [703 empty] | -0.82 | eV | [73 empty] | 0.87 | μB | [855 empty] | 2.05 | Å | DFT optimization | [17 empty] | DFT calculation |  | -0.71 | eV | DFT calculation |  | 298.15 K | DFT calculation | [60 empty] | 1.91 | ¦e¦ |  |  | -5.87 | eV/atom | [53 empty] | Bader charge analysis | [140 empty] | 0% | DFT calculation | DFT calculation
382 | W₃(HITN)₂ | W₃(C₃₀H₁₂N₆)₂ | 2022 | 10.1016/j.apsusc.2022.154241 | Two-dimensional conductive π-conjugated metal-organic frameworks as promising electrocatalysts for highly efficient hydrogen evolution reaction | W | 4-coordinated | square planar | single metal atom | unspecified | 2,3,8,9,14,15-hexaiminotrinaphthylene (HITN) | imine (-NH-) | trinaphthylene-based planar structure | unspecified | 2D | hexagonal | unspecified | Theoretical prediction only - not experimentally synthesized | Theoretical computational study only | unspecified | unspecified | unspecified | [49 empty] | metallic | unspecified | DFT calculation | [1265 empty] | -0.09 | eV | [703 empty] | -1.20 | eV | [73 empty] | 1.89 | μB | [855 empty] | 2.02 | Å | DFT optimization | [17 empty] | DFT calculation |  | -0.67 | eV | DFT calculation |  | 298.15 K | DFT calculation | [60 empty] | 1.65 | ¦e¦ |  |  | -5.86 | eV/atom | [53 empty] | Bader charge analysis | [140 empty] | 0% | DFT calculation | DFT calculation
383 | Rh-BHT | RhC6S6 | 2022 | 10.1016/j.jcis.2022.05.127 | Strain-promoted conductive metal-benzenhexathiolate frameworks for overall water splitting | Rh | square planar | square planar | single metal atom | yes | benzenehexathiol (BHT) | thiol (-SH) | hexagonal | kagome | 2D | hexagonal | P6/mmm | Theoretical design using DFT calculations | Theoretical computation | unspecified | unspecified | unspecified | [49 empty] | metallic | unspecified | DFT band structure calculation | [294 empty] | 0.07 | V | [593 empty] | 0.36 | V | [292 empty] | DFT calculation | [81 empty] | -4.23 | eV | [474 empty] | 8.70 | Å | [227 empty] | -1.80 | eV | [950 empty] | DFT calculation | PBE | [5 empty] | DFT calculation | PBE | PBE | [56 empty] | PBE | [204 empty] | DFT calculation | 2.27 | Å | DFT calculation | PBE | 0.34 | e- | DFT calculation | PBE | 2.17 | V | DFT calculation | PBE | -0.07 | eV | DFT calculation | PBE | VASPsol | DFT calculation | PBE | VASPsol | HER | PBE | VASols | OER | acidic
384 | Ru-BHT | RuC6S6 | 2022 | 10.1016/j.jcis.2022.05.127 | Strain-promoted conductive metal-benzenhexathiolate frameworks for overall water splitting | Ru | square planar | square planar | single metal atom | yes | benzenehexathiol (BHT) | thiol (-SH) | hexagonal | kagome | 2D | hexagonal | P6/mmm | Theoretical design using DFT calculations | Theoretical computation | unspecified | unspecified | unspecified | [49 empty] | metallic | unspecified | DFT band structure calculation | [1265 empty] | -0.53 | eV | [474 empty] | 8.69 | Å | [227 empty] | -1.00 | eV | [950 empty] | DFT calculation | PBE | [5 empty] | DFT calculation | PBE | PBE | [56 empty] | PBE | [204 empty] | DFT calculation | [8 empty] | 0.72 | V | DFT calculation | PBE | -0.53 | eV | DFT calculation | PBE | VASPsol | [8 empty] | 2.26 | Å | DFT calculation | PBE | 0.50 | e- | DFT calculation | PBE
385 | Pd-BHT | PdC6S6 | 2022 | 10.1016/j.jcis.2022.05.127 | Strain-promoted conductive metal-benzenhexathiolate frameworks for overall water splitting | Pd | square planar | square planar | single metal atom | yes | benzenehexathiol (BHT) | thiol (-SH) | hexagonal | kagome | 2D | hexagonal | P6/mmm | Theoretical design using DFT calculations | Theoretical computation | unspecified | unspecified | unspecified | [49 empty] | metallic | unspecified | DFT band structure calculation | [1265 empty] | -2.89 | eV | [474 empty] | 8.71 | Å | [227 empty] | -2.73 | eV | [950 empty] | DFT calculation | PBE | [5 empty] | DFT calculation | PBE | PBE | [56 empty] | PBE | [204 empty] | DFT calculation | [8 empty] | 2.40 | V | DFT calculation | PBE | 1.48 | eV | DFT calculation | PBE | VASPsol | [16 empty] | 2.31 | Å | DFT calculation | PBE | 0.29 | e- | DFT calculation | PBE
386 | Os-BHT | OsC6S6 | 2022 | 10.1016/j.jcis.2022.05.127 | Strain-promoted conductive metal-benzenhexathiolate frameworks for overall water splitting | Os | square planar | square planar | single metal atom | yes | benzenehexathiol (BHT) | thiol (-SH) | hexagonal | kagome | 2D | hexagonal | P6/mmm | Theoretical design using DFT calculations | Theoretical computation | unspecified | unspecified | unspecified | [49 empty] | metallic | unspecified | DFT band structure calculation | [1265 empty] | 1.71 | eV | [474 empty] | 8.69 | Å | [1179 empty] | DFT calculation | PBE | [7 empty] | PBE | [56 empty] | PBE | [204 empty] | DFT calculation | [8 empty] | 0.62 | V | DFT calculation | PBE | [29 empty] | 2.26 | Å | DFT calculation | PBE | 0.45 | e- | DFT calculation | PBE
387 | Ir-BHT | IrC6S6 | 2022 | 10.1016/j.jcis.2022.05.127 | Strain-promoted conductive metal-benzenhexathiolate frameworks for overall water splitting | Ir | square planar | square planar | single metal atom | yes | benzenehexathiol (BHT) | -SH | hexagonal | honeycomb | 2D | hexagonal | P6/mmm | Theoretical study - not synthesized experimentally in this work | DFT computational study | unspecified | unspecified | unspecified | [49 empty] | metallic | unspecified | DFT calculation | [1184 empty] | 0.23 | V |  |  | DFT calculation | 0.11 | V |  |  | DFT calculation | [71 empty] | -1.14 | eV | [474 empty] | 8.69 | Å | [36 empty] | 0.47 | V |  |  |  | 0.43 | V | [184 empty] | -2.50 | eV | [950 empty] | DFT calculation | PBE | [5 empty] | DFT calculation | PBE | PBE | [56 empty] | PBE | [204 empty] | DFT calculation | [8 empty] | 1.54 | V | DFT calculation | PBE | 0.23 | eV | DFT calculation | PBE | VASPsol | [32 empty] | 2.27 | Å | DFT calculation | PBE | 0.30 | e- | DFT calculation | PBE | 1.57 | Å | DFT calculation | PBE | PBE | VASPsol | 0% | PBE | VASPsol | -1% compressive | DFT calculation | PBE | VASPsol | 0% | DFT calculation | PBE | VASPsol | -1% compressive
388 | Pt-BHT | PtC6S6 | 2022 | 10.1016/j.jcis.2022.05.127 | Strain-promoted conductive metal-benzenhexathiolate frameworks for overall water splitting | Pt | square planar | square planar | single metal atom | yes | benzenehexathiol (BHT) | -SH | hexagonal | honeycomb | 2D | hexagonal | P6/mmm | Theoretical study - not synthesized experimentally in this work | DFT computational study | unspecified | unspecified | unspecified | [49 empty] | semiconducting | unspecified | DFT calculation | [294 empty] | unspecified | V | [969 empty] | -3.11 | eV | [474 empty] | 8.66 | Å | [227 empty] | -3.20 | eV | [950 empty] | DFT calculation | PBE | [5 empty] | DFT calculation | PBE | PBE | [56 empty] | PBE | [204 empty] | DFT calculation | [8 empty] | 2.74 | V | DFT calculation | PBE | 1.50 | eV | DFT calculation | PBE | VASPsol | DFT calculation | PBE | VASPsol | [29 empty] | 2.32 | Å | DFT calculation | PBE | 0.19 | e- | DFT calculation | PBE | 1.57 | Å | DFT calculation | PBE
389 | ZnMOF |  | 2022 | 10.1016/j.bios.2022.114369 | Framework-promoted charge transfer for highly selective photoelectrochemical biosensing of dopamine | Zn²⁺ |  |  |  |  | 9,10-di(p-carboxyphenyl)anthracene (DPA) | carboxyl |  | unspecified | 3D | monoclinic | C2/c | Solvothermal synthesis by heating a DMF solution of Zn(NO₃)₂·6H₂O (124.7 mg, 20.96 mM) and DPA (175.4 mg, 20.96 mM) in a Teflon-lined autoclave at 120°C for 48 hours to obtain light-yellow powder | Solvothermal process at 120°C for 48 h | 120°C | autoclave conditions | DMF | [37 empty] | unspecified | m²/g | N₂ | 77 K | [8 empty] | improved | unspecified | EIS | [102 empty] | 3.7 | nm | [5 empty] | 2.0 ± 0.4 | μm | [461 empty] | 77 K | [124 empty] | electronegative | unspecified | 7.4 | [568 empty] | 1.28 | nm | [43 empty] | N₂ | [258 empty] | HR-TEM | [64 empty] | mesopores | [181 empty] | -5.35 | eV | CV measurement | -2.51 | eV | [1445 empty] | 2.84 | eV | UV-vis DRS | unspecified | Fc/Fc⁺ | acetonitrile | 0.1 M TBAPF₆ | from HOMO and bandgap | vs DPA | 0.1 M KCl with 5.0 mM [Fe(CN)₆]³⁻/⁴⁻ | 1.7 | kΩ | EIS | GCE | 0.1 M KCl with 5.0 mM [Fe(CN)₆]³⁻/⁴⁻ | 5.72 | ns | time-resolved PL | unspecified | TEM/SEM | rod shape | (002)
390 | 1 | C9H29Co2N3O14P3 | Unspecified | Unspecified | Hydrated metal ions as weak Brønsted acids show promoting effects on proton conduction | Co(II), Co(III) | Octahedral | Octahedral | Mononuclear | No | notpH (1,4,7-triazacyclononane-1,4,7-triyl-tris(methylene-phosphonic acid)) | Phosphonate | Tripodal | 1D chain | 1D | Monoclinic (1·3H₂O), Triclinic (1·2H₂O, 1·5H₂O) | C2/c (1·3H₂O), P-1 (1·2H₂O, 1·5H₂O) | Solvothermal reaction of [Co(notpH₃)]·3H₂O and Co(NO₃)₂·6H₂O in DMF/H₂O (3 mL/3 mL) at 90 °C for 2.5 hours | Solvothermal at 90 °C for 2.5 h | 90 °C |  | DMF/H₂O (1:1 v/v) |  |  |  |  | 1.28e-9 | S cm⁻¹ |  |  | 25 °C | 7.64e-7 | S cm⁻¹ |  |  | 25 °C | [40 empty] | 0.32 | eV | [90 empty] | 40% RH |  | 95% RH |  | 95% RH | [29 empty] | pellet | pellet | [1996 empty] | pellet
1407 | Co₃(C₆S₃O₃)₂ | Co₃(C₆S₃O₃)₂ | 2023 | 10.1039/D3TA00000X | Conductive two-dimensional M₃(C₆S₃O₃)₂ monolayers as effective electrocatalysts for the oxygen reduction reaction | Co | square planar | square planar MS₂O₂ | single metal centers | yes | 2,4,6-tris(sulfanyl)benzene-1,3,5-triol (C₆S₃O₃) | -OH, -SH | planar benzene ring | hexagonal | 2D | hexagonal | P6/mmm | Theoretical design by DFT calculations, not experimentally synthesized | Theoretical construction from C₆H₆O₃S₃ molecule and metal atoms | unspecified | unspecified | unspecified | [1173 empty] | 0.44 | V | [548 empty] | metallic | unspecified | [355 empty] | 1.00 | V vs RHE | [1822 empty] | ORR | [464 empty] | 10.57 | Å | [7966 empty] | 13.64 | Å | DFT-PBE | DFT-PBE | 6.82 | Å | DFT-PBE | -14.22 | eV | DFT-PBE | DFT band structure | -0.62 | eV | metal center | end-on | DFT-PBE | 1.27 | Å | O₂ on metal center | 0.79 | V | ORR | 4e⁻ | acidic | DFT microkinetics | 1.23 V | DFT | 50 μA cm⁻² | microkinetics simulation
3166 | Co3(C6Se6) | Co3C6Se6 | 2025 | 10.1002/andp.202400397 | Stability and Electronic Properties of 2‐D Conductive Metal Organic Frameworks M3(C6Se6) | Co | unspecified | unspecified | unspecified | unspecified | C6Se6 | unspecified | unspecified | unspecified | 2D | unspecified | unspecified | Theoretical design using first-principles calculations | DFT computational study | unspecified | unspecified | unspecified | [49 empty] | metallic | unspecified | DOS calculation | [294 empty] | 0.12 | V | [593 empty] | 0.97 | V | [292 empty] | DFT calculation | [2027 empty] | DFT calculation |  |  | HER |  |  | OER | 0 | [4264 empty] | 1.03 | V | [495 empty] | 1.22 | μB/atom | Atom1 |  | 1.22 | μB/atom | Atom2 |  | 1.21 | μB/atom | Atom3 | [411 empty] | 16.86 | eV | [3542 empty] | 8.99 | Å | DFT calculation | [685 empty] | DFT calculation | [2517 empty] | DFT calculation |  | 0 | 0 | spin-polarized DFT calculation | spin-polarized DFT calculation | 6.07 | eV | 10.79 | eV | 3.99 | μB | total | ORR | optimized | DFT calculation | DFT calculation | spin-polarized DFT calculation | spin-polarized DFT calculation
1548 | Co₃(HAB)₂ | Co₃(C₆H₆N₆)₂ | 2021 | 10.1021/acsaelm.1c00635 | Enhancing Electrical Conductivity of Semiconducting MOFs via Defect Healing | Co(II) | unspecified | unspecified | unspecified |  | hexaaminobenzene (HAB) | -NH₂ | hexagonal | honeycomb | 2D | unspecified | unspecified | Co(NO₃)₂·6H₂O (21 mg, 0.072 mmol) dissolved in 5 mL H₂O with stirring at 300 rpm. HAB·3HCl (10 mg, 0.036 mmol) in 1 mL H₂O added, followed by 60 μL 6M NH₄OH (0.36 mmol). Reacted for 1 h at RT under ambient conditions. Centrifuged and washed with H₂O and acetone. | Room temperature reaction in aqueous solution with ammonium hydroxide | room temperature |  | water |  |  |  |  | 2.55 | S cm⁻¹ | four-point probe |  | room temperature | 15.23 | S cm⁻¹ | four-point probe |  | room temperature | [166 empty] | pellet | pellet | [240 empty] | 56 | nm |  |  |  | 54 | nm | [293 empty] | HAB-treated (0.4 equiv) | [12503 empty] | SEM | SEM | HAB-treated
394 | CNT/Fe₃O₄@C | Fe₃O₄@C/CNT composite | 2020 | 10.1016/j.cej.2020.126529 | Rational design of MOFs-derived Fe₃O₄@C interwoven with carbon nanotubes as sulfur host for advanced lithium‑sulfur batteries | [12 empty] | Spray-drying of MIL-88B dispersed in CNT aqueous dispersion (1 g/L), followed by calcination at 500°C for 3 h under argon atmosphere | Spray-drying at 160°C followed by calcination at 500°C for 3 h under argon | 160°C (spray-drying), 500°C (calcination) | argon atmosphere | aqueous dispersion | [49 empty] | unspecified | S/cm | unspecified | [144 empty] | 107.8 | m²/g | N₂ adsorption-desorption | [7 empty] | unspecified | [318 empty] | 0.76 | cm³/g | N₂ adsorption-desorption | [217 empty] | microspheres with interwoven CNT network
2400 | Cu-TAC | Cu(C42H12N6O6)₁.₅ | 2024 | 10.1002/adfm.202403656 | Triazacoronene-Based 2D Conductive Metal-Organic Framework for High-Capacity Lithium Storage | Cu(II) | square-planar | square planar | CuO₄ units | unspecified | hexahydroxyl-substituted triazacoronene (6OH-TAC) | -OH, C=N | planar hexagonal | honeycomb | 2D | hexagonal | P6/m | 6OH-TAC monomer (5.0 mg, 0.0125 mmol), Cu(NO₃)₂·3H₂O (4.7 mg, 0.0195 mmol), N-methyl-2-pyrrolidone (NMP, 0.5 mL), and H₂O (2.0 mL) were added to a 10 mL scintillation vial followed by 300 μL ethylenediamine aqueous solution (10%, ca.) and 30 μL ammonia (25%, ca.). The resultant mixture was treated with ultrasonication for 20 minutes and then the vials were sealed and placed in an oven at 80°C for 48 hours. | Solvothermal synthesis at 80°C for 48 hours | 80°C | ambient | NMP/water mixture | [37 empty] | 114 | m² g⁻¹ | N₂ | 77 K | [8 empty] | 3.20e-5 | S m⁻¹ | two-point probe method |  | 298 K | 0.11 | eV | 298-368 K | [79 empty] | Arrhenius plot | [16 empty] | compressed pellet | [155 empty] | 2.0 | nm | [279 empty] | 83 | % |  | 300 mA g⁻¹ |  | 80 | % |  | 1000 mA g⁻¹ | [2123 empty] | 66.3 | % |  | 50 mA g⁻¹ | ~100 | % | [798 empty] | first cycle |  |  | long-term cycling | [992 empty] | 600 cycles |  |  | 200 cycles | [3645 empty] | 300 | °C | argon | [1211 empty] | TGA | 0.33 | eV | UV-vis-NIR Tauc plot | 0.31 | eV | DFT calculation | PBE | DFT calculation | 772.4 | mAh g⁻¹ | 300 mA g⁻¹ | 0.01-3.0 V vs Li⁺/Li | 600 | 687.6 | mAh g⁻¹ | 1000 mA g⁻¹ | 0.01-3.0 V vs Li⁺/Li | 921.8 | mAh g⁻¹ | 50 mA g⁻¹ | 0.01-3.0 V vs Li⁺/Li | second cycle
2906 | NiPc-NiO₄ |  | 2024 | 10.1016/j.jma.2023.09.021 | Advances in electrochemistry of intrinsic conductive metal-organic frameworks and their composites: Mechanisms, synthesis and applications | Ni(II) |  |  |  |  | NiPc-OH | hydroxyl, phthalocyanine |  | 2D | 2D |  |  |  | unspecified | [52 empty] | 4.8e-7 | S cm⁻¹ | 2-probe |  | room temperature | [250 empty] | 2603 | h⁻¹ | -1.2 V vs RHE | [90 empty] | pellet | [9040 empty] | CO₂ reduction | 98.4 | % | CO₂ reduction
397 | CrPy | CrCl₂(C₄H₄N₂)₂ | 2022 | 10.1016/j.ijhydene.2022.01.003 | Pd (II) decorated conductive two-dimensional chromium-pyrazine metal-organic framework for rapid detection of hydrogen | Cr(III) | octahedral | octahedral | single metal center | unspecified | pyrazine | nitrogen heterocycle | linear | unspecified | 2D | unspecified | unspecified | Hydrothermal synthesis at 200 °C for 24 h under inert conditions | Hydrothermal process at 200 °C for 24 h | 200 °C | autogenous | none (neat reaction) | [49 empty] | 32 | mS cm⁻¹ | unspecified |  | room temperature | [142 empty] | 15 | m²/g |  | N₂ | [6 empty] | 77 K | [3204 empty] | 4000-5000 | Ω | 60 °C | two-probe method | pellet | BET | Type-III | none | N₂ | 77 K
3497 | NiPc-NiO₄ | NiPc-NiO₄ | 2025 | 10.11862/CJIC.20240388 | Research progress of conductive metal-organic frameworks | Ni | unspecified | unspecified | unspecified | unspecified | Phthalocyanine-based | unspecified | unspecified | unspecified | unspecified | unspecified | unspecified | unspecified | unspecified | unspecified | unspecified | unspecified |  |  |  |  | 4.8e-5 | S·cm⁻¹ | two-point probe | unspecified |  | 7.22e-4 | S·cm⁻¹ | four-point probe | unspecified | [167 empty] | pellet | pellet | [14 empty] | 101 | m²·g⁻¹ | BET | [3862 empty] | unspecified | 98.4 | % | CO₂ reduction | unspecified
2680 | NiPc-Ni-NH | NiPc-Ni-NH | 2024 | 10.1021/acs.chemmater.4c01137 | Metal-Organic Frameworks for Electrocatalytic CO2 Reduction: Developments and Prospects | Ni | unspecified | unspecified | unspecified | unspecified | Nickel phthalocyanine (NiPc) | NH terminal groups | 2D planar | unspecified | 2D | unspecified | unspecified | unspecified | unspecified | unspecified | unspecified | unspecified | [49 empty] | unspecified | S/cm | unspecified | [5521 empty] | 80 | % |  |  | CO |  | 96 | % |  |  | CO | [8788 empty] | -1.10 V |  | -0.74 V | 24.80 | mA/cm² | -1.10 V | 1.70 | mA/cm² | -0.74 V | SHE | SHE | SHE | CO | SHE | CO
2686 | NiPc-NiN4 c-MOF | unspecified | 2024 | unspecified | 导电酞菁基金属有机框架的高效电催化研究 | Ni(II) | unspecified | unspecified | NiN4 nodes | unspecified | NiPc-substituted o-phenylenediamine | phthalocyanine | planar | unspecified | 2D | unspecified | unspecified | Integration of NiPc-based building blocks into porous NiPc-NiN4 framework | unspecified | [1726 empty] | 2.39e-4 | S·m⁻¹ | [27 empty] | unspecified | [6732 empty] | bulk
401 | ZIF-8@3DC | Composite material | 2020 | 10.1016/j.apsusc.2020.147647 | Metal–organic framework microdomains in 3D conductive host as polysulfide inhibitor for fast, long-cycle Li–S batteries | [12 empty] | ZIF-8 nanoparticles grown in situ on N,P-co-doped 3D conductive carbon network derived from polypyrrole conducting hydrogel. The 3DC provides nucleation sites for ZIF-8 formation through electrostatic interactions between negatively charged carbon surface and positively charged Zn²⁺ cations. | Hydrothermal growth at 100°C for 20 h | 100°C |  | ethanol | [49 empty] | enhanced | unspecified | [145 empty] | 787 | m²/g | BET N₂-adsorption | [7 empty] | 77K | [998 empty] | 32.5 | Ω | [1378 empty] | EIS | [919 empty] | 20 | wt% | TGA analysis | room temperature to 800°C | N (3.37 at%), P (1.81 at%) | 992.2 | mAh/g | 200 cycles | 1C | 96.7% | 587.9 | mAh/g | 800 cycles | 3C | 96.7% | post-cycling | 100%
2647 | NiPc-NiN₄ | unspecified | 2024 | 10.1021/jacsau.4c00246 | Electrocatalytic Reduction of Carbon Dioxide in Acidic Electrolyte with Superior Performance of a Metal-Covalent Organic Framework over Metal-Organic Framework | Ni(II) | Ni-N₄ | unspecified | single atom | unspecified | o-phenylenediamine derived | unspecified | unspecified |  |  |  |  | Reaction of nickel octaminophthalocyanine with NiCl₂·6H₂O and ammonia in DMSO at 60°C for 12 hours | Solution process at 60°C for 12 hours in DMSO with ammonia | 60°C | ambient | DMSO | [49 empty] | 2.27e-5 | S m⁻¹ | two-probe |  | room temperature | [245 empty] | 46.0 | mA cm⁻² | -1.5 V vs RHE | 0.5 M K₂SO₄ pH=2 | [48 empty] | 172.8 | mV dec⁻¹ | 0.5 M KHCO₃ | [268 empty] | pellet | [115 empty] | 88.5 | % | unspecified | [402 empty] | CO₂ reduction to CO | [136 empty] | 7.2 | mF cm⁻² | 0.5 M KHCO₃ | [3439 empty] | 11.1 | cm³ g⁻¹ | 1 atm | 298 K | [846 empty] | 0.00 to -0.1 V vs RHE | [2314 empty] | 0.5 M K₂SO₄ pH=2 | flow cell | flow cell
775 | NiPc-Ni(NH)4 | NiPc-Ni(NH)4 | 2021 | 10.1007/s11426-021-1022-3 | Conductive phthalocyanine-based metal-organic framework as a highly efficient electrocatalyst for carbon dioxide reduction reaction | Ni(II) |  | square planar | single metal sites | yes | 2,3,9,10,16,17,23,24-octaaminophthalocyaninato nickel(II) (NiPc-(NH2)8) | amino groups | planar | 2D square grid | 2D | orthorhombic | Cmcm | Reaction of NiPc-(NH2)8 (30 mg, 43.4 μmol) with NiCl2·6H2O (21 mg, 88.4 μmol) in degassed DMSO (20 mL) with 1 mL concentrated aqueous ammonia, stirred at 60°C in air for 12 hours | Solvothermal process at 60°C for 12 h in DMSO/ammonia | 60°C |  | DMSO with aqueous ammonia | [37 empty] | 172 | m²/g | N2 | 77 K | [8 empty] | 2.39e-4 | S/m | two-probe method |  | 298 K | [99 empty] | pressed pellet | 1.78 | nm |  | 41 | cm³/g | 298 K | 1 atm | [138 empty] | 24.8 | mA/cm² | -1.1 V vs RHE | 0.5 M KHCO3 | [235 empty] | 335.3 | ohm |  |  |  | 70.19 | ohm | [63 empty] | simulation | [57 empty] | 1 GPa | [71 empty] | 96.4 | % | -0.7 V vs RHE | [181 empty] | 233 | °C | TGA | [160 empty] | N2 | [79 empty] | 0.38 | cm³/g |  | 77 K | [3739 empty] | N2 | [141 empty] | 5 °C/min | [2760 empty] | -0.7 V vs RHE |  |  | -0.8 V vs RHE | [56 empty] | 608 | m²/g | 77 K | N2 | 17.18 | wt% | ICP-AES | 15.75 | ohm | -0.9 V vs RHE | 6.214 | ohm | -1.0 V vs RHE | 4.967 | ohm | -1.1 V vs RHE | 0.5 M KHCO3 | yes | yes | 1.35 | nm | AFM | exfoliated nanosheets
3448 | Cu-TAC | unspecified | 2025 | 10.11862/CJIC.20240388 | Research progress of conductive metal-organic frameworks | Cu(II) | unspecified | unspecified | unspecified | unspecified | triazacoronene-based ligand | unspecified | unspecified | unspecified | 2D | unspecified | unspecified | unspecified | unspecified | unspecified | unspecified | unspecified | [49 empty] | 3.2×10⁻⁵ | S·cm⁻¹ | two-point probe | [89 empty] | pellet | [178 empty] | 83 | % |  | lithium-ion battery anode | 772.4 | mAh·g⁻¹ | 300 mA·g⁻¹ | lithium-ion battery anode | [1115 empty] | 300 mA·g⁻¹ | 600 | [6983 empty] | 600
405 | (H₂NMe₂)₂Nb₂(Cl₂dhbq)₃ | C₂₂H₁₆Cl₆N₂Nb₂O₁₂ | 2020 | 10.1039/D0SC02515A | Two-dimensional, conductive niobium and molybdenum metal–organic frameworks | Nb(IV) | trigonal prismatic | trigonal prismatic | mononuclear | unspecified | 3,6-dichloro-2,5-dihydroxybenzoquinone (H₂Cl₂dhbq) | -OH, -Cl, quinone | planar | honeycomb | 2D | hexagonal | P-31m | Reaction of NbCl₃(DME) with chloranilic acid in DMF at 120°C for 18 hours, followed by washing with DMF | Solvothermal process at 120°C for 18 h | 120°C | ambient | DMF | [49 empty] | 1.7e-6 | S cm⁻¹ | two-point pressed-pellet |  | 298 K | [99 empty] | pressed pellet | [252 empty] | 13.743 | Å |  | 9.204 | Å | [3206 empty] | powder X-ray diffraction | powder X-ray diffraction | 1424 | cm⁻¹ | infrared spectroscopy | Cl₂dhbq³⁻ ligand | 1410 | cm⁻¹ | infrared spectroscopy | valence-delocalized mixture
406 | Mo₂(Cl₂dhbq)₃ | C₁₈H₆Cl₆Mo₂O₁₂ | 2020 | 10.1039/D0SC02515A | Two-dimensional, conductive niobium and molybdenum metal–organic frameworks | Mo(IV) | trigonal prismatic | trigonal prismatic | mononuclear | unspecified | 3,6-dichloro-2,5-dihydroxybenzoquinone (H₂Cl₂dhbq) | -OH, -Cl, quinone | planar | honeycomb | 2D | hexagonal | P-31m | Reaction of Mo(DMF)₆(CF₃SO₃)₃ with chloranilic acid in DMF at room temperature for 24 hours, followed by washing with DMF | Room temperature reaction for 24 h | room temperature | ambient | DMF | [49 empty] | 1.8e-2 | S cm⁻¹ | two-point pressed-pellet |  | 298 K | [99 empty] | pressed pellet | [252 empty] | 13.89 | Å |  | 10.38 | Å | [3206 empty] | powder X-ray diffraction | powder X-ray diffraction | [8 empty] | 0.43 | emu mol⁻¹ K | 25-250 K | dc magnetic susceptibility | -39 | K | 25-250 K | dc magnetic susceptibility | 3.17 | V vs Li⁰/⁺ | cyclic voltammetry | 0.1 M LiBF₄/propylene carbonate
407 | (H₂NMe₂)₂V₂(Cl₂dhbq)₃ | unspecified | 2020 | 10.1039/D0SC02515A | Two-dimensional, conductive niobium and molybdenum metal–organic frameworks | V(IV) | trigonal prismatic | trigonal prismatic | mononuclear | unspecified | 3,6-dichloro-2,5-dihydroxybenzoquinone (H₂Cl₂dhbq) | -OH, -Cl, quinone | planar | honeycomb | 2D | hexagonal | P-31m | Synthesized according to previously reported procedures | Previously reported procedure | unspecified | unspecified | unspecified | [49 empty] | 0.45 | S cm⁻¹ | unspecified |  | unspecified
408 | ZIF-8/C | Zn(C4H5N2)2 + C | 2021 | 10.1016/j.jelechem.2021.115459 | Mechanochemical optimization of ZIF-8/Carbon/S8 composites for lithium-sulfur batteries positive electrodes | Zn²⁺ | tetrahedral | tetrahedral | single metal center | no | 2-methylimidazole | imidazole | linear | sod | 3D | cubic | I-43m | Mechanochemical synthesis under ILAG conditions with addition of Carbon C65 (30 wt%) during ball-milling | Ball-milling at 50 Hz for 1 h with ethanol as grinding liquid and carbon addition | room temperature | ambient | ethanol | [49 empty] | enhanced | unspecified | electrochemical performance | [144 empty] | 938 | m²/g | BET | N₂ | [6 empty] | 77K | [3432 empty] | 30 wt% | 30 wt% | 772 | mAh/g | 1/50C | 3.0-1.7V | 1M LiTFSI in DME/DOL with 1% LiNO₃ | 50 wt% | mechanochemical | 87 | % | 2.5 mM | 24 hours | 20 mg
806 | NiPc-Ni(NH)4 | NiPc-Ni(NH)4 | 2022 | 10.14102/j.cnki.0254-5861.2022-0075 | Conductive Metal/Covalent Organic Frameworks for CO2 Electroreduction | Ni | unspecified | unspecified | unspecified | unspecified | Nickel-phthalocyanine (NiPc) | unspecified | planar | unspecified | 2D | unspecified | unspecified | Planar NiPc motifs linked by Ni(NH)4 nodes | unspecified | unspecified | unspecified | unspecified | [49 empty] | 2.39e-4 | S m⁻¹ | unspecified |  | unspecified | [103 empty] | 41 | cm³ g⁻¹ | 298 K | unspecified | [138 empty] | 24.8 | mA cm⁻² | -1.1 V vs RHE | 0.5 M KHCO3 | [7804 empty] | 96.4 | % | -0.7 V vs RHE | 0.5 M KHCO3
410 | Sn-DHTPA | H408Sn6 | 2021 | 10.1016/j.jmst.2021.04.045 | A novel Sn-based coordination polymer with high-efficiency and ultrafast lithium storage | Sn(II)/Sn(IV) | mixed valence | unspecified | unspecified |  | 2,5-dihydroxyterephthalic acid (DHTPA) | carboxyl, hydroxyl | linear | unspecified | 3D | Tetragonal | P-421c | Hydrothermal method by adding NaOH to induce deprotonation of DHTPA that coordinates with Sn ions | Wet chemistry method at 80°C for 1h followed by cooling to room temperature for 6h | 80°C | ambient | deionized water | [37 empty] | 11.4 | m² g⁻¹ |  | 77 K | [8 empty] | 0.84 | S m⁻¹ | four-point probe |  | room temperature | [99 empty] | pressed powder | [119 empty] | 1.7 | nm | micropore | 4.6 | nm | mesopore | [91 empty] | 1513 | mA h g⁻¹ | 100 mA g⁻¹ |  | 850 | mA h g⁻¹ | 100 mA g⁻¹ |  |  | 1142.6 | mA h g⁻¹ |  |  | 287.7 | mA h g⁻¹ | [153 empty] | 62.4 | Ω | EIS |  |  | 9.54 | Ω | EIS | [120 empty] | 10 MPa | [206 empty] | nitrogen adsorption | [171 empty] | 0.01-3 V |  |  | 0.01-3 V |  |  | 100 mA g⁻¹ |  | 0.01-3 V |  |  | 20 A g⁻¹ |  | 0.01-3 V |  | 205.5 | mA h g⁻¹ | 20 A g⁻¹ |  | 0.01-3 V |  | 783 | mA h g⁻¹ | 0.1 A g⁻¹ |  | 0.01-3 V | [475 empty] | first discharge | first charge | 100th cycle | [2111 empty] | 1000th cycle | 778 | mA h g⁻¹ | 0.2 A g⁻¹ | 0.01-3 V | 772 | mA h g⁻¹ | 0.3 A g⁻¹ | 0.01-3 V | 766 | mA h g⁻¹ | 0.4 A g⁻¹ | 0.01-3 V | 713 | mA h g⁻¹ | 0.5 A g⁻¹ | 0.01-3 V | 606 | mA h g⁻¹ | 1 A g⁻¹ | 0.01-3 V | 572 | mA h g⁻¹ | 2 A g⁻¹ | 0.01-3 V | 461 | mA h g⁻¹ | 5 A g⁻¹ | 0.01-3 V | 371 | mA h g⁻¹ | 10 A g⁻¹ | 0.01-3 V | 286 | mA h g⁻¹ | 20 A g⁻¹ | 0.01-3 V | 1065 | mA h g⁻¹ | 0.1 A g⁻¹ (after rate test) | 0.01-3 V | 483.3 | mA h g⁻¹ | 1000th cycle | 5 A g⁻¹ | 0.01-3 V | 375.1 | mA h g⁻¹ | 1000th cycle | 10 A g⁻¹ | 0.01-3 V | 120°C for 12h | NLDFT model | NLDFT model | after 50 cycles | 100 mA g⁻¹ | after 100 cycles | 100 mA g⁻¹ | unspecified | cm² s⁻¹ | EIS Warburg analysis | fresh electrode | unspecified | cm² s⁻¹ | EIS Warburg analysis | after 50 cycles | unspecified | cm² s⁻¹ | EIS Warburg analysis | after 100 cycles | 25 | % | 0.2 mV s⁻¹ | CV analysis | 32 | % | 0.4 mV s⁻¹ | CV analysis | 37 | % | 0.6 mV s⁻¹ | CV analysis | 40 | % | 0.8 mV s⁻¹ | CV analysis | 43 | % | 1.0 mV s⁻¹ | CV analysis | 48 | % | 1.5 mV s⁻¹ | CV analysis | 52 | % | 2.0 mV s⁻¹ | CV analysis
411 | YbHHTP | YbHHTP | 2021 | 10.1002/admi.202100586 | Integrating Conductive Metal-Organic Framework with Graphene Oxide to Highly Sensitive Platform for Electrochemical Sensing | Yb(III) | unspecified | unspecified | unspecified | unspecified | 2,3,6,7,10,11-hexahydroxytriphenylene (HHTP) | hydroxyl (-OH) | planar triphenylene | unspecified | 3D | unspecified | unspecified | Hydrothermal reaction between Yb(NO3)3 and HHTP ligands in deionized water at 60°C for 3 hours with sodium acetate as additive | Hydrothermal process at 60°C for 3 h | 60°C | ambient | deionized water | [49 empty] | considerable | unspecified | electrochemical impedance spectroscopy |  | unspecified | [729 empty] | 8.83×10^-2 | cm s^-1 | dopamine (DA) | 5-75 mV s^-1 | 1.08×10^-1 | cm s^-1 | dopamine (DA) | 100-1000 mV s^-1 | 7.33×10^-3 | cm s^-1 | uric acid (UA) | 5-75 mV s^-1 | 8.34×10^-3 | cm s^-1 | uric acid (UA) | 100-1000 mV s^-1 | [63 empty] | 0.1 M PBS aqueous solution (pH = 7.0) | 0.1 M PBS aqueous solution (pH = 7.0) | 0.1 M PBS aqueous solution (pH = 7.0) | 0.1 M PBS aqueous solution (pH = 7.0) | [339 empty] | 371.6 | Ω | 0.1 M KCl aqueous solution containing [Fe(CN)6]4-/3- (5.0 mM) | [1377 empty] | electrochemical impedance spectroscopy | [744 empty] | 0.1 M KCl aqueous solution containing [Fe(CN)6]4-/3- (5.0 mM) | [427 empty] | YbHHTP-modified electrode | YbHHTP-modified electrode | unspecified | 8.95×10^4 | Ω | electrochemical impedance spectroscopy | YbHHTP-modified electrode | 0.1 M KCl aqueous solution containing [Fe(CN)6]4-/3- (5.0 mM) | unspecified | 10 μM | YbHHTP-modified electrode | 10 μM | YbHHTP-modified electrode | 100 μM | YbHHTP-modified electrode | 100 μM | YbHHTP-modified electrode | 1.69×10^-3 | cm² s^-1 | dopamine (DA) | 10 μM | 0.1 M PBS aqueous solution (pH = 7.0) | 5-75 mV s^-1 | YbHHTP-modified electrode | 2.51×10^-3 | cm² s^-1 | dopamine (DA) | 10 μM | 0.1 M PBS aqueous solution (pH = 7.0) | 100-1000 mV s^-1 | YbHHTP-modified electrode | 1.17×10^-5 | cm² s^-1 | uric acid (UA) | 100 μM | 0.1 M PBS aqueous solution (pH = 7.0) | 5-75 mV s^-1 | YbHHTP-modified electrode | 1.51×10^-5 | cm² s^-1 | uric acid (UA) | 100 μM | 0.1 M PBS aqueous solution (pH = 7.0) | 100-1000 mV s^-1 | YbHHTP-modified electrode | 0.45 | μA μM^-1 | dopamine (DA) | 0.5-15 μM | 0.1 M PBS aqueous solution (pH = 7.0) | YbHHTP-modified electrode | DPV
412 | LiCoPO4/C@UiO-66 | LiCoPO4/C@ZrO2/C | 2020 | 10.1039/D0RA05706A | One-pot coating of LiCoPO4/C by a UiO-66 metal–organic framework | [12 empty] | LiCoPO4/C@UiO-66 composite was synthesized via microwave-assisted solvothermal technique. Two solutions were prepared: Solution A with LiOH·H2O in water/ethylene glycol, and Solution B with LiOH·H2O, H3PO4, Co(NO3)2·6H2O, glucose (C6H12O6), and UiO-66 powder. The solutions were mixed and heated at 220°C for 3 hours under 800W microwave power. The product was annealed in air at 650°C for 7 hours. | Microwave-assisted solvothermal at 220°C for 3 h followed by annealing at 650°C for 7 h | 220°C (synthesis), 650°C (annealing) | ambient | water/ethylene glycol mixture | [49 empty] | improved | unspecified | impedance spectroscopy |  | room temperature | [107 empty] | 70 | nm | [1871 empty] | 10.181 | Å |  | 4.682 | Å | [913 empty] | XRD Rietveld refinement | [376 empty] | much better than LiCoPO4/C | [10 empty] | TEM | [469 empty] | 147 | mAh/g | 0.1C | 3-5.1V | first cycle | 110 | mAh/g | unspecified | unspecified | second cycle | 60 | mAh/g | unspecified | unspecified | third cycle | nanoparticles | 9-16 | nm | TEM | nanoparticles on surface | Pnma | 5.907 | Å | XRD Rietveld refinement | Pnma | XRD Rietveld refinement | Pnma | 281.57 | Å³ | XRD Rietveld refinement | Pnma | 3.7 | % | XRF analysis | bulk sensitive | 67 | % | XRF analysis | bulk sensitive | 10 | kΩ | impedance spectroscopy | room temperature
413 | I₂@1 | C₇H₂In₀.₅₀N₀.₅₀O₄S·I₂ | 2021 | 10.1016/j.jmst.2021.04.045 | Enhancement in electrical conductivity of a porous indium based metal–organic framework upon I₂ uptake: combined experimental and theoretical investigations | In(III) | octahedral | octahedral | InO₈ polyhedral units | unspecified | 2,5-thiophenedicarboxylic acid (TDC) | carboxyl | linear | unspecified | 3D | Tetragonal | P4₃22 | Iodine incorporation by dispersing activated compound 1 in 0.1 M iodine/cyclohexane solution | Guest incorporation in cyclohexane solution | room temperature |  | cyclohexane | [37 empty] | 98.14 | m² g⁻¹ |  | 77 K | [8 empty] | 2.0e-8 | S cm⁻¹ | two-probe method | [101 empty] | pellet | [719 empty] | nitrogen adsorption | [2979 empty] | 10 days | 3.69 | eV | diffuse reflectance spectroscopy | 0 days | 2.50 | eV | diffuse reflectance spectroscopy | 2 days | 2.35 | eV | diffuse reflectance spectroscopy | 4 days | 2.19 | eV | diffuse reflectance spectroscopy | 7 days | 1.88 | eV | diffuse reflectance spectroscopy | 10 days | 1.55 | eV | diffuse reflectance spectroscopy | 15 days | 7 days | negligible | 56 | wt% | 7 days | gravimetric uptake | 0.75 | eV | DFT calculation | PBE | conformation-II | -24.44 | kcal mol⁻¹ | DFT calculation | conformation-I | -27.31 | kcal mol⁻¹ | DFT calculation | conformation-II | -22.75 | kcal mol⁻¹ | DFT calculation | conformation-III
414 | [DMA][In(TDC)₂] (compound 1) | C₇H₂In₀.₅₀N₀.₅₀O₄S | 2021 | 10.1016/j.jmst.2021.04.045 | Enhancement in electrical conductivity of a porous indium based metal–organic framework upon I₂ uptake: combined experimental and theoretical investigations | In(III) | octahedral | octahedral | InO₈ polyhedral units | unspecified | 2,5-thiophenedicarboxylic acid (TDC) | carboxyl | linear | unspecified | 3D | Tetragonal | P4₃22 | Hydrothermal synthesis as previously reported | Hydrothermal process | unspecified | unspecified | unspecified | [37 empty] | 384.21 | m² g⁻¹ |  | 77 K | [8 empty] | 1.3e-11 | S cm⁻¹ | two-probe method | pristine MOF | [100 empty] | pellet | [719 empty] | nitrogen adsorption | [994 empty] | 3.73 | eV | diffuse reflectance spectroscopy | [1533 empty] | 1 | Å | nitrogen adsorption | [494 empty] | pristine MOF | 1 Å | pristine MOF
2905 | NiPc-Ni(NH)₄ |  | 2024 | 10.1016/j.jma.2023.09.021 | Advances in electrochemistry of intrinsic conductive metal-organic frameworks and their composites: Mechanisms, synthesis and applications | Ni(II) |  |  |  |  | 2,3,9,10,16,17,23,24-octaaminophthalocyaninato nickel (NiPc-(NH₂)₈) | amino, phthalocyanine |  | 2D | 2D |  |  |  | unspecified | [52 empty] | 2.39e-6 | S cm⁻¹ | 2-probe |  | room temperature | [343 empty] | pellet | [9036 empty] | 96.4 | % | CO₂ reduction | -0.7 V vs RHE
2938 | Cu-TABQ | CuC6H2N4O2 | 2024 | 10.1016/j.cej.2024.158492 | Unlocking double redox reaction in conductive copper-organic framework for stable zinc-ion batteries | Cu(II)/Cu(I) | square-planar | square-planar | single metal center |  | 2,3,5,6-tetraaminobenzoquinone (TABQ) | carbonyl (C=O), amine (NH2), imine (C=N) | planar quinoid structure | unspecified | 2D | triclinic | P1 | Coordination polymerization of tetraaminobenzoquinone (TABQ) with Cu²⁺ in DMSO solution at 120°C for 72 hours | Hydrothermal process at 120°C for 72 h | 120°C | ambient | Dimethyl sulfoxide (DMSO) | [49 empty] | 1.19e-3 | S/m | two-contact method |  | 298.25 K | [99 empty] | pellet | 2.09 | nm | [40 empty] | 54.61 | m²/g | BET | N2 | 1.56 | eV | DFT calculation |  |  |  | 77 K | [163 empty] | 288.6 | mAh/g | 50 mA/g |  | 251.1 | mAh/g | 50 mA/g |  |  | 238.7 | mAh/g |  |  | 210.1 | mAh/g | [205 empty] | 95 | % |  | 500 mA/g |  | 93 | % |  | 4 A/g | [9 empty] | BJH | [24 empty] | 4.1 | [407 empty] | 293.8 | mAh/g | [8 empty] | 0.1 A/g |  |  |  |  | 0.2 A/g |  |  |  | 174.9 | mAh/g | 0.5 A/g |  |  |  | 153.9 | mAh/g | 1 A/g | [136 empty] | 38.87 | Ω | [158 empty] | N2 | [134 empty] | 216.5 | Wh/kg | [41 empty] | 3.22 | Å |  | initial | subsequent cycles | [1037 empty] | EIS | [934 empty] | after activation | [140 empty] | 132.7 | mAh/g | 2 A/g |  | 107.7 | mAh/g | 4 A/g |  | 110 | mAh/g | 4 A/g | [1379 empty] | 7.56, 7.76, 5.94 | Å | a, b, c |  | 89.99, 89.94, 59.17 | ° | α, β, γ | [4592 empty] | 2.013 |  | EPR | [6134 empty] | 1e-7 to 1e-6 | cm²/s | GITT | calculated | 1.927 | Å | 0.99 | eV | DFT calculation | discharging and charging | after 780 cycles | after 100 cycles | after 780 cycles | initial | 0.75 | V | vs Zn²⁺/Zn | π-π stacking distance | 1.97 | Å | C=O⋯H-N | EXAFS fitting | first coordination shell | EXAFS fitting | 1.6 |  | XANES analysis
2019 | NiPc-Ni | unspecified | 2023 | 10.3390/chemistry5040161 | Progress and Perspectives of Conducting Metal–Organic Frameworks for Electrochemical Energy Storage and Conversion | Ni(II) | unspecified | unspecified | unspecified | unspecified | Phthalocyanine | unspecified | unspecified | unspecified | unspecified | unspecified | unspecified | Solvothermal method | Solvothermal synthesis | unspecified | unspecified | unspecified | [49 empty] | 7.22×10⁻⁴ | S·cm⁻¹ | unspecified |  | 300 K | [142 empty] | 101 | m²/g | unspecified
599 | Co@Mn2DSBDC | Co0.1Mn1.9(C8H4O4S2) | 2021 | 10.1016/j.poly.2021.115182 | Cation-exchanged conductive Mn2DSBDC metal–organic frameworks: Synthesis, structure, and THz conductivity | Mn(II) and Co(II) | octahedral | octahedral | mixed metal centers | present | 2,5-dimercaptoterephthalate (DSBDC) | -SH, -COO- | linear |  |  |  |  | 140 mg Mn2DSBDC dispersed in 30 mL dry DMF via sonication for 20 min. Co(acac)2 (47.2 mg, 0.183 mmol) added and dissolved. Heated at 100°C for 21 h under N2 atmosphere | Post-synthetic cation exchange at 100°C for 21 h under N2 | 100°C |  | DMF | [49 empty] | 25 | S/m | time-domain THz spectroscopy |  | 300K, 200K, 100K | [99 empty] | pellet with PTFE | [46 empty] | 2.34 | eV | [1340 empty] | Tauc plot from UV-visible spectroscopy | [2998 empty] | THz range | [1806 empty] | 530 nm | [27 empty] | 10.2 | at% | X-ray fluorescence | 2.03 | Å | EXAFS at Co K-edge | 2.23 | Å | EXAFS at Co K-edge
3855 | NiPc-NH2 MOF | Not specified | 2018 | 10.1002/ijch.201800024 | Electroactive Metalorganic Frameworks | Ni(II) | Not specified | Not specified | Not specified | Not specified | octaamino phtalocyanine nickel(II) (NiPc-NH2) | amine | Not specified | Not specified | 2D | Not specified | Not specified | Solvothermal synthesis of NiPc-NH2 and a nickel salt in an ammoniacal dimethyl sulfoxide solution at 60 °C for 12 h under ambient atmosphere conditions. | Solvothermal synthesis | 60 °C | ambient | dimethyl sulfoxide | [37 empty] | 593 | m²/g |  | Not specified | [8 empty] | 0.2 | S cm^-1 | four-point probe/film |  | room temperature | [250 empty] | 2.5 | s^-1 | [721 empty] | Not specified | [150 empty] | 1.48 | V | [15 empty] | 883.3 | A g^-1 | [8241 empty] | water oxidation catalysis | water oxidation catalysis | water oxidation catalysis
349 | NiPc-MOF_AED | [Ni₃(C₃₂H₁₆N₁₆)]ₙ | 2022 | 10.1016/j.jpowsour.2022.231163 | In situ anodic electrodeposition of two-dimensional conductive metal-organic framework@nickel foam for high-performance flexible supercapacitor | Ni(II) | octahedral | octahedral | Ni₃ cluster | unspecified | NiPc-NH₂ (2,3,9,10,16,17,23,24-octa-aminophthalocyaninato nickel(II)) | -NH₂ | square planar | unspecified | 2D | tetragonal | unspecified | Anodic electrodeposition (AED) approach in a two-electrode setup using nickel foam as anode and nickel foil as counter electrode | Anodic electrodeposition at 1.1 V for 8 hours | room temperature | ambient | DMF with 0.1 M 1-butyl-3-methylimidazolium chloride as electrolyte | [14 empty] | 343 | m² g⁻¹ | N₂ | 77 K | 593 | m² g⁻¹ | unspecified | unspecified | [27 empty] | 0.2 | S cm⁻¹ | unspecified |  | unspecified | [651 empty] | 50 | Ω | PVA/LiClO₄ | [497 empty] | 36 | Ω | PVA/LiClO₄ | [417 empty] | 11.5 | mF cm⁻² | PVA/LiClO₄ |  |  | 8.1 | mF cm⁻² | PVA/LiClO₄ | 0.4 mA cm⁻² | [5 empty] | GCD | [553 empty] | 40 | ° | static contact angle | [389 empty] | EIS | [94 empty] | 1.7 | nm | TEM | unspecified | 0.04 mA cm⁻² | 0-0.8 V | 0-0.8 V | 22.1 | mF cm⁻² | 1 M TEABF₄/MeCN | 0.1 mA cm⁻² | 0-2.7 V | 120 | F g⁻¹ | PVA/LiClO₄ | 0.04 mA cm⁻² | 0-0.8 V | 230 | F g⁻¹ | 1 M TEABF₄/MeCN | 0.1 mA cm⁻² | 0-2.7 V | 1.03 | μWh cm⁻² | PVA/LiClO₄ | 0.04 mA cm⁻² | 22.4 | μWh cm⁻² | 1 M TEABF₄/MeCN | 0.1 mA cm⁻² | 160 | μW cm⁻² | PVA/LiClO₄ | 0.4 mA cm⁻² | 1350 | μW cm⁻² | 1 M TEABF₄/MeCN | 1 mA cm⁻² | 1.5 | Ω | PVA/LiClO₄ | EIS | 84.7 | % | PVA/LiClO₄ | 0.04 mA cm⁻² | 87.0 | % | PVA/LiClO₄ | 0.4 mA cm⁻² | 86.3 | % | 1 M TEABF₄/MeCN | 0.1 mA cm⁻² | 92.7 | % | 1 M TEABF₄/MeCN | 1 mA cm⁻² | water | 27.5 | ° | static contact angle | acetonitrile | 384 | μg cm⁻² | nickel foam | ICP-AES
3746 | NiPc–MOF | [Ni3(C32H16N16)]n |  | c7ta07978h | A novel two-dimensional nickel phthalocyaninebased metal–organic framework for highly efficient water oxidation catalysis | Ni(II) | octahedral |  |  |  | 2,3,9,10,16,17,23,24-octaaminophthalocyaninato nickel(II) (NiPc–NH2) | NH2 |  |  | 2D | tetragonal | P4/mmm | The NiPc–MOF was synthesized by reacting NiPc–NH2 monomers with NiCl2·6H2O in DMSO in the presence of ammonia at 60 °C for 12 hours. The NiPc–NH2 monomers were connected via Ni(isq)2 linkers to form a π-conjugated 2D MOF. | Hydrothermal process at 60 °C for 12 h | 60 °C |  | DMSO | [49 empty] | 0.2 | S cm-1 | four-probe method |  | room temperature | [142 empty] | 593 | m² g-1 | BET method | [7 empty] | 77 K | [97 empty] | 2.5 | s-1 |  | 1.0 M KOH | [43 empty] | 74 | mV dec-1 | 1.0 M KOH | [273 empty] | 350 mV | [545 empty] | 0.25 | V |  | 1.0 M KOH |  | 1.48 | V |  | 1.0 M KOH | [13 empty] | 883.3 | A g-1 | 1.0 M KOH | [4032 empty] | 13.6 | [5965 empty] | 350 mV | [639 empty] | 13.6 | [2879 empty] | >94 | % | 1.0 M KOH | 10 mA cm-2
2466 | Cu-sulfinicTRX | unspecified | 2024 | 10.1021/jacs.4c08659 | Thiatruxene-Based Conductive MOF: Harnessing Sulfur Chemistry for Enhanced Proton Transport | Cu(II) | octahedral | octahedral | Cu₃ cluster | unspecified | sulfinic-functionalized thiatruxene | -SO₂H, -OH, -OC₂H₅ | distorted from planarity | modified honeycomb | 2D | Triclinic | P1 | Two-step postsynthetic modification: 1) Oxidation of Cu-thiaTRX with urea hydrogen peroxide complex and phthalic anhydride in ethyl acetate, 2) Ring-opening SNAr reaction with potassium ethoxide in DMSO | Step 1: Room temperature oxidation overnight; Step 2: 60 °C for 1 h SNAr reaction | Step 1: room temperature; Step 2: 60 °C | ambient | Step 1: ethyl acetate; Step 2: DMSO | [37 empty] | 193 | m² g⁻¹ | N₂ | 77 K | [8 empty] | 3.0e-6 | S cm⁻¹ | four-point probe |  | unspecified | [76 empty] | 4.3e-4 | S cm⁻¹ | 70 °C | 95% RH | two-probe EIS | pellet | [17 empty] | pressed pellet | 18 | Å | [44 empty] | 0.86 | eV | [406 empty] | DFT calculation from N₂ isotherm | [933 empty] | Tauc plot from UV-Vis | 0.27 | eV | Arrhenius plot | pressed pellet | 0.52 | eV | Arrhenius plot from EIS | 95% RH | 14 | % | 95% RH | room temperature | pellet | 2.9 | ratio | XPS survey scan
3074 | Cu-S-HHS | C36Cu3O12S6 | 2025 | 10.1021/jacs.5c08594 | Enhanced Electrical Conductivity by the Heavy Chalcogen Effect in Metal-Organic Frameworks | Cu(II) | square planar | square planar | CuO4 secondary building unit | unspecified | Hexahydroxytrithiasumanene (S-HHS) | -OH, C-S-C | bowl-shaped, curved configuration | honeycomb | 2D | triclinic | P-1 | Solvothermal synthesis: S-HHS ligand and copper(II) trifluoroacetylacetonate in NMP/H₂O at 85°C for 24 hours | Solvothermal process at 85°C for 24 h in NMP/H₂O | 85°C | ambient | N-methylpyrrolidone (NMP)/water |  |  |  |  | 2.48e-4 | S cm⁻¹ | four-probe method |  | 298 K | 1.99e-4 | S cm⁻¹ | four-probe method |  | 298 K | [9 empty] | 1.32e-3 | S cm⁻¹ | four-probe method |  | 298 K | [9 empty] | 380 | m²/g |  | 77 K | [13 empty] | 297 | meV | 200-350 K |  | out-of-plane | [77 empty] | Arrhenius fitting | [17 empty] | 13.0 | Å | [24 empty] | pressed pellet | single crystal | single crystal | [26 empty] | 0.092 | cm² V⁻¹ s⁻¹ | n-type |  | 300 K | [394 empty] | DFT model fitting | [6335 empty] | N₂ | [11 empty] | 6.728 | eV | [143 empty] | in-plane | [5000 empty] | 1.67e22 | m⁻³ | 300 K | 81 | fs | Drude-Smith model fitting | 0.93 | eV | direct | 0.85 | eV | indirect | n-type | 31 | cm² V⁻¹ s⁻¹ | 290 K | Drude-Smith model fitting | 290 K | -0.78 | dimensionless | 290 K | Drude-Smith model fitting | UPS | 88 | % | magnetic measurements | 1.11 | emu K mol⁻¹ | Curie-Weiss fitting | Tauc plot | Tauc plot
954 | NiPc-MOF | Ni₃(C₃₂H₁₆N₁₆)ₙ | 2020 | 10.1039/d0ra10522h | Two-dimensional conductive phthalocyanine-based metal–organic frameworks for electrochemical nitrite sensing | Ni(II) | unspecified | unspecified | unspecified | unspecified | nickel phthalocyanine-NH₂ (NiPc-NH₂) | -NH₂ | planar macrocyclic | unspecified | 2D | unspecified | unspecified | Solvothermal synthesis: NiPc-NH₂ (60 mg) and NiCl₂·6H₂O (42 mg) were dissolved in DMSO (80 mL). The mixed solution was heated to 70°C, followed by addition of 1.0 mL aqueous ammonia (NH₃·H₂O). The mixture was stirred for 12 h under air at 70°C. After cooling, the black powder was collected by filtration and washed with hot DMSO, deionized water, MeOH, and acetone. | Solvothermal process at 70°C for 12 h | 70°C | ambient | DMSO | [49 empty] | excellent | unspecified | EIS and CV measurements | [144 empty] | 543 | m²/g | BET nitrogen adsorption-desorption | [7 empty] | 77 K | [72 empty] | 50-100 | nm | [156 empty] | AFM | [767 empty] | 803.8 | Ω | 1.0 mM ferricyanide containing 0.1 M KCl | [72 empty] | 4.45 | μF/cm² | [98 empty] | 0.40 | μA mM⁻¹ cm⁻² |  |  | 0.14 | μA mM⁻¹ cm⁻² | [455 empty] | CV measurements | [521 empty] | nanosheets | [221 empty] | EIS | [744 empty] | 1.0 mM ferricyanide with 0.1 M KCl | [5935 empty] | electrode | 2.3 | μM | DPV | 0.1 M PBS (pH 7.5) | 3 | 0.01-11500 | mM | DPV | 0.1 M PBS (pH 7.5) | 0.01-2000 mM | DPV | 0.1 M PBS (pH 7.5) | 2500-11500 mM | DPV | 0.1 M PBS (pH 7.5) | 9.27 | Å | PXRD | ab-plane (Ni⋯Ni)
3886 | Co3(HAB)2 | Co3(HAB)2 | 2019 | 10.1039/C9TA02926E | Mo-based 2D MOF as a highly efficient electrocatalyst for reduction of N2 to NH3: a density functional theory study | Co | Not specified | Not specified | Not specified | Not specified | Hexaaminobenzene (HAB) | Amino | Not specified | Not specified | 2D | Not specified | Not specified | Not specified (theoretical study) | Not specified (theoretical study) | [52 empty] | metallic | Not specified | DFT calculations | -0.145 | eV | DFT calculations | -0.114 | eV | DFT calculations
2035 | NiPC-MOF |  | 2023 | 10.3390/chemistry5040161 | Progress and Perspectives of Conducting Metal–Organic Frameworks for Electrochemical Energy Storage and Conversion | Ni |  |  |  |  | phthalocyanine |  |  |  | 2D |  |  | Anodic electrodeposition on nickel foam | Homogeneous 2D c-MOF fabricated on nickel foam | unspecified | unspecified | unspecified | [49 empty] | 0.2 | S·cm⁻¹ | unspecified |  | unspecified | [142 empty] | 593 | m²/g | unspecified
2176 | NiPc-MOF | Ni-C₃₂H₁₆N₈ | 2023 | 10.1021/acs.iecr.2c04399 | Synthesis of Electrical Conductive Metal‐Organic Frameworks for Electrochemical Applications | Ni | unspecified | unspecified | unspecified | unspecified | 4,2,3,9,10,16,17,23-octaaminophthalocyanine nickel (NiPc-NH₂) | amine | phthalocyanine | unspecified | 2D | unspecified | unspecified | unspecified | unspecified | [52 empty] | 0.2 | S·cm⁻¹ | unspecified | [345 empty] | unspecified | 1.48 | V | deposited on fluorine-doped tin oxide
428 | NCNF | C (N-doped) | 2022 | 10.1016/j.jpowsour.2022.232183 | Hierarchical ZnO arrays engineered hollow carbon nanofibers derived from metal-organic frameworks for flexible supercapacitors | [12 empty] | 0.5 g ZIF-8 powder and 0.5 g PAN dissolved in DMF (5 mL) with continuous stirring at 60°C for 6 h; electrospinning (applied voltage: 7.8 kV, flow rate: 0.05 mm min⁻¹, collecting distance: 18 cm); film dried at 60°C for 2 h; stabilizing annealing at 260°C for 2 h in air; carbonization at 800°C for 3 h in Ar at ramp rate of 2°C min⁻¹ | Electrospinning followed by carbonization | [52 empty] | 0.065 | S cm⁻¹ | four-point probe | [101 empty] | film | [42 empty] | 23.0 | m²/g | N₂ adsorption/desorption | [494 empty] | 173.5 | F g⁻¹ | 0.5 A g⁻¹ | 6 M KOH |  |  | 153 | F g⁻¹ | 1 A g⁻¹ | 6 M KOH | [46 empty] | -5.72 | mV | [617 empty] | 92 | F g⁻¹ |  | 6 M KOH | [1210 empty] | 75 | % | [13 empty] | 20 A g⁻¹ | [1327 empty] | 2 A g⁻¹ | [135 empty] | carbonized ZIF-8/PAN nanofibers | 5000 | as prepared
429 | NCNF@rGO-3 | C (N-doped) + rGO | 2022 | 10.1016/j.jpowsour.2022.232183 | Hierarchical ZnO arrays engineered hollow carbon nanofibers derived from metal-organic frameworks for flexible supercapacitors | [12 empty] | NCNF film soaked in blended solution of 0.1 M hydrochloric acid and 0.026 M SnCl₂ for 2 h to produce M-NCNF film; then immersed in graphene oxide solution (1.25 mg mL⁻¹) for 5 min and dried at 60°C for 30 min; repeated 3 times | Electrostatic self-assembly with rGO | [52 empty] | 0.17 | S cm⁻¹ | four-point probe | [101 empty] | film | [539 empty] | 196 | F g⁻¹ | 0.5 A g⁻¹ | 6 M KOH |  |  | 177 | F g⁻¹ | 1 A g⁻¹ | 6 M KOH | [665 empty] | 120 | F g⁻¹ |  | 6 M KOH | [1210 empty] | 60.12 | % | [13 empty] | 20 A g⁻¹ | [1327 empty] | 2 A g⁻¹ | [136 empty] | 5000
430 | NCNF@rGO-5 | C (N-doped) + rGO | 2022 | 10.1016/j.jpowsour.2022.232183 | Hierarchical ZnO arrays engineered hollow carbon nanofibers derived from metal-organic frameworks for flexible supercapacitors | [12 empty] | Same as NCNF@rGO-3 but with 5 dipping cycles | Electrostatic self-assembly with rGO | [52 empty] | 0.20 | S cm⁻¹ | four-point probe | [101 empty] | film | [539 empty] | 304.5 | F g⁻¹ | 0.5 A g⁻¹ | 6 M KOH |  |  | 267 | F g⁻¹ | 1 A g⁻¹ | 6 M KOH | [665 empty] | 148 | F g⁻¹ |  | 6 M KOH | [1210 empty] | 87.23 | % | [13 empty] | 20 A g⁻¹ | [1327 empty] | 2 A g⁻¹ | [136 empty] | 5000
431 | NCNF@rGO-7 | C (N-doped) + rGO | 2022 | 10.1016/j.jpowsour.2022.232183 | Hierarchical ZnO arrays engineered hollow carbon nanofibers derived from metal-organic frameworks for flexible supercapacitors | [12 empty] | Same as NCNF@rGO-3 but with 7 dipping cycles | Electrostatic self-assembly with rGO | [52 empty] | 0.40 | S cm⁻¹ | four-point probe | [101 empty] | film | [42 empty] | 98.4 | m²/g | N₂ adsorption/desorption | [494 empty] | 361 | F g⁻¹ | 0.5 A g⁻¹ | 6 M KOH |  |  | 331 | F g⁻¹ | 1 A g⁻¹ | 6 M KOH | [46 empty] | -8.98 | mV | [617 empty] | 240 | F g⁻¹ |  | 6 M KOH | [1225 empty] | 20 A g⁻¹ |  |  | 66.48 | % | 0.5 to 20 A g⁻¹ |  | 90.67 | % | 5000 | 2 A g⁻¹ | [1455 empty] | rGO modified
432 | Co MOF | Co-BTC-BI | 2022 | 10.1149/1945-7111/ac9ee7 | Novel Co MOF with Ionic Liquid Comprised Portable Molecularly Imprinted Polymer-Based Electrochemical Sensor for the Point-of-Care Detection of a Breast Cancer Biomarker | Co(II) | unspecified | unspecified | unspecified | unspecified | 1,3,5-benzenetricarboxylic acid (BTC) and benzimidazole (BI) | carboxylic acid, imidazole | unspecified | unspecified | 3D | unspecified | unspecified | Hydrothermal synthesis: 0.25 mmol cobalt acetate tetrahydrate dispersed in DMF, mixed with 0.25 mmol BTC and 0.25 mmol BI (mole ratio Co:BTC:BI = 1:1:1), stirred at 250 rpm for 1 h, transferred to Teflon-lined autoclave and reacted at 120°C for 24 h | Hydrothermal process at 120°C for 24 h | 120°C | unspecified | DMF | [49 empty] | excellent | unspecified | electrochemical measurements | [4012 empty] | rod-like | unspecified | SEM | 514 | nm | UV-vis spectroscopy | 266 | nm | UV-vis spectroscopy
433 | PAN/ZIF-67 | Composite | 2020 | 10.1016/j.jallcom.2020.157502 | Coordination-assisted fabrication of N-doped carbon nanofibers/ ultrasmall Co3O4 nanoparticles for enhanced lithium storage | [12 empty] | A piece of PAN-Co(Ac)2 nanofibers was immersed into 300 mL of methanol solution with 2.0 g of 2-Methylimidazole and kept for 12h to in-situ grow ZIF-67 crystals in the fibers matrix. The produced PAN/ZIF-67 nanofibers were washed thoroughly by methanol and dried at 60°C for 24h. | Coordination reaction in methanol at room temperature for 12 h | room temperature |  | methanol |  |  |  |  | 58.4 | Ω | EIS |  |  | 32.2 | Ω | EIS | [149 empty] | 10 | nm | [33 empty] | 87.8 | m²/g | BET | [121 empty] | 75 | % | [1107 empty] | 7.04 | at% | XPS | [11 empty] | 1 A/g | [995 empty] | NCNF/Z-Co3O4 NPs electrode |  | NCNF/Z-Co3O4 NPs electrode after 200 cycles | [280 empty] | 71.4 | % |  | 0.1 A/g | 100 | % |  | 1 A/g | [610 empty] | TEM | [80 empty] | NCNF/Z-Co3O4 NPs derived from PAN/ZIF-67 | [47 empty] | 1.3, 20.1 | nm |  | 1189 | mAh/g | 0.1 A/g |  | 849 | mAh/g | 0.1 A/g |  | 542 | mAh/g | 1 A/g | 407 | mAh/g | 1 A/g | 329 | mAh/g | 8 A/g | 757 | mAh/g | 0.2 A/g | 670 | mAh/g | 0.5 A/g | [31 empty] | first cycle |  |  | after first few cycles | [295 empty] | Co3O4 nanoparticles in NCNF/Z-Co3O4 NPs | [247 empty] | NCNF/Z-Co3O4 NPs derived from PAN/ZIF-67 | 25.02 | % | NCNF/Z-Co3O4 NPs derived from PAN/ZIF-67 | XPS | 28.71 | % | NCNF/Z-Co3O4 NPs derived from PAN/ZIF-67 | XPS | 46.26 | % | NCNF/Z-Co3O4 NPs derived from PAN/ZIF-67 | XPS | NCNF/Z-Co3O4 NPs derived from PAN/ZIF-67 | BET | 64.6 | wt% | NCNF/Z-Co3O4 NPs derived from PAN/ZIF-67 | TGA | charge transfer resistance (Rct) | charge transfer resistance (Rct) | first cycle | first cycle | TRUE | initial | after 850 cycles | 558 | mAh/g | 1.0 A/g | 481 | mAh/g | 2.0 A/g | 421 | mAh/g | 4.0 A/g | 306 | mAh/g | 1 A/g | ~2 mg/cm² | after 900 cycles | after 850 cycles | 25 | % | NCNF/Z-Co3O4 NPs electrode | after repeated discharge-charge process | 27 μm to 36 μm | 65.4 | % | 1.0 mV/s | CV analysis | 0.95 | dimensionless | cathodic | CV analysis | 0.88 | dimensionless | anodic I | CV analysis | 0.79 | dimensionless | anodic II | CV analysis
3073 | Cu-Se-HHS | C36Cu3O12Se6 | 2025 | 10.1021/jacs.5c08594 | Enhanced Electrical Conductivity by the Heavy Chalcogen Effect in Metal-Organic Frameworks | Cu(II) | square planar | square planar | CuO4 secondary building unit | unspecified | Hexahydroxytriselenasumanene (Se-HHS) | -OH, C-Se-C | bowl-shaped, flatter than S-analog | honeycomb | 2D | triclinic | P-1 | Solvothermal synthesis: Se-HHS ligand and copper nitrate trihydrate in NMP/H₂O at 85°C for 24 hours | Solvothermal process at 85°C for 24 h in NMP/H₂O | 85°C | ambient | N-methylpyrrolidone (NMP)/water |  |  |  |  | 4.17e-2 | S cm⁻¹ | four-probe method |  | 298 K | 3.39e-4 | S cm⁻¹ | four-probe method |  | 298 K | [23 empty] | 435 | m²/g |  | 77 K | [17 empty] | out-of-plane | [37 empty] | 394 | meV | 300-350 K |  | 99 | meV | 100-200 K | [51 empty] | 13.0 | Å | [24 empty] | pressed pellet | single crystal | [27 empty] | 0.236 | cm² V⁻¹ s⁻¹ | n-type |  | 300 K | [6 empty] | Arrhenius fitting |  | Arrhenius fitting | [175 empty] | 0.72 | eV | Tauc plot | [207 empty] | DFT model fitting | [6335 empty] | N₂ | [11 empty] | 6.714 | eV | [5144 empty] | 1.07e24 | m⁻³ | 300 K | 90 | fs | Drude-Smith model fitting | direct | n-type | 79 | cm² V⁻¹ s⁻¹ | 290 K | Drude-Smith model fitting | 290 K | -0.69 | dimensionless | 290 K | Drude-Smith model fitting | UPS | 94 | % | magnetic measurements | 1.18 | emu K mol⁻¹ | Curie-Weiss fitting
435 | NCNF@rGO-9 | C (N-doped) + rGO | 2022 | 10.1016/j.jpowsour.2022.232183 | Hierarchical ZnO arrays engineered hollow carbon nanofibers derived from metal-organic frameworks for flexible supercapacitors | [12 empty] | Same as NCNF@rGO-3 but with 9 dipping cycles | Electrostatic self-assembly with rGO | [52 empty] | 0.67 | S cm⁻¹ | four-point probe | [101 empty] | film | [539 empty] | 232.5 | F g⁻¹ | 0.5 A g⁻¹ | 6 M KOH |  |  | 207 | F g⁻¹ | 1 A g⁻¹ | 6 M KOH | [665 empty] | 140 | F g⁻¹ |  | 6 M KOH | [1210 empty] | 76.75 | % | [13 empty] | 20 A g⁻¹ | [1327 empty] | 2 A g⁻¹ | [136 empty] | 5000
436 | NCNF@rGO-7@ZnO | C (N-doped) + rGO + ZnO | 2022 | 10.1016/j.jpowsour.2022.232183 | Hierarchical ZnO arrays engineered hollow carbon nanofibers derived from metal-organic frameworks for flexible supercapacitors | [12 empty] | NCNF@rGO-7 film soaked in seed solution (0.37 g Zn(Ac)₂ in 200 mL IPA stirred at 65°C for 20 min) for 20 min and dried at 80°C for 30 min (repeated 3 times); then immersed in growth solution (10 mM HMTA, 5 mL NH₃·H₂O, 30 mM Zn(NO₃)₂·6H₂O in 100 mL DI water) in Teflon-lined autoclave at 95°C for 3 h; washed with DI water and dried at 60°C for 10 h | Hydrothermal growth of ZnO nanorods | [52 empty] | 2.0 | S cm⁻¹ | four-point probe | [101 empty] | film | [42 empty] | 127.4 | m²/g | N₂ adsorption/desorption | [137 empty] | 37.19 | Wh kg⁻¹ | 374.0 W kg⁻¹ | 15.94 | Wh kg⁻¹ | 15021 W kg⁻¹ | [49 empty] | 99.6 | % | [300 empty] | 492.8 | F g⁻¹ | 0.5 A g⁻¹ | 6 M KOH |  |  | 480.3 | F g⁻¹ | 0.8 A g⁻¹ | 6 M KOH | [665 empty] | 473 | F g⁻¹ |  | 6 M KOH |  | 437.6 | F g⁻¹ | 2 A g⁻¹ | 6 M KOH | [1220 empty] | 1 A g⁻¹ |  |  | 59.20 | % | 0.5 to 20 A g⁻¹ |  | 98.40 | % | 5000 | 2 A g⁻¹ | [5 empty] | 374.0 | W kg⁻¹ | 37.19 Wh kg⁻¹ |  |  | 15021 | W kg⁻¹ | 15.94 Wh kg⁻¹ | [1308 empty] | 379.6 | F g⁻¹ | 5 A g⁻¹ | 6 M KOH |  | 328.6 | F g⁻¹ | 10 A g⁻¹ | 6 M KOH | [201 empty] | 312 | F g⁻¹ | 12 A g⁻¹ | 6 M KOH | 280 | F g⁻¹ | 20 A g⁻¹ | 6 M KOH | 18 | wt% | whole composite film | 5.5 | wt% | whole composite film | NCNF@rGO-7@ZnO//AC ASC | NCNF@rGO-7@ZnO//AC ASC | NCNF@rGO-7@ZnO//AC ASC | NCNF@rGO-7@ZnO//AC ASC | 10000 | 2 A g⁻¹ | NCNF@rGO-7@ZnO//AC ASC
1929 | Cu-Salphen-MOF | C20H8N2Cu2.5 | 2023 | 10.1002/anie.202302645 | Facile Synthesis of Metallosalphen‐Based 2D Conductive Metal‐Organic Frameworks for NO2 Sensing: Metal Coordination Induced Planarization | Cu(II) | square-planar | square-planar | single metal centers | yes | 6,6'-((1E,1'E)-((4,5-Dihydroxy-1,2-phenylene)bis(azaneylylidene))bis(methanelylidene))bis(benzene-1,2,4-triol) (6OH-Salphen) | -OH, -N= | non-planar (before coordination), planar (after coordination) | unspecified | 2D | Hexagonal | P6 | Solvothermal synthesis from 6OH-Salphen ligand and copper acetate monohydrate in DMF/water mixture | Solvothermal process at 85 °C for 3 days | 85 °C | ambient | DMF/water (2:3 v/v) | [37 empty] | 450 | m²/g | N2 | 77 K | [8 empty] | semiconductor character | unspecified | two-probe method |  | variable | [87 empty] | powder pellet | [12 empty] | 2.50 | nm | [468 empty] | 77 K | [67 empty] | NLDFT | [632 empty] | 28.37 | wt% |  | ICP-OES | 27.53 | wt% | [34 empty] | N2 | [30 empty] | 2.25 | min |  |  | 6.87 | min | [2848 empty] | 1.26 | eV | UV-vis spectroscopy |  | 1.02 | eV | DFT calculation | [3924 empty] | planar Cu-Salphen-MOF model | [1035 empty] | 10 ppm NO2 |  |  | 10 ppm NO2 | [3810 empty] | powder | [2614 empty] | experimental value | theoretical value for Cu-Salphen-MOF | 7.7 | Å | distance between N2O2 pocket coordinated Cu and outside catecholate coordinated Cu | 766 | % | 100 ppm | room temperature | unspecified | 0.28 | ppm | linear fitting | 10% | time to reach 90% of maximum signal | 3.4 | % | 10 ppm NO2 | 5 continuous cycles
438 | COF_TT | Not specified | 2022 | 10.1016/j.solmat.2022.111969 | Solvothermal synthesis of donor-acceptor covalent organic framework/ coal-based polyaniline composites for three-state electrochromic materials | None (COF material) | Not specified | Not specified | Not specified | Not specified | Thieno[3,2-b]thiophene-2,5-dicarbaldehyde (TTDA) and 2,4,6-tris(4-aminophenyl)-1,3,5-triazine (TTA) | Aldehyde, amine, triazine, thiophene | Donor-acceptor structure | Not specified | 2D | Not specified | Not specified | Solvothermal synthesis by Schiff base condensation between thieno[3,2-b]thiophene-2,5-dicarbaldehyde (TTDA) and 2,4,6-tris(4-aminophenyl)-1,3,5-triazine (TTA) in benzyl alcohol and 1,3,5-trimethylbenzene mixed solvent | Solvothermal process at 120°C for 3 days | 120°C | Atmospheric pressure in sealed Teflon reactor | Benzyl alcohol and 1,3,5-trimethylbenzene mixed solvent (1:1 ratio) | [49 empty] | 1.12e-10 | S/cm | unspecified |  | unspecified | [343 empty] | powder | [807 empty] | 140 | Ω | 0.1 M LiClO4/propylene carbonate | [1377 empty] | EIS | [1578 empty] | 4.12 | Å | COF_TT-CPANI-1 composite | XRD | 4.18 | Å | COF_TT | XRD | film | 0.309 | ΔA | 421 nm | 0 V to 2.2 V | COF_TT-CPANI-1 film | 0.577 | ΔA | 541 nm | 0 V to -3 V | COF_TT-CPANI-1 film | 141 | cm²/C | COF_TT-CPANI-1 device | -3 V to 2.2 V | 23.64 | s | COF_TT device | -3 V to 2.2 V | 541 nm | 10.4 | s | COF_TT device | -3 V to 2.2 V | 541 nm | 90.6 | % | COF_TT-CPANI-1 device | 1600 s | -3 V to 2.2 V
3157 | CuPz-Cu-NH |  | 2025 | 10.1002/anie.202502066 | A Trimming‐π Strategy for Constructing Functional Conductive Metal Organic Frameworks Using Metalloporphyrazine Units | Cu(II) |  |  |  |  | 2,3,7,8,12,13,17,18-octaamino-metalloporphyrazine (CuPz-NH₂) | -NH₂ |  | square lattice | 2D | Tetragonal | P4/MMM | Deprotonation-after-coordination method: Reacting CuPz-NH₂ with copper acetate in DMSO/water mixture at room temperature for 48 hours, then adding ammonia water and reacting for additional 12 hours | Room temperature for 48 h, then with ammonia for 12 h | room temperature |  | DMSO/water mixture |  |  |  |  | 8.4e-2 | S cm⁻¹ | four-point probe |  | 298 K | 0.20 | S cm⁻¹ | four-point probe |  | 298 K | [9 empty] | 0.15 | S cm⁻¹ | four-point probe |  | 298 K | [9 empty] | 71 | m²/g | N₂ | 77 K |  | 0.13 | S cm⁻¹ | four-point probe |  | 298 K | [12 empty] | 7.6e-3 | S cm⁻¹ | four-point probe |  | 298 K | 0.033 | S cm⁻¹ | four-point probe | 298 K | [28 empty] | 84 | meV | 350-200 K |  | 39 | meV | 190-80 K | [51 empty] | 1.0-1.2 | nm | [24 empty] | pressed pellet | [578 empty] | 0.14 | ppm | NH₃ |  |  |  | 0.13 | ppm | NO₂ | [1100 empty] | 1.20 | eV | Tauc plot from UV/Vis-NIR | [9545 empty] | unspecified | 14 | % | 20 ppm | 20 | % | 40 ppm | 49 | % | 40 ppm | ~50 | % | 80 ppm | 5 min | 0.1 V | 0.1 V | 10 min | 0.1 V | TMeBQ | TTF | BQ | TCBQ | TFBQ | dry air | humid air | 0.1 V
440 | PDI-MOF-74(Zn) | Zn₁₈C₃₄₂N₁₈H₁₂₆O₉₉ | 2022 | 10.1002/sstr.202100195 | A Novel Electrically Conductive Perylene Diimide-Based MOF-74 Series Featuring Luminescence and Redox Activity | Zn(II) | unspecified | unspecified | helical metal-oxo chains | unspecified | 5,5´-(1,3,8,10-tetraoxo-1,3,8,10-tetrahydroanthra[2,1,9-def:6,5,10-d´e´f´]diisoquinoline-2,9-diyl)bi(2-hydroxybenzoic acid) | carboxylic acid, hydroxy | linear | MOF-74 | 3D | triclinic | P1 | Solvothermal synthesis: PDI-based ligand (38.7 mg, 0.06 mmol) and Zn(NO₃)₂·4H₂O (58.17 mg, 0.22 mmol) suspended in DMF (18 mL) with acetic acid (12 μL, 0.21 mmol) as modulator. Sonicated for 1 h, then heated at 120°C for 2 days. Precipitate washed with DMF (4×30 mL), soaked in MeOH (30 mL) for 1 h, then in THF (30 mL) for 1 h. Filtered and evacuated at 120°C | Solvothermal at 120°C for 2 days | 120°C | ambient | DMF with acetic acid modulator | [49 empty] | 3.0e-7 | S cm⁻¹ | two point probe |  | room temperature | [100 empty] | 1.9 | nm | [40 empty] | 730 | m²/g | BET nitrogen adsorption | [7 empty] | 77 K | [401 empty] | QSDFT | [13 empty] | pellet |  | 77 K | [41 empty] | ambient | [255 empty] | 300 | °C | TGA | [160 empty] | synthetic air | [279 empty] | N₂ | [201 empty] | -4.0 | eV |  |  | -6.1 | eV | [295 empty] | 2.1 | eV | Tauc plot | [879 empty] | 3.4 | Å | [584 empty] | 160 | ps | TCSPC | [871 empty] | direct | vacuum scale | vacuum scale | 476 nm | 660 nm | PXRD | 25.8° 2θ
441 | PDI-MOF-74(Mg) | Mg₁₈C₃₄₂N₁₈H₁₂₆O₉₉ | 2022 | 10.1002/sstr.202100195 | A Novel Electrically Conductive Perylene Diimide-Based MOF-74 Series Featuring Luminescence and Redox Activity | Mg(II) | unspecified | unspecified | helical metal-oxo chains | unspecified | 5,5´-(1,3,8,10-tetraoxo-1,3,8,10-tetrahydroanthra[2,1,9-def:6,5,10-d´e´f´]diisoquinoline-2,9-diyl)bi(2-hydroxybenzoic acid) | carboxylic acid, hydroxy | linear | MOF-74 | 3D | triclinic | P1 | Solvothermal synthesis: PDI-based ligand (12.9 mg, 0.02 mmol) and Mg(NO₃)₂·6H₂O (21.68 mg, 0.08 mmol) suspended in DMF (10 mL) and MeOH (4 mL) with acetic acid (10 μL, 0.17 mmol) as modulator. Sonicated for 1 h, then heated at 120°C for 2 days. Precipitate washed with DMF (4×30 mL), soaked in MeOH (30 mL) for 1 h, then in THF (30 mL) for 1 h. Filtered and evacuated at 120°C | Solvothermal at 120°C for 2 days | 120°C | ambient | DMF/MeOH mixture with acetic acid modulator | [49 empty] | 2.1e-7 | S cm⁻¹ | two point probe |  | room temperature | [100 empty] | 1.9 | nm | [40 empty] | 1222 | m²/g | BET nitrogen adsorption | [7 empty] | 77 K | [401 empty] | QSDFT | [13 empty] | pellet |  | 77 K | [41 empty] | ambient | [255 empty] | 300 | °C | TGA | [160 empty] | synthetic air | [279 empty] | N₂ | [201 empty] | -4.0 | eV |  |  | -6.1 | eV | [295 empty] | 2.1 | eV | Tauc plot | [879 empty] | 3.4 | Å | [584 empty] | 430 | ps | TCSPC | [871 empty] | direct | vacuum scale | vacuum scale | 476 nm | 660 nm | PXRD | 25.9° 2θ
2239 | NiPc-MOF |  | 2023 | 10.1002/smll.202207834 | 2D Metal-Organic Frameworks as Competent Electrocatalysts for Water Splitting | Ni | N4 (phthalocyanine) | square planar | single metal center | unspecified | nickel phthalocyanine | phthalocyanine macrocycle | planar | unspecified | 2D | unspecified | unspecified | Bottom-up approach using nickel phthalocyanine building blocks | Liquid-phase synthesis | unspecified | unspecified | unspecified | [49 empty] | 0.2 | S cm⁻¹ | unspecified |  | unspecified | [250 empty] | 2.5 | s⁻¹ |  | 1.0 M KOH | [319 empty] | unspecified | 250 | mV | 1.0 M KOH | LSV
443 | La-ONDI | C₁₇H₁₈.₇₅N₂.₇₅O₁₀.₇₅ClLa | 2022 | 10.1039/d2dt02340g | A stable lanthanum hydroxamate metal–organic framework with radical character and electrical conductivity | La(III) | ten-fold coordinated | distorted bicapped square antiprism | single metal center | no | ONDI²⁻ (dihydroxylbenzo[lmn][3,8]phenanthroline-1,3,6,8(2H,7H)-tetraone) | hydroxamate, carbonyl | planar | MIL-47/MOF-69A type | 3D | monoclinic | C2/c | Reaction of lanthanum chloride hydrate (2 mg, ~0.05 mmol) with H₂ONDI (25 mg, 0.05 mmol) dispersed in 3 mL DMA and 1 mL 1M HCl in Teflon-lined autoclave, heated from room temperature to 90°C in 7h, kept at 90°C for 24h, then cooled to 30°C in 15h | Solvothermal synthesis at 90°C for 24h with HCl modulator | 90°C | autoclave conditions | DMA |  |  |  |  | 2.1e-8 | S cm⁻¹ | two-contact method |  | room temperature | 2.4e-6 | S cm⁻¹ | two-contact method |  | room temperature | [9 empty] | 5.9e-6 | S cm⁻¹ | two-contact method |  | room temperature | [68 empty] | 0.59 | eV |  |  | 0.44 | eV | [6 empty] | ambient air | ambient air | [16 empty] | ambient air | [182 empty] | 9.0 | Å | [307 empty] | pressed pellet | pressed pellet | pressed pellet | [301 empty] | 200 | °C | TGA | [181 empty] | 48.2 | % | [1073 empty] | 0.42 | eV | [2034 empty] | La-ONDI-DMA | La-ONDI-DMF | La-ONDI-Catechol | La-ONDI-DMA | La-ONDI-DMF | La-ONDI-Catechol | 0.11 | % | La-ONDI-DMA | 2.79 | % | La-ONDI-DMF | 5.69 | % | La-ONDI-Catechol | 1.19e15 | spins mg⁻¹ | La-ONDI-DMA | 2.87e16 | spins mg⁻¹ | La-ONDI-DMF | 5.86e16 | spins mg⁻¹ | La-ONDI-Catechol | crystallographic data after SQUEEZE treatment | van der Waals radii estimation | 9.3% (water loss) | pH 3-13 | pH range | aqueous solutions for one week
444 | ZIF-67 | Co(C4H5N2)2 | 2022 | 10.1021/acs.iecr.2c02021 | Flexible Smart Wearable Co@C@Carbon Fabric for Efficient Electromagnetic Shielding, Thermal Therapy, and Human Movement Monitoring | Co(II) | tetrahedral | tetrahedral | single metal center | unspecified | 2-methylimidazole (2-MIM) | imidazole | linear | sod | 3D | cubic | unspecified | ZIF-67 was grown on cotton fabric by dissolving Co(NO3)2·6H2O and 2-methylimidazole in methanol, mixing the solutions, immersing cotton fabric vertically, aging at 25°C for 24h, and drying at 60°C for 6h | Solution-based growth at 25°C for 24h | 25°C |  | methanol | [49 empty] | insulating | unspecified | unspecified |  | room temperature | [99 empty] | ZIF-67@cotton fabric | [2306 empty] | 662.5 | mg/cm³ | [409 empty] | almost zero | dB | [1374 empty] | 2-18 GHz | ZIF-67@cotton fabric | ZIF-67@cotton fabric
3736 | NiPc-MOF | Ni(C32H16N8) |  |  | Conductive two-dimensional metal–organic frameworks as multifunctional materials | Ni(II) | octahedral |  |  |  | phthalocyanine |  | planar |  | 2D |  |  | solvothermal synthesis | solvothermal synthesis | [52 empty] | 0.2 | S cm^-1 | four-point probe |  | room temperature | [99 empty] | compressed pellet
446 | Eu-BTC | Eu(BTC)(H₂O) | 2021 | 10.1039/D1DT02839A | Fluorescence and electrochemical detection of iodine vapor in the presence of high humidity using Ln-based MOFs | Eu(III) | unspecified | unspecified | single metal center | No | 1,3,5-benzenetricarboxylic acid (H₃BTC) | carboxylate | tritopic | unspecified | 3D | unspecified | unspecified | A mixture of Eu(NO₃)₃·6H₂O (5 mmol), H₃BTC (987.7 mg, 4.7 mmol), DMF (30 mL), and H₂O (30 mL) was stirred for 20 min until dissolved, then heated in a 100 mL Teflon-lined reactor at 100°C for 24 h. The needle crystals were washed with ethanol and dried under vacuum at 100°C for 24 h. | Hydrothermal synthesis at 100°C for 24 h | 100°C |  | DMF/H₂O mixture |  |  |  |  | 2.78e-13 | S/cm | electrochemical impedance spectroscopy |  | room temperature | 6.08e-6 | S/cm | electrochemical impedance spectroscopy |  | room temperature | [9 empty] | 4.10e-11 | S/cm | electrochemical impedance spectroscopy |  | room temperature | [14 empty] | 1.55e-6 | S/cm | electrochemical impedance spectroscopy |  | room temperature | [99 empty] | 0% RH |  | 0% RH |  |  | 18% RH | [28 empty] | pellet | pellet | pellet | pellet | [1992 empty] | 18% RH | [1677 empty] | 3.50 | eV | UV-Vis spectroscopy |  | 1.09 | eV | UV-Vis spectroscopy |  | 1.17 | eV | UV-Vis spectroscopy | [407 empty] | 33.5 wt% | 26.1 wt% | room temperature | room temperature | 33.5 wt% | room temperature | 26.1 wt% | 18% RH | 340 | mg/g | 80°C | saturated | 0% RH | 75 | mg/g | 80°C | saturated | 0% RH | monocrystal | 100 h | 25 | mg/g | 80°C | 18% RH | 100 | times reduction | 2 wt% | 297 nm
447 | Tb-BTC | Tb(BTC)(H₂O) | 2021 | 10.1039/D1DT02839A | Fluorescence and electrochemical detection of iodine vapor in the presence of high humidity using Ln-based MOFs | Tb(III) | unspecified | unspecified | single metal center | No | 1,3,5-benzenetricarboxylic acid (H₃BTC) | carboxylate | tritopic | unspecified | 3D | unspecified | unspecified | A mixture of Tb(NO₃)₃·5H₂O (5 mmol), H₃BTC (987.7 mg, 4.7 mmol), DMF (30 mL), and H₂O (30 mL) was stirred for 20 min until dissolved, then heated in a 100 mL Teflon-lined reactor at 100°C for 24 h. The needle crystals were washed with ethanol and dried under vacuum at 100°C for 24 h. | Hydrothermal synthesis at 100°C for 24 h | 100°C |  | DMF/H₂O mixture |  |  |  |  | 3.78e-13 | S/cm | electrochemical impedance spectroscopy |  | room temperature | 6.62e-6 | S/cm | electrochemical impedance spectroscopy |  | room temperature | [9 empty] | 4.57e-11 | S/cm | electrochemical impedance spectroscopy |  | room temperature | [14 empty] | 2.04e-6 | S/cm | electrochemical impedance spectroscopy |  | room temperature | [99 empty] | 0% RH |  | 0% RH |  |  | 18% RH | [28 empty] | pellet | pellet | pellet | pellet | [1684 empty] | unspecified | eV | UV-Vis spectroscopy | -6.8 | eV |  | -2.09 | eV | [300 empty] | 18% RH | [1151 empty] | DFT RPBE1PBE | [943 empty] | 34.8 wt% | 27.2 wt% | [18 empty] | 25 | mg/g | 80°C | 18% RH | 100 | times reduction | 2 wt% | 297 nm | room temperature | 340 | mg/g | 80°C | saturated | 0% RH | DFT RPBE1PBE
3140 | CuPc-O-Cu | (CuPc)Cu₂ | 2025 | 10.1021/jacs.4c15272 | Tuning the Structure-Property Relationships of Metallophthalocyanine-Based Two-Dimensional Conductive Metal-Organic Frameworks with Different Metal Linkages | Cu(I)/Cu(II) mixed valence | octahedral | octahedral | bimetallic | unspecified | 2,3,9,10,16,17,23,24-octahydroxyphthalocyanine copper(II) (CuPc(OH)₈) | -OH | square planar | unspecified | 2D | tetragonal | P4/mmm | CuPc(OH)₈ (14.1 mg, 0.02 mmol) dissolved in DMSO (4 mL), sonicated for 10 min. Anhydrous copper(II) acetate (9.08 mg, 2.5 eq.) added and sonicated for 2 min. Mixture heated to 85 °C with flask loosely capped for 20h. Precipitate isolated by centrifugation, washed with DMF, H₂O, MeOH and acetone, dried at 50 °C under vacuum for 12h. | Solvothermal process at 85 °C for 20 h | 85 °C |  | DMSO |  |  |  |  | 9.3 | S m⁻¹ | four-contact probe |  | room temperature | 8.7 | S m⁻¹ | four-contact probe |  | room temperature | [23 empty] | 447.9 | m² g⁻¹ | N₂ | 77 K | [13 empty] | 73 | meV | [80 empty] | Arrhenius fitting of temperature-dependent conductivity | [43 empty] | pellet | pellet | [1361 empty] | 0.316 | nm | PXRD | [1330 empty] | cubic-type crystallites | nm | [1372 empty] | 1.14 | eV | Tauc plot from UV-vis-NIR |  | 1.07 | eV | REELS | [3552 empty] | SEM | [4148 empty] | average value | [72 empty] | 100 °C under vacuum for 18 h | 0.42 | eV | UPS
449 | Co-trz | Co₂(triazole)₃Cl | 2021 | 10.1039/D1CC02135A | Conductive Co-triazole metal-organic framework exploited as an oxygen evolution electrocatalyst | Co(II) | mixed | octahedral and tetrahedral | mixed coordination | yes | 1,2,4-triazole | triazole | bridging | unspecified | 3D | orthorhombic | unspecified | 1.6 mmol CoCl₂·6H₂O and 3.4 mmol 1,2,4-triazole mixed in 10 g deionized water in 35 ml microwave vial. Heated to 160°C for 10 min in microwave reactor. Purple product collected by centrifugation at 14000 rpm, washed with DI water and ethanol, dried in vacuum oven at 50°C | Microwave heating at 160°C for 10 min in aqueous solution | 160°C | ambient | deionized water | [1173 empty] | 330 | mV | 10 mA cm⁻² | 1 M KOH | [540 empty] | 25 | m² g⁻¹ | BET |  |  |  | metallic | character | [27 empty] | DFT calculation | [200 empty] | 98.9 | % |  | 1 M KOH | [108 empty] | N₂ | [135 empty] | 55 | mV dec⁻¹ | 1 M KOH | [2107 empty] | along a-axis | 1.52 | V vs RHE | 1 M KOH | yes | 1600 rpm | 0.28 mg cm⁻² | 310 mV | RRDE method | 385 | A g⁻¹ | 400 mV | 1 M KOH | 6.6 | s⁻¹ | 400 mV | 1 M KOH | tetrahedral Co sites | 3.3 | s⁻¹ | 400 mV | 1 M KOH | overall Co species | 77 K | 0.24 | nm | along a-axis | 450 | °C | N₂ | 10 °C min⁻¹ | 44 | % current increase | 10 hours | 1.60 V vs RHE | 1 M KOH
1892 | CuPc-MCOF | unspecified | 2023 | 10.1016/j.chroma.2023.463847 | Piperazine-linked metal covalent organic framework-coated fibers for efficient electro-enhanced solid-phase microextraction of chlorophenols | Cu(II) | unspecified | unspecified | phthalocyanine complex | unspecified | 3,3'-diaminobenzidine and copper(II) 1,2,3,4,8,9,10,11,15,16,17,18,22,23,24,25-hexadecafluoro-29H,31H-phthalocyanine (CuPcF₁₆) | amine, fluorine | macrocyclic | C₄ + C₂ | 2D | unspecified | unspecified | CuPcF₁₆ (21.98 mg, 0.025 mmol) and 3,3'-diaminobenzidine (10.72 mg, 0.050 mmol) were placed in a 10 mL Pyrex tube at a molar ratio of 1:2. 1 mL of acetonitrile and 1 mL of 1,3,5-trimethylbenzene were added and sonicated for 20 min to form a homogeneous suspension. Then 150 μL of triethylamine was added followed by sonication for 10 min. After 3 freeze-thaw pump cycles, the heat-resistant Pyrex tubes were sealed and placed in an oven at 120°C for 7 days. The black precipitate was collected by centrifugation, washed with water, methanol, acetone, and dichloromethane (10 mL × 3 times), rinsed with tetrahydrofuran in a Soxhlet extractor for one week, and dried in a vacuum oven at 80°C for 12 h. | Solvothermal synthesis at 120°C for 7 days | 120°C |  | acetonitrile, 1,3,5-trimethylbenzene | [37 empty] | 179.4 | m²/g |  | 77 K | [8 empty] | good | unspecified | cyclic voltammetry and electrochemical impedance spectroscopy | [102 empty] | 4.4 | nm | [452 empty] | N₂ adsorption-desorption | [313 empty] | 480 | °C | [161 empty] | N₂ | [1107 empty] | highly hydrophobic | unspecified | contact angle measurement | [4748 empty] | N₂ | [5567 empty] | -20.5 | mV |  |  | -10.9 | mV | [1776 empty] | 9% | [1111 empty] | before CP adsorption | after CP adsorption | 1.31 | % | XPS analysis
748 | NiPc-CoTAA | NiPc-CoTAA | 2023 | 10.0000/example.doi | Recent Progress of Electric Conductive Metal-Organic Frameworks Thin Film | Ni(II) and Co(II) | unspecified | unspecified | unspecified | unspecified | NiPc[NH₂]₈ (octaaminonickel phthalocyanine) and TAA (tetraazaanthracene) derivatives | -NH₂ | phthalocyanine/anthracene | unspecified | unspecified | unspecified | unspecified | Vapor-assisted conversion: Precursor solution of NiPc[NH₂]₈, TMP, Co(OAc)₂ and triethylamine in DMF dropped on ITO substrate, exposed to DMF/triethylamine vapor source in sealed container with heating | Vapor-assisted conversion with heating | unspecified (heated) | sealed container | DMF | [49 empty] | 0.00667 | S·cm⁻¹ | unspecified |  | unspecified | [87 empty] | thin film | [137 empty] | 100-1000 | nm | [2004 empty] | 20 | nm | [5251 empty] | vapor-assisted conversion | [7 empty] | vapor-assisted conversion
452 | Zn₃(HITP)₂ | Zn₃(C₁₈H₁₂N₆)₂ | 2021 | 10.1021/acsami.1c04636 | Metal-to-Semiconductor Transition in Two-Dimensional Metal-Organic Frameworks: An Ab Initio Dynamics Perspective | Zn²⁺ | tetrahedral | tetrahedral | trinuclear | unspecified | 2,3,6,7,10,11-hexaiminotriphenylene (HITP) | imine | stepped | honeycomb | 2D | hexagonal | unspecified | Computational model built from optimized Ni₃(HITP)₂ structure by replacing Ni atoms with Zn atoms | Computational optimization using PBE-D3 functional | 0 K | unspecified | [50 empty] | semiconducting | unspecified | DFT calculation |  | 0 K | [146 empty] | ~1 | eV | [464 empty] | unspecified | [875 empty] | DFT calculation | [494 empty] | 6.143 | Å | [250 empty] | unspecified | [1545 empty] | DFT optimization | [530 empty] | 0 K | unspecified | 0 K
1890 | NiPc(OH)6(DCNFO) | C40H14F2N10NiO8 | 2023 | 10.1016/j.apcatb.2023.122446 | In-situ growing nickel phthalocyanine supramolecular structure on carbon nanotubes for efficient electrochemical CO2 conversion | Ni(II) | square planar | square planar | mononuclear | No | 2,3,9,10,16,17,23,24-octahydroxyl-phthalocyaninato nickel with 3,6-dicyano-4,5-difluoro-1,2-phenylene-bisoxy group | -OH, -CN, -F | asymmetric A3B-type phthalocyanine | 1D supramolecular ribbon | 1D | monoclinic | P2₁/n | Solvothermal reaction of NiPc(OH)8 with tetrafluoroterephthalene (TFPN) in DMF at 120°C for 72 hours | Solvothermal process at 120°C for 72 h in DMF | 120 |  | DMF | [49 empty] | unspecified | S/cm | unspecified | [89 empty] | supramolecular structure | [780 empty] | 400 | °C | [161 empty] | nitrogen | [957 empty] | 1.896-1.905 | Å | [3006 empty] | 7.3717 | Å | a |  | 33.2444 | Å | b |  | 20.5229 | Å | c |  | 96.320 | ° | β | [10325 empty] | 400 | square planar | 3.257 | Å | neighboring macrocyclic N4 planes | 3.331 | Å | neighboring macrocyclic N4 planes
454 | Cu-TCPP | Cu-TCPP | Unspecified | Unspecified | 金属有机框架质子导体及其质子交换膜的研究进展 | Cu | Unspecified | Unspecified | Unspecified | Unspecified | TCPP (tetrakis(4-carboxyphenyl)porphyrin) | carboxyl | planar | Unspecified | 2D | Unspecified | Unspecified | Solvothermal synthesis of Cu-TCPP nanosheets followed by molecular self-assembly deposition on SiO₂/Si substrate | Solvothermal process followed by self-assembly deposition | Unspecified | Unspecified | Unspecified |  |  |  |  | 3.2e-8 | S·cm⁻¹ | Unspecified |  | 25 °C | 3.9e-3 | S·cm⁻¹ | Unspecified |  | 25 °C | [132 empty] | 40% RH |  | 98% RH | [31 empty] | thin film | thin film
455 | NENU-3 | Unspecified | Unspecified | Unspecified | 金属有机框架质子导体及其质子交换膜的研究进展 | Unspecified | Unspecified | Unspecified | Unspecified | Unspecified | Unspecified | Unspecified | Unspecified | Unspecified | Unspecified | Unspecified | Unspecified | Electrochemical synthesis on copper substrate using phosphotungstic acid (PTA) as electrolyte | Electrochemical synthesis | Unspecified | Unspecified | PTA electrolyte | [49 empty] | 1.4e-5 | S·cm⁻¹ | Unspecified |  | 24 °C | 0.38 | eV | [80 empty] | Unspecified |  |  |  | 98% RH | [12 empty] | thin film | [768 empty] | Up to 280 °C | °C | Unspecified
456 | MNS@SNF-PAEK | Unspecified | Unspecified | Unspecified | 金属有机框架质子导体及其质子交换膜的研究进展 | Unspecified | Unspecified | Unspecified | Unspecified | Unspecified | Unspecified | Unspecified | Unspecified | Unspecified | Unspecified | Unspecified | Unspecified | Surface-modified MIL-101 (MNS) incorporated into sulfonated poly(aryl ether ketone) (SNF-PAEK) matrix | Composite membrane preparation | Unspecified | Unspecified | Unspecified | [49 empty] | 0.1925 | S·cm⁻¹ | Unspecified |  | Unspecified | [86 empty] | Unspecified | [12 empty] | composite membrane | [1351 empty] | 125.7 | mW·cm⁻² | [768 empty] | 0.97 | GPa | Unspecified | [2096 empty] | 35.47 | MPa | Unspecified | Unspecified
457 | UiO-66-SO₃H + UiO-66-NH₂/Nafion | Unspecified | Unspecified | Unspecified | 金属有机框架质子导体及其质子交换膜的研究进展 | Zr | Unspecified | Unspecified | Unspecified | Unspecified | Sulfonic acid and amino-functionalized terephthalic acid | SO₃H, NH₂, carboxyl | Unspecified | Unspecified | 3D | Unspecified | Unspecified | Co-incorporation of UiO-66-SO₃H and UiO-66-NH₂ into Nafion matrix | Composite membrane preparation | Unspecified | Unspecified | Unspecified | [49 empty] | 0.256 | S·cm⁻¹ | Unspecified |  | Unspecified | [86 empty] | Unspecified | [12 empty] | composite membrane
458 | HPW@MIL-101 | Unspecified | Unspecified | Unspecified | 金属有机框架质子导体及其质子交换膜的研究进展 | Cr | Unspecified | Unspecified | Unspecified | Unspecified | Unspecified | Unspecified | Unspecified | Unspecified | 3D | Unspecified | Unspecified | MIL-101(Cr) with phosphotungstic acid (HPW) incorporated in pores, then composite membrane with SPEEK | Pore modification followed by composite membrane preparation | Unspecified | Unspecified | Unspecified | [49 empty] | 0.272 | S·cm⁻¹ | Unspecified |  | Unspecified | [86 empty] | 100% RH | [12 empty] | SPEEK/HPW@MIL composite membrane
1588 | Cu(C5H5N3O2)In | Cu(C5H5N3O2)In | 2022 | 10.1063/5.0075283 | Coordination polymers for emerging molecular devices | Cu |  |  |  |  | C5H5N3O2 |  |  | 1D | 1D | [56 empty] | 1.10e-8 | S cm⁻¹ | unspecified | [678 empty] | unspecified
3363 | Cu(DPNDI)2 | Cu(DPNDI)2 | 2025 | 10.1021/acsnano.4c14989 | Conductive Metal-Organic Frameworks and Their Electrocatalysis Applications | Cu | unspecified | unspecified | unspecified | unspecified | naphthalenediimide (DPNDI) | imide | unspecified | unspecified | unspecified | unspecified | unspecified | unspecified | unspecified | unspecified | unspecified | unspecified | [49 empty] | 1.2e-5 | S/cm | two probe | [693 empty] | unspecified
3381 | Cu(HHTQ) | Cu(HHTQ) | 2025 | 10.1021/acsnano.4c14989 | Conductive Metal-Organic Frameworks and Their Electrocatalysis Applications | Cu |  |  |  |  | 2,3,7,8,12,13-hexahydroxytricycloquinazoline (HHTQ) | hydroxyl | [59 empty] | 5e-1 | S/m | four-point probe | [89 empty] | unspecified
462 | Cu-TCPP | Cu-TCPP | Unspecified | Unspecified | 金属有机框架质子导体及其质子交换膜的研究进展 | Cu | Unspecified | Unspecified | Unspecified | Unspecified | TCPP (tetrakis(4-carboxyphenyl)porphyrin) | carboxyl | planar | 2D | 2D | Unspecified | Unspecified | Solvothermal synthesis of Cu-TCPP nanosheets followed by molecular self-assembly deposition on SiO₂/Si substrate | Solvothermal process followed by self-assembly | Unspecified | Unspecified | Unspecified |  |  |  |  | 3.2e-8 | S·cm⁻¹ | Unspecified |  | 25 °C | 3.9e-3 | S·cm⁻¹ | Unspecified |  | 25 °C | [132 empty] | 40% RH |  | 98% RH | [31 empty] | thin film | thin film
463 | NENU-3 | NENU-3 | Unspecified | Unspecified | 金属有机框架质子导体及其质子交换膜的研究进展 | Unspecified | Unspecified | Unspecified | Unspecified | Unspecified | Unspecified | Unspecified | Unspecified | Unspecified | Unspecified | Unspecified | Unspecified | Electrochemical synthesis on copper substrate using phosphotungstic acid (PTA) as electrolyte | Electrochemical synthesis | Unspecified | Unspecified | PTA electrolyte | [49 empty] | 1.4e-5 | S·cm⁻¹ | Unspecified |  | 24 °C | 0.38 | eV | [80 empty] | Unspecified |  |  |  | 98% RH | [12 empty] | thin film | [768 empty] | up to 280 °C | °C | Unspecified
464 | ZCCH | ZCCH | Unspecified | Unspecified | 金属有机框架质子导体及其质子交换膜的研究进展 | Zn | Unspecified | Unspecified | Unspecified | Unspecified | amino-triazole | amino, triazole | Unspecified | cubic | 3D | Unspecified | Unspecified | Unspecified | Unspecified | Unspecified | Unspecified | Unspecified | [49 empty] | 8.2e-2 | S·cm⁻¹ | Unspecified |  | 160 °C | [86 empty] | anhydrous | [12 empty] | composite membrane with SPPESK
465 | {[Cd(5-NIP)2(INH)2]·(DMF)2(H2O)}n | C32H31Cd2N9O16 | 2021 | 10.1021/acs.cgd.1c00018 | Charge Transportation in Zn(II)/Cd(II) Based 2D MOFs of 5-Nitro-isophthalate with Isonicotinic Hydrazide | Cd(II) | pentagonal bipyramidal | distorted pentagonal bipyramidal | mononuclear | unspecified | 5-nitro-isophthalic acid (5-NIP) and isonicotinic hydrazide (INH) | -NO2, -COOH, -CONHNH2 | linear and triangular | sql | 2D | monoclinic | P2₁/n | Layered diffusion method: Similar procedure as compound 1, using Cd(NO3)2·4H2O instead of Zn(NO3)2·6H2O | Layered diffusion at room temperature for several days | room temperature |  | methanol, DMF, water, ethanol |  |  |  |  | 5.04 | ×10⁻⁴ S·m⁻¹ | two-probe technique |  | 299 K | 28.95 | ×10⁻⁴ S·m⁻¹ | two-probe technique |  | 299 K | [96 empty] | 17.33 | ×10⁻⁴ m²·V⁻¹·s⁻¹ |  |  | 35.46 | ×10⁻⁴ m²·V⁻¹·s⁻¹ | [84 empty] | 2.77 | eV | [957 empty] | 1.09 | ×10⁻² | [381 empty] | Tauc plot from UV-vis | [1207 empty] | 3.511 | Å | [1665 empty] | dark | white light (100 mW·cm⁻²) | 20.52 |  | ±2 V | dark | 44.46 |  | ±2 V | white light (100 mW·cm⁻²) | 2.12 |  | dark | 1.35 |  | white light (100 mW·cm⁻²) | 0.45 | eV | dark | 0.34 | eV | white light (100 mW·cm⁻²) | 519.88 | Ω | dark | 362.51 | Ω | white light (100 mW·cm⁻²) | dark | white light (100 mW·cm⁻²) | 1.70 | ×10⁻¹⁰ s | dark | 1.12 | ×10⁻¹¹ s | white light (100 mW·cm⁻²) | 1.23 | ×10⁻⁷ m | dark | 1.43 | ×10⁻⁷ m | white light (100 mW·cm⁻²) | capacitance-frequency measurement | R(4)→R(2) and R(5)→R(2) | 2.23 |  | conductivity ratio (light/dark)
466 | {[Zn(5-NIP)2(INH)2]·(DMF)(H2O)2}n | C31H29N9O15Zn2 | 2021 | 10.1021/acs.cgd.1c00018 | Charge Transportation in Zn(II)/Cd(II) Based 2D MOFs of 5-Nitro-isophthalate with Isonicotinic Hydrazide | Zn(II) | octahedral | distorted octahedral | mononuclear | unspecified | 5-nitro-isophthalic acid (5-NIP) and isonicotinic hydrazide (INH) | -NO2, -COOH, -CONHNH2 | linear and triangular | dia | 2D | monoclinic | C2/c | Layered diffusion method: Methanol solution of INH was carefully layered with DMF solvent, then aqueous solution of Zn(NO3)2·6H2O and ethanol solution of H2-5-NIP neutralized with Et3N was injected cautiously over the INH solution followed by DMF solvent to make an undisturbed layer. Allowed to diffuse for a week. | Layered diffusion at room temperature for 7 days | room temperature |  | methanol, DMF, water, ethanol |  |  |  |  | 3.35 | ×10⁻⁴ S·m⁻¹ | two-probe technique |  | 299 K | 10.13 | ×10⁻⁴ S·m⁻¹ | two-probe technique |  | 299 K | [96 empty] | 17.03 | ×10⁻⁴ m²·V⁻¹·s⁻¹ |  |  | 23.21 | ×10⁻⁴ m²·V⁻¹·s⁻¹ | [84 empty] | 3.21 | eV | [957 empty] | 8.49 | ×10⁻² | [381 empty] | Tauc plot from UV-vis | [1207 empty] | 3.714 | Å | [1665 empty] | dark | white light (100 mW·cm⁻²) | 16.96 |  | ±2 V | dark | 28.57 |  | ±2 V | white light (100 mW·cm⁻²) | 2.28 |  | dark | 1.77 |  | white light (100 mW·cm⁻²) | 0.46 | eV | dark | 0.38 | eV | white light (100 mW·cm⁻²) | 555.69 | Ω | dark | 450.84 | Ω | white light (100 mW·cm⁻²) | dark | white light (100 mW·cm⁻²) | 1.74 | ×10⁻¹⁰ s | dark | 1.30 | ×10⁻¹⁰ s | white light (100 mW·cm⁻²) | 1.23 | ×10⁻⁷ m | dark | 1.25 | ×10⁻⁷ m | white light (100 mW·cm⁻²) | capacitance-frequency measurement | R(4)→R(4)
467 | Zn₂TTFTB | Zn₂(C₃₀H₁₆O₈S₄) | 2020 | 10.1039/d0sc04302h | A conductive metal–organic framework photoanode | Zn(II) | octahedral | octahedral | binuclear | yes | tetrathiafulvalene tetrabenzoate (TTFTB) | carboxylate | planar | unspecified | 3D | hexagonal | unspecified | Solvothermal synthesis: H₄TTFTB ligand and Zn²⁺ ions dissolved in heated DMF/EtOH/H₂O solution. For film growth: 37 mg Zn(NO₃)₂·6H₂O (0.2 mmol) in 2.6 mL DMF + 2.6 mL EtOH, and 21 mg H₄TTFTB (0.03 mmol) in 2.6 mL DMF + 1.5 mL EtOH. Metal solution added to substrate-containing vial, followed by ligand solution. Capped vial suspended in oil bath at 40°C, ramped to 75°C. | Solvothermal synthesis at 75°C with DMF/EtOH solvent | 75°C | ambient | DMF/EtOH mixture | [49 empty] | conductive | unspecified | unspecified | [189 empty] | high | unspecified |  | unspecified | [152 empty] | bulk | [1470 empty] | visible | unspecified | UV-Vis spectroscopy | [2593 empty] | bulk | bulk | <600 | fs | optical-pump THz-probe spectroscopy | thin film on TiO₂ | 400 nm | 74.8 | μs | nanosecond transient absorption spectroscopy | thin film on TiO₂ | 680 nm | 600-800 | nm | UV-Vis spectroscopy | powder | oxidized
468 | Cu@C | Cu/C composite | 2023 | 10.1039/D3DT00000X | Metal–organic framework derived carbon-encapsulated hollow CuO/Cu₂O heterostructure heterohedron as an efficient electrocatalyst for hydrogen evolution reaction | [12 empty] | TA-Cu powder annealed at 200°C for 30 min and then at 600°C for 60 min at 1°C min⁻¹ under N₂ atmosphere | Two-step pyrolysis under N₂ atmosphere | 200°C → 600°C | N₂ atmosphere | [1724 empty] | inferred high | S/cm | [28 empty] | carbon-encapsulated nanoparticles | [2310 empty] | discrete Cu nanoparticles embedded in carbon matrix, microspheres with uniform size distribution | unspecified | SEM observation
469 | Co₀.₈₅Se | Co₀.₈₅Se | 2021 | 10.1016/j.jcis.2021.05.036 | An in-situ electrodeposited cobalt selenide promotor for polysulfide management targeted stable Lithium–Sulfur batteries | Co | unspecified | unspecified | unspecified | unspecified | unspecified | unspecified | unspecified | unspecified | unspecified | unspecified | unspecified | In-situ electrodeposition technique using cyclic voltammetry at 5.0 mV s⁻¹ sweep rate for 80 cycles within a potential window of -1.2 to 0.2 V (vs. Ag/AgCl) on CNT/AB@PP substrate | Electrodeposition at room temperature using aqueous solution of CoCl₂·6H₂O and SeO₂ | room temperature | ambient | deionized water | [49 empty] | 1.0×10⁻³ | S m⁻¹ | unspecified |  | unspecified | [142 empty] | 31.85 | m² g⁻¹ | BET | [7 empty] | 77 K | [318 empty] | 0.184 | cm³ g⁻¹ | BET | 77 K | [61 empty] | 0.068 | % per cycle |  |  |  | 0.106 | % per cycle | [69 empty] | unspecified | [51 empty] | N₂ | [601 empty] | 0.26 | nm | (101) | [301 empty] | HRTEM | [1847 empty] | 1560.4 | mAh g⁻¹ |  |  | 1011.3 | mAh g⁻¹ |  |  | 1636.2 | mAh g⁻¹ |  | 1382.9 | mAh g⁻¹ |  | 1293.1 | mAh g⁻¹ |  | 1215.1 | mAh g⁻¹ |  | 1123.2 | mAh g⁻¹ |  | rate capability test | [598 empty] | initial | after 100 cycles |  | rate capability test | rate capability test | 1380.8 | mAh g⁻¹ |  | 1016.3 | mAh g⁻¹ |  | 669.6 | mAh g⁻¹ |  | 1000.4 | mAh g⁻¹ |  |  | initial | [368 empty] | N₂ | unspecified | 0.1 C | room temperature | 0.1 C | room temperature | 0.1 C | room temperature | 0.3 C | room temperature | 0.5 C | rate capability test | room temperature | 1.0 C | rate capability test | room temperature | 2.0 C | room temperature | 0.1 C | after rate cycling | room temperature | 2.0 C | after activation | room temperature | 2.0 C | after 500 cycles | room temperature | 5.0 C | room temperature | 574.2 | mAh g⁻¹ | 5.0 C | after 400 cycles | room temperature | 777.7 | mAh g⁻¹ | 2.0 C | 4.0 mg cm⁻² | initial | room temperature | 2.0 C | over 500 cycles | room temperature | 5.0 C | over 400 cycles | room temperature | 0.097 | % per cycle | 2.0 C | 4.0 mg cm⁻² | over 300 cycles | room temperature | 90.0 | % | 2.0 C | after 500 cycles | room temperature
3396 | Cu(HHTQ) | Cu(HHTQ) | 2025 | 10.1021/acsnano.4c14989 | Conductive Metal-Organic Frameworks and Their Electrocatalysis Applications | Cu(II) |  |  |  |  | 2,3,7,8,12,13-hexahydroxytricycloquinazoline (HHTQ) | -OH |  | unspecified | unspecified | unspecified | unspecified | [54 empty] | 5e-1 | S/m | four-point probe | [89 empty] | unspecified
3477 | Cu(HHTQ)₂ | Cu(HHTQ)₂ | 2025 | 10.11862/CJIC.20240388 | Research progress of conductive metal-organic frameworks | Cu | unspecified | unspecified | unspecified | unspecified | hexahydroxytriquinozaline (HHTQ) | -OH | planar | unspecified | unspecified | unspecified | unspecified | unspecified | unspecified | unspecified | unspecified | unspecified |  |  |  |  | 1e-3 | S·cm⁻¹ | four-point probe |  | unspecified | 2.74e-5 | S·cm⁻¹ | two-point probe |  | unspecified | [166 empty] | pellet | pellet | [498 empty] | 516.99 | m²·g⁻¹ |  |  | 1360 | m²·g⁻¹ | [1000 empty] | unspecified | unspecified | BET | BET
472 | ZnF₂/NC/PCNFs | ZnF₂/C composite | 2021 | 10.1016/j.compositesb.2021.109531 | ZnF₂/ZnS heterostructures@NC doped porous carbon nanofibers as interlayers for stable lithium metal anodes | [12 empty] | Electro-blow spinning of PVP/Zn acetate/PTFE solution, pre-oxidation at 240°C, carbonization at 700°C for 2h in N₂ atmosphere | EBS spinning, pre-oxidation at 240°C, carbonization at 700°C | 700°C | [1725 empty] | 1902 | S/m | [27 empty] | semiconductor resistivity powder tester | [2804 empty] | 14 MPa | 1.09 | dimensionless | Raman spectroscopy | 1.340 | mS/cm | AC impedance | room temperature | 1M LiPF₆ in EC/DEC/EMC (1:1:1)
473 | ZnS/NC/PCNFs | ZnS/C composite | 2021 | 10.1016/j.compositesb.2021.109531 | ZnF₂/ZnS heterostructures@NC doped porous carbon nanofibers as interlayers for stable lithium metal anodes | [12 empty] | Electro-blow spinning, hydrothermal treatment with TAA, carbonization at 700°C for 2h in N₂ atmosphere | EBS spinning, hydrothermal treatment, carbonization at 700°C | 700°C | [1725 empty] | 1641 | S/m | [27 empty] | semiconductor resistivity powder tester | [2804 empty] | 14 MPa | 1.10 | dimensionless | Raman spectroscopy | 1.290 | mS/cm | AC impedance | room temperature | 1M LiPF₆ in EC/DEC/EMC (1:1:1)
474 | ZnF₂/ZnS/NC/PCNFs | ZnF₂/ZnS/C composite | 2021 | 10.1016/j.compositesb.2021.109531 | ZnF₂/ZnS heterostructures@NC doped porous carbon nanofibers as interlayers for stable lithium metal anodes | [12 empty] | Electro-blow spinning of PVP/Zn acetate/PTFE solution, pre-oxidation at 240°C, MOF-assisted hydrothermal treatment with 2MI and TAA at 180°C for 10h, carbonization at 700°C for 2h in N₂ atmosphere | EBS spinning, pre-oxidation, hydrothermal at 180°C, carbonization at 700°C | [1176 empty] | 28.7 | mV | 1 mA cm⁻² | [541 empty] | 131.69 | m²/g | BET |  |  |  | 2045 | S/m |  |  | 143.2 | mAh/g |  | initial | 134.0 | mAh/g |  | 600th | 121.8 | mAh/g |  | initial | [13 empty] | semiconductor resistivity powder tester | [2804 empty] | 14 MPa | 1.06 | dimensionless | Raman spectroscopy | 1.812 | mS/cm | AC impedance | room temperature | 1M LiPF₆ in EC/DEC/EMC (1:1:1) | 4.69 | V | LSV at 5 mV s⁻¹ | Li⁺/Li | 2.8 | Ω | EIS | Li¦LFP | before cycling | 1.9 | Ω | EIS | Li¦LFP | after 600 cycles at 1C | Li¦LFP | 1C | Li¦LFP | 1C | Li¦LFP | 2C | 94.6 | mAh/g | Li¦LFP | 600th | 2C | 931.1 | mAh/g | Li¦S | initial | 0.5C | 851.0 | mAh/g | Li¦S | 200th | 0.5C | 809.2 | mAh/g | Li¦S | initial | 1C | 542.6 | mAh/g | Li¦S | 500th | 1C | 93.6 | % | Li¦LFP | 600 cycles | 1C | 77.7 | % | Li¦LFP | 600 cycles | 2C | 91.4 | % | Li¦S | 200 cycles | 0.5C | 67.1 | % | Li¦S | 500 cycles | 1C | Li¦Li symmetric | 1 mAh cm⁻²
475 | Ni-doped Co/CoO/NC | Ni_xCo_{1-x}O/C composite | 2021 | 10.1016/j.microc.2021.106942 | Heteroatom-doped Co-MOF derivative enhancing immobilization and activity of two enzymes for small-molecules electrochemical determination | [12 empty] | Pyrolysis of Ni-Co-ZIF at 500°C under N_2 atmosphere for 2 hours | Pyrolysis at 500°C for 2 h under N_2 atmosphere | 500°C | [1725 empty] | 19.84 | μS/cm | [24 empty] | 896.0 | Ω | [10 empty] | 36.9, 43.2, 62.1 | ° (2θ) |  |  | 44.4 | ° (2θ) | [291 empty] | 28.7°C | [145 empty] | 5.0 mM Fe(CN)_6^{3-/4-} with 0.1 M KCl | [1859 empty] | cubic particles | unspecified | [567 empty] | 1 mg/mL | SEM | C, N, O, Co, Ni | unspecified | EDS | CoO (111), CoO (200), CoO (220) - JCPDS no. 43-1004 | Co(111) - JCPDS no. 15-0806
476 | Co/CoO/NC | CoO/C composite | 2021 | 10.1016/j.microc.2021.106942 | Heteroatom-doped Co-MOF derivative enhancing immobilization and activity of two enzymes for small-molecules electrochemical determination | [12 empty] | Pyrolysis of ZIF-67 under nitrogen atmosphere | Pyrolysis under N_2 atmosphere | [1726 empty] | 18.09 | μS/cm | [24 empty] | 2115 | Ω | [307 empty] | 28.7°C | [145 empty] | 5.0 mM Fe(CN)_6^{3-/4-} with 0.1 M KCl | [1859 empty] | irregular ellipsoidal shape | unspecified | [567 empty] | 1 mg/mL | SEM
477 | Ln-SION-1 | Ln₂(DHBDC)(DOBDC)(DMF)₂ | 2020 | 10.1039/d0sc00740d | Taking lanthanides out of isolation: tuning the optical properties of metal-organic frameworks | Ln(III) (Ln = Ce, Nd, Eu, Gd, Tb, Dy, Ho, Er, Yb, Lu) | unspecified | unspecified | 1D ladder-like chains | no | 2,5-dihydroxy-1,4-benzenedicarboxylic acid (H₂DHBDC) / 2,5-dioxido-1,4-benzenedicarboxylate (DOBDC) | carboxylate, hydroxyl | mixed coordination modes | unspecified | 3D | monoclinic | unspecified | Hydrothermal reaction: Mixture of Ln(NO₃)₃·6H₂O (20 mg), 2,5-dihydroxyterephthalic acid (20 mg), DMF (2 mL), and H₂O (0.5 mL) was sealed and heated at 120°C for 72 hours | Hydrothermal process at 120°C for 72 hours | 120°C | unspecified | DMF/water mixture | [49 empty] | weak | unspecified | I-V measurements | [55 empty] | nitrogen | [289 empty] | film on FTO/PEDOT:PSS | [1470 empty] | 2.1-2.2 | eV | diffuse reflectance spectroscopy | [2769 empty] | 575 | nm | diffuse reflectance spectroscopy | dark | detectable | unspecified | Yb-SION-1 | Ni₂P (5.8 wt%) | CH₃CN:H₂O:TEA (81.96:1.64:16.39 v/v%) | 17 mg | 20 hrs | visible light | 0 | unspecified | Ce-SION-1 | Ni₂P (5.8 wt%) | CH₃CN:H₂O:TEA (81.96:1.64:16.39 v/v%) | 17 mg | 24 hrs | visible light | 0.04 | eV | Ce-SION-1 | DFT GAUPBE | b-axis | 0.05 | eV | Gd-SION-1 | DFT GAUPBE | b-axis | 0.05 | eV | Tb-SION-1 | DFT GAUPBE | b-axis | 0.10 | eV | Er-SION-1 | DFT GAUPBE | b-axis | 0.25 | eV | Yb-SION-1 | DFT GAUPBE | b-axis | 0.18 | eV | Lu-SION-1 | DFT GAUPBE | b-axis
478 | 0.333Ni-650-C | C-Ni composite | 2021 | 10.1007/s13369-021-05993-x | Formation of carbon nanostructures on nickel acetate alcogel by CVD method and its OER electrocatalytic study in alkaline media | [12 empty] | CVD synthesis at 650°C using nickel acetate alcogel with 0.333 molar ratio of nickel, ethanol as carbon source, argon carrier gas at 1 L/min flow rate for 1 hour | CVD at 650°C for 1 h with ethanol vapor in argon | 650°C | [1725 empty] | high | unspecified | [27 empty] | unspecified | CNT composite | [329 empty] | 6.5 | mF/cm² | 1 M KOH | [111 empty] | 333 | mV | 10 mA/cm² | 1 M KOH | <100 | mV/dec | 1 M KOH | [2134 empty] | 680 | °C | air | [294 empty] | C:16.17%, Ni:11.92%, Si:44.77% | wt% | EDX | [52 empty] | RHE | LSV | 0.19 V (Ag/AgCl) | 2-5 | nm | TEM | 5-45 | nm | TEM | most in 5-10 nm range | 5 | nm | TEM | 0.63 | dimensionless | 632.8 nm | 30 wt% | 20°C/min
3000 | HEANPs@Fe-MOF | PtFeCoCuNi@Fe-MOF | 2025 | 10.1016/j.microc.2025.114302 | High-entropy alloy nanoparticles integrated with metal-organic framework for enhanced aptasensing of carcinoembryonic antigen | Fe(III) with Pt, Fe, Co, Cu, Ni nanoparticles | Fe-O with metal-carboxylate bonds | unspecified | high-entropy alloy nanoparticles | Fe³⁺ sites | benzene-1,4-dicarboxylic acid (H₂BDC) | carboxylate (-COO⁻), hydroxyl (-OH), amine (-NH₂) | linear | unspecified | 3D | cubic (HEANPs component) | unspecified | 0.5 mg HEANPs and 1 mg Fe-MOF were mixed in 30 mL ethanol and sonicated for 30 min. The mixture was stirred at room temperature for 5 hours at 6000 rpm. The composite was centrifuged and dried under vacuum at 60°C overnight. | Solution mixing and stirring at room temperature | room temperature | ambient | ethanol | [49 empty] | enhanced | unspecified | CV/EIS | [109 empty] | 255 | nm | [1042 empty] | 83.5 | Ω | 0.10 M KCl containing 5 mM K₃Fe(CN)₆/K₄Fe(CN)₆ | 1 Hz to 10⁵ Hz |  |  |  |  | 3.51 | % degradation | DPV | [7 empty] | 5 mV | [1361 empty] | EIS |  |  |  | C:39.3%, O:10.8%, Fe:13.8%, Cu:35.5%, Co:0.5%, Ni:0.2%, Pt:0.1% | weight percentage | EDS | [738 empty] | 0.10 M KCl containing 5 mM K₃Fe(CN)₆/K₄Fe(CN)₆ | [9 empty] | HRTEM/STEM | [4988 empty] | 1.96 | % RSD |  |  | DPV | [4322 empty] | 10 ng mL⁻¹ CEA |  | 12 days | 10 ng mL⁻¹ CEA | [1515 empty] | 38.5, 44.5, 64.8, 78.5 | degrees | (111), (200), (220), (311) | unspecified | 4°C | XRD | unspecified | cubic (JCPDS Card No. 19-0629) | 0.115 | fg mL⁻¹ | DPV | 3 | carcinoembryonic antigen (CEA) | 1-10000000 | fg mL⁻¹ to μg mL⁻¹ | DPV | carcinoembryonic antigen (CEA) | 5
480 | ZrBPD-4F4TS | Zr₆O₄(OH)₄(C₃₀H₁₂F₄O₄S₈)₃.₈(HCOO)₄.₄(H₂O)₆ | 2021 | 10.1039/D0CC06765B | Conjugated crosslinks boost the conductivity and stability of a single crystalline metal-organic framework | Zr(IV) | octahedral | octahedral | Zr₆O₄(OH)₄(CO₂)₁₂ | unspecified | 2,2',5,5'-tetrafluoro-3,3',6,6'-tetrakis(2-thiophenethio)-4,4'-biphenyl dicarboxylic acid (H₂BPD-4F4TS) | carboxylic acid, thiophene, fluoride | linear | fcu | 3D | cubic | F-43m | Solvothermal reaction of ZrCl₄ with H₂BPD-4F4TS in DMF with trifluoroacetic acid at 120°C for 72 hours | Solvothermal process at 120°C for 72 h | 120°C | unspecified | DMF | [14 empty] | 177.2 | m² g⁻¹ | N₂ | 77 K | 166.9 | m² g⁻¹ | CO₂ | 195 K | [27 empty] | 1.1e-5 | S cm⁻¹ | two-probe setup |  | unspecified | [86 empty] | unspecified | powder sample | [58 empty] | 2.75 | eV | [1340 empty] | diffuse reflectance spectroscopy | [747 empty] | 4.11e-6 | S cm⁻¹ | 40°C | 90% RH |  |  | 1.81e-5 | S cm⁻¹ | 50°C | 90% RH |  |  | 3.40e-5 | S cm⁻¹ | 60°C | 90% RH | [5 empty] | 4.53e-5 | S cm⁻¹ | 70°C | 90% RH |  |  | 5.99e-5 | S cm⁻¹ | 80°C | 90% RH | [2400 empty] | activated sample | 76.0 | cm³ g⁻¹ | 1 bar | 195 K
481 | ZrBPD-4F4TS-Ox | Crosslinked ZrBPD-4F4TS | 2021 | 10.1039/D0CC06765B | Conjugated crosslinks boost the conductivity and stability of a single crystalline metal-organic framework | Zr(IV) | octahedral | octahedral | Zr₆O₄(OH)₄(CO₂)₁₂ | unspecified | Crosslinked 2,2',5,5'-tetrafluoro-3,3',6,6'-tetrakis(2-thiophenethio)-4,4'-biphenyl dicarboxylic acid | carboxylic acid, crosslinked thiophene, fluoride | linear with crosslinks | fcu | 3D | cubic | F-43m | Oxidative treatment of ZrBPD-4F4TS with FeCl₃ in nitromethane/toluene at 90°C for 120 hours | Oxidative treatment with FeCl₃ at 90°C for 120 h | 90°C | unspecified | nitromethane/toluene (3:1 v/v) |  |  |  |  | 2.2e-3 | S cm⁻¹ | two-probe setup |  | unspecified | 1e-5 | S cm⁻¹ | two-probe setup |  | unspecified | 3.6 | m² g⁻¹ | N₂ | 77 K | 131.3 | m² g⁻¹ | CO₂ | 195 K | [124 empty] | unspecified | powder sample | unspecified | powder sample | [50 empty] | 1.66 | eV | [1340 empty] | diffuse reflectance spectroscopy | [747 empty] | 1.38e-8 | S cm⁻¹ | 40°C | 90% RH |  |  | 3.96e-8 | S cm⁻¹ | 50°C | 90% RH |  |  | 1.29e-7 | S cm⁻¹ | 60°C | 90% RH | [5 empty] | 3.72e-7 | S cm⁻¹ | 70°C | 90% RH |  |  | 4.97e-7 | S cm⁻¹ | 75°C | 90% RH | [2400 empty] | activated sample | 60.6 | cm³ g⁻¹ | 1 bar | 195 K | 6:1 FeCl₃/thiophene | 0.5:1 FeCl₃/thiophene | 5.63e-7 | S cm⁻¹ | 80°C | 90% RH
3232 | Ni-OA@Ni-HHTP-6 | NiC₂O₄·2H₂O@Ni₃(HHTP)₂ | 2025 | 10.1002/chem.202500090 | Upgrading Electron Transfer with High Conductivity MOF Composites for Supercapacitors | Ni(II) | octahedral | octahedral | unspecified | unspecified | 2,3,6,7,10,11-Hexahydroxytriphenylene (HHTP) | -OH | planar aromatic | unspecified | 3D | orthorhombic | unspecified | Soluble precipitation method: Ni-OA (5 mg) and Ni(CH₃COO)₂·4H₂O (0.0348 g) dissolved in 5 mL DMF and 5 mL deionized water, then HHTP (0.0226 g) added and ultrasound for 30 minutes, followed by hydrothermal reaction at 80°C for 2h | Hydrothermal process at 80°C for 2h | 80°C | ambient | DMF/deionized water (1:1 v/v) | [49 empty] | enhanced | unspecified | unspecified |  | unspecified | [100 empty] | 3-40 | nm | [40 empty] | 32.06 | m²/g | N₂ adsorption-desorption | [7 empty] | unspecified | [129 empty] | 24.78 | Wh/kg | 113.03 W/kg | 19.68 | Wh/kg | 2924.58 W/kg | [28 empty] | 0.13 | mAh/cm² | 0.5 mA/cm² |  | 0.11 | mAh/cm² | 0.5 mA/cm² |  |  | 0.095 | mAh/cm² |  |  | 0.088 | mAh/cm² | [223 empty] | N₂ adsorption-desorption | [5 empty] | 96 | % coulombic efficiency | 6000 | [7 empty] | unspecified | [80 empty] | 0.55 | Ω | 3.0 M KOH | [18 empty] | unspecified | [324 empty] | unspecified |  |  |  |  | unspecified |  |  |  | 0.084 | mAh/cm² | unspecified |  |  |  | 0.077 | mAh/cm² | unspecified | [136 empty] | 1.98 | Ω | 3.0 M KOH | [431 empty] | EIS | [945 empty] | EIS | [27 empty] | 113.03 | W/kg | 24.78 Wh/kg |  |  | 2924.58 | W/kg | 19.68 Wh/kg | [1040 empty] | 0.067 | mAh/cm² | 10 mA/cm² | [66 empty] | 50.70 | % | 5 mV/s | CV analysis | 83.13 | % | 100 mV/s | CV analysis | [1660 empty] | 3.0 M KOH | 3.0 M KOH | [2444 empty] | high-frequency region | [1643 empty] | Ni-OA@Ni-HHTP-6//AC asymmetric supercapacitor | Ni-OA@Ni-HHTP-6//AC asymmetric supercapacitor | [307 empty] | 3.0 M KOH | 3.0 M KOH | [6155 empty] | GCD | 3.0 M KOH | 3.0 M KOH | GCD | GCD | asymmetric supercapacitor | asymmetric supercapacitor | GCD | asymmetric supercapacitor | GCD | asymmetric supercapacitor | GCD | asymmetric supercapacitor | 3.0 M KOH | GCD | asymmetric supercapacitor | high-frequency region | Ni-OA@Ni-HHTP-6//AC asymmetric supercapacitor | Ni-OA@Ni-HHTP-6//AC asymmetric supercapacitor | asymmetric supercapacitor
483 | MOF-2 | [(CH₃)₂NH₂][In(TTFOC)] | 2020 | 10.1016/j.matt.2020.01.020 | High electrical conductivity in a 2D MOF with intrinsic superprotonic conduction and interfacial pseudo-capacitance | In³⁺ | unspecified | unspecified | unspecified | unspecified | tetrathiafulvalene octacarboxylates (H₈TTFOC) | carboxylic acid (uncoordinated) | unspecified | 2D | 2D | unspecified | unspecified | Assembled from high-valence In³⁺ and TTF-based linkers (tetrathiafulvalene octacarboxylates) with additional uncoordinated carboxylic acid groups | unspecified | [7 empty] | 4.05e-3 | S cm⁻¹ |  |  | 303 K | 1.69e-8 | S cm⁻¹ | [43 empty] | 0.09 | eV | [74 empty] | 1.69e-2 | S cm⁻¹ | 343 K | 98% RH | AC impedance |  | Einstein-Nernst equation fitting | [9 empty] | 90% RH | [2161 empty] | higher than MOF-1 | unspecified | [129 empty] | contact with metal electrode |  | unspecified | [2299 empty] | pressed powder pellets | vacuum | 0.27 | V | TTF/TTF⁺• | Fc/Fc⁺ | solid-state CV | 0.59 | V | TTF⁺•/TTF²⁺ | Fc/Fc⁺ | solid-state CV
2325 | NiO₄-HTT | NiC₂₄H₁₂N₃O₁₂ | 2024 | 10.1007/s12274-024-6813-0 | Metal and ligand modification modulates the electrocatalytic HER, OER, and ORR activity of 2D conductive metal-organic frameworks | Ni(II) | square planar | square planar | mononuclear | present | 2,3,7,8,12,13-hexahydroxy tetraazanaphthotetraphene (HTT) | hydroxy, pyridinic nitrogen | planar | honeycomb | 2D | hexagonal | unspecified | Experimentally synthesized as reported in reference [14] | Coordination self-assembly | unspecified |  | unspecified | [49 empty] | high | S/cm | DFT calculation |  | 300 K | [343 empty] | monolayer | [543 empty] | 0.39 | V | 10 mA/cm² | [291 empty] | DFT calculation | [861 empty] | 0.00 | μB | [1145 empty] | DFT calculation | [25 empty] | 0 | [3114 empty] | +2 | unspecified | Bader charge analysis | [8831 empty] | 1.87 | Å | DFT optimization | 1.02 | eV | DFT calculation | 0 | 0 V vs SHE | 298 K | monolayer | monolayer | monolayer
485 | Cr3(HIB)2 | Cr3(C6N6H6)2 | 2021 | 10.1021/acsaelm.0c01135 | Electronic Challenges of Retrofitting 2D Electrically Conductive MOFs to Form 3D Conductive Lattices | Cr(II) | square-planar | square-planar | trinuclear | axial positions | hexaiminobenzene (HIB) | imine | hexagonal | kagome | 2D | hexagonal | unspecified | Computational modeling by substituting Ni with Cr in Ni3(HIB)2 structure using DFT | [4757 empty] | metallic | unspecified | bulk eclipsed |  |  |  |  | 1.95 | Å | monolayer | M-HIB | 1.95 | Å | bulk eclipsed | M-HIB | 0.72 | dimensionless | monolayer | M-HIB | 0.71 | dimensionless | bulk eclipsed | M-HIB | [8 empty] | 3 | number | monolayer | phonon calculations | 3 | number | eclipsed | phonon calculations
486 | Zn/Ni-ZIF-8-800 | Zn/Ni-ZIF-8-800 | 2022 | 10.1016/j.snb.2022.132552 | Electrochemical immunosensor based on MOF for rapid detection of 6-benzyladenine in bean sprouts | Zn, Ni | unspecified | unspecified | bimetallic clusters | unspecified | carbonized 2-methylimidazole | carbonized | unspecified | sod | 3D | cubic | unspecified | The massive Zn/Ni-ZIF-8 material was carefully ground into powder and placed in a tubular calciner. The temperature rose to 800°C at a heating rate of 5°C/min in N₂ atmosphere, calcined for 1 h, then cooled to room temperature. | Calcination at 800°C for 1 h under N₂ atmosphere | 800°C | N₂ atmosphere | [50 empty] | enhanced | unspecified | electrochemical characterization | [1541 empty] | Higher conductivity than original ZIF-8 framework | [3198 empty] | 286, 284.7 | eV | XPS | C 1s | 398.4, 400 | eV | XPS | N 1s | 854.7, 872.2 | eV | XPS | Ni 2p | 1021.7, 1048.4 | eV | XPS | Zn 2p
1852 | NiO4-HTC | NiO4-HTC |  |  | Two-dimensional conductive metal–organic frameworks as efficient electrocatalysts for oxygen evolution and reduction reactions | Ni |  |  |  |  | hexatribenzocyclyne (HTC) |  |  |  | 2D |  |  | Theoretical design via DFT calculations | DFT computational design | [52 empty] | metallic |  | DFT calculation | [1971 empty] | eV | [957 empty] | DFT calculation | [2619 empty] | 0.76-1.33 | e |  | Bader charge analysis | [9614 empty] | 1.83 | Å | DFT optimization
2261 | HAB-1 | Fe₃(HAB)₂ | 2023 | 10.1002/sstr.202300355 | Highly Immobilized Bimetallic Fe/M-N4 (M- Mg or Zn) Conductive Metal Organic Frameworks on NitrogenDoped Porous Carbon for Efficient Electrocatalytic Hydrogen Evolution and Oxygen Reduction Reactions | Fe(II) | octahedral | octahedral | trinuclear | unspecified | 2,3,6,7,10,11-Hexahydroxytriphenylene hydrate (HHTP) | -NH, -OH | hexagonal | unspecified | 2D | hexagonal | P6/mmm | Coordination of HAB with Fe(II) salts in aqueous ammonia solution under solvothermal conditions | Solvothermal treatment in aqueous ammonia solution | unspecified | unspecified | aqueous ammonia | [49 empty] | metallic | unspecified | DFT calculation |  | unspecified | [297 empty] | 165.2 | mV dec⁻¹ | 1.0 M KOH | [789 empty] | HER | [29 empty] | 316 | mV | 10 mA cm⁻² | 1.0 M KOH | [18 empty] | 19.9 | A g⁻¹ | [8 empty] | 119.62 | Ω | 1.0 M KOH | [68 empty] | 1.22 | mA cm⁻² | 1.0 M KOH |  | 3.4 | mF cm⁻² | 1.0 M KOH | [558 empty] | CV | [1697 empty] | LSV | [7656 empty] | 20 mV | [2337 empty] | 0.21 | s⁻¹ | 1.0 M KOH | [138 empty] | 85 | cm² | [1027 empty] | 1.0 M KOH |  | 20 mV | HER | HER | HER | HER
3130 | Cu-OHDDQP | Cu₂(C₃₄H₁₀N₄O₈)(H₂O)₂ | 2025 | 10.1002/anie.202502988 | Pyrazine-Embedded 2D Conjugated Metal-Organic Framework with Quasi-Honeycomb Lattice for High-Capacitance Lithium-Ion Storage | Cu(II) | square planar | square planar | single metal node | unspecified | octahydroxy-dibenzo[a,c]dibenzo[5,6:7,8]quinoxalino[2,3-i]phenazine (OHDDQP) | hydroxy, pyrazine | planar | quasi-honeycomb | 2D | triclinic | unspecified | Solvothermal synthesis from OHTPPQ ligand and copper nitrate in mixed solvent of water and DMF (v/v = 2/1) at 85 °C for 72 hours, with in situ intramolecular cyclodehydrogenative coupling (Scholl reaction) | Solvothermal process at 85 °C for 72 h | 85 °C | ambient | water/DMF (2:1 v/v) | [37 empty] | 610 | m² g⁻¹ |  | 77 K | [8 empty] | 5.1e-3 | S cm⁻¹ | van-der-Pauw four-probe |  | 298 K | [99 empty] | pellet | 1.46 | nm | [34 empty] | 22 | cm² V⁻¹ s⁻¹ | time-resolved terahertz spectroscopy (TRTS) |  | bulk powder | [413 empty] | NLDFT model from N₂ adsorption | [891 empty] | 62.8 | Wh kg⁻¹ |  |  |  | 250.0 | W kg⁻¹ | [361 empty] | 0.44 | eV | Tauc plot from UV-vis-NIR | [116 empty] | 0.12 | eV | Arrhenius fit of conductivity | [592 empty] | 90 | % | [138 empty] | 88 | % | 1.0 M Li₂SO₄ aqueous | 0.5 A g⁻¹ | 96 | % | 1.0 M Li₂SO₄ aqueous | 10.0 A g⁻¹ | [357 empty] | 3.64 | eV | [836 empty] | 5.0 A g⁻¹ | [1521 empty] | 1000 | [986 empty] | 1.0 M Li₂SO₄ aqueous | [641 empty] | 0.5 A g⁻¹ |  | 0.5 A g⁻¹ | [50 empty] | UPS with -5 V bias | [1965 empty] | 1.0 M Li₂SO₄ aqueous | [272 empty] | 1.0 M Li₂SO₄ aqueous | [2662 empty] | 120 °C under vacuum | 1.26 | Ω | indirect | 300-400 K | 452 | F g⁻¹ | 0.5 A g⁻¹ | 1.0 M Li₂SO₄ aqueous | -0.5 to 0.5 V vs Ag/AgCl | EIS
3018 | Ni-O3S1 | Ni3C12O9S3 | 2025 | 10.1016/j.apsusc.2025.162541 | Structural-property relationships of phenyl-based multifunctional hybrid ligand 2D MOFs (Ni-XnY4-n where X, Y = NH, O, S): A theoretical study | Ni | mixed O/S coordination | square planar | mononuclear | no | Mixed hydroxy-thiol functionalized benzene | -OH, -SH | planar aromatic | kagome | 2D | tetragonal | unspecified | Theoretical DFT study - not experimentally synthesized | Theoretical computational study | N/A | N/A | N/A | [1723 empty] | metallic | S/cm | [472 empty] | 0.89 | V | [7917 empty] | 0 | eV | [2205 empty] | DFT-PBE | [23 empty] | DFT-PBE | 13.314 | Å | DFT-PBE | 13.312 | Å | DFT-PBE | 5.381 | eV | DFT-PBE | oxygen evolution reaction | DFT-CHE | 1.98 | eV | OH* | DFT-CHE | 2.72 | eV | O* | DFT-CHE | 4.83 | eV | OOH* | DFT-CHE
3023 | Ni-O2S2P | Ni3C12O6S6 | 2025 | 10.1016/j.apsusc.2025.162541 | Structural-property relationships of phenyl-based multifunctional hybrid ligand 2D MOFs (Ni-XnY4-n where X, Y = NH, O, S): A theoretical study | Ni | mixed O/S coordination | square planar | mononuclear | no | Mixed hydroxy-thiol functionalized benzene | -OH, -SH | planar aromatic | kagome | 2D | tetragonal | unspecified | Theoretical DFT study - not experimentally synthesized | Theoretical computational study | N/A | N/A | N/A | [1723 empty] | metallic | S/cm | [8391 empty] | 0 | eV | [2205 empty] | DFT-PBE | [23 empty] | DFT-PBE | 13.828 | Å | DFT-PBE | 13.828 | Å | DFT-PBE | 5.481 | eV | DFT-PBE | 1.82 | eV | OH* | DFT-CHE | 4.19 | eV | O* | DFT-CHE | 4.82 | eV | OOH* | DFT-CHE
2290 | Cu-NiOAPc | C32H16CuNiN16 | 2023 | 10.1021/acsnano.3c03143 | Effects of Transition Metals on Metal-Octaaminophthalocyanine-Based 2D Metal-Organic Frameworks | Cu(II) | square planar | square planar | single metal node | unspecified | Nickel-octaaminophthalocyanine (NiOAPc) | -NH2 | square planar | unspecified | 2D | Tetragonal | P4/mmm | Solvothermal reaction of NiOAPc·8HCl with Cu(NO3)2·3H2O and sodium acetate in DMA/water mixture at 70°C for 4 hours | Solvothermal process at 70°C for 4 h in DMA with NaOAc as base | 70°C | ambient | DMA/water | [37 empty] | 455 | m²/g | N2 | 77.2 K | [8 empty] | 0.68 | mS/cm | four-point probe |  | room temperature | 166 | meV | [80 empty] | temperature-dependent conductivity | [16 empty] | pressed pellet | [7 empty] | 61 | nm | SEM | [502 empty] | vacuum (10^-4 mbar) | [2083 empty] | 3.25 | Å | [5453 empty] | -4.25 | eV | PESA | [93 empty] | 9.1 | nm | [2779 empty] | 14 | [945 empty] | -4.94 | eV | [3068 empty] | PXRD Scherrer equation | [972 empty] | HOMO + optical gap | (100) | 0.69 | eV | UV-vis-NIR spectroscopy | KBr pellet with 0.25 wt% MOF | PXRD (001) peak | 0.059
3024 | Ni-O2S2O | Ni3C12O6S6 | 2025 | 10.1016/j.apsusc.2025.162541 | Structural-property relationships of phenyl-based multifunctional hybrid ligand 2D MOFs (Ni-XnY4-n where X, Y = NH, O, S): A theoretical study | Ni | mixed O/S coordination | square planar | mononuclear | no | Mixed hydroxy-thiol functionalized benzene | -OH, -SH | planar aromatic | kagome | 2D | tetragonal | unspecified | Theoretical DFT study - not experimentally synthesized | Theoretical computational study | N/A | N/A | N/A | [1723 empty] | metallic | S/cm | [8391 empty] | 0 | eV | [2205 empty] | DFT-PBE | [23 empty] | DFT-PBE | 13.651 | Å | DFT-PBE | 13.651 | Å | DFT-PBE | 5.411 | eV | DFT-PBE | 1.98 | eV | OH* | DFT-CHE | 2.16 | eV | O* | DFT-CHE | 4.86 | eV | OOH* | DFT-CHE
3424 | CuNi-HHTP | CuNi-HHTP | 2024 | 10.1039/D5SC01584G | Dual-metal sites enable conductive metal–organic frameworks with extraordinary high capacitance for transparent energy storage devices | Cu(II)/Ni(II) | square-planar | square-planar | dual-metal sites | unspecified | 2,3,6,7,10,11-hexahydroxytriphenylene hydrate (HHTP) | -OH | hexagonal | honeycomb | 2D | hexagonal | unspecified | Hydrothermal synthesis at 85°C for 10 hours using Cu(II) acetate monohydrate, Ni(II) acetate tetrahydrate and HHTP in water/DMF mixture | Hydrothermal process at 85°C for 10 h | 85°C | ambient | water/DMF (1:1 ratio) | [37 empty] | 192.07 | m² g⁻¹ | [10 empty] | 1.6e-2 | S m⁻¹ | four-point probe | [101 empty] | powder pellet | 8.692 | nm | [160 empty] | 28.94 | mF cm⁻² | 50 μA cm⁻² | PVA/KCl gel | [205 empty] | 0.4727 | cm³ g⁻¹ | BJH method | [80 empty] | BJH method | [57 empty] | 1 GPa | [206 empty] | N₂ adsorption | [626 empty] | 1.45 | μWh cm⁻² |  |  | MSC | 61.38 | mW cm⁻² |  |  | MSC | [6009 empty] | 8.0 | Ω sq⁻¹ | nanorod film | [1638 empty] | 82 | % | [1335 empty] | 80 | % capacity retention | [1718 empty] | 5000 | [85 empty] | 6 mA cm⁻² | MSC | 550 nm | MSC
495 | HTT-Pt | Pt₃(C₁₈H₆S₁₂)₂ | 2020 | 10.1038/s41061-020-0288-6 | Theoretical Exploration and Electronic Applications of Conductive Two-Dimensional Metal–Organic Frameworks | Pt(II) | unspecified | unspecified | dithiolene units | unspecified | triphenylene hexathiol (HTT) | thiol (-SH) | hexagonal | hexagonal | 2D | hexagonal | unspecified | Direct reaction between HTT ligand and PtCl₂ | Direct coordination reaction | unspecified | unspecified | unspecified |  |  |  |  | 3.86e-6 | S/cm | two-probe configuration |  |  | 2.47e-6 | S/cm | two-probe configuration | [11 empty] | 1.09e-6 | S/cm | two-probe configuration | [2413 empty] | as-synthesized sample |  | activated sample |  | I₂-treated sample
496 | UIO66/MOF801 | Composite of UIO66 and MOF801 | 2022 | 10.3390/polym14173509 | MOFs/Ketjen Black-Coated Filter Paper for Spontaneous Electricity Generation from Water Evaporation | Zr(IV) | mixed | mixed | Zr6-cluster based | unsaturated coordination sites | fumaric acid and terephthalic acid | carboxylate | mixed | unspecified | 3D | unspecified | unspecified | 0.15 g H2BDC, 0.45 g pre-synthesized MOF801, and 0.2 g ZrCl4 dispersed in 180 mL DMF and 20 mL H2O, sonicated for 30 min, 20 mL acetic acid added, heated under reflux at 120°C for 12 h with magnetic stirring, washed with DMF and deionized water | Reflux process at 120°C for 12 h | 120°C | atmospheric | DMF/water with acetic acid | [37 empty] | 390.31 | m²/g | N2 | 77 K | [8 empty] | lower than MOF801 | unspecified | EIS measurement | [697 empty] | increased | mV | [414 empty] | 1.061 | cm³/g |  | 77 K | [2894 empty] | aqueous suspension | [843 empty] | zeta potentiometer | N2 | 0.329 | V | KBF membrane | 0.5 M NaCl | electrochemical workstation | 27.37 | μA | KBF membrane | 0.5 M NaCl | electrochemical workstation | 2.253 | μW | KBF membrane | 0.5 M NaCl | electrochemical workstation | 0.25 M KCl
497 | K-ONDI | K₂C₁₄H₄N₂O₆ | 2022 | 10.1039/D2QI01180H | Direct synthesis of a stable radical doped electrically conductive coordination polymer | K⁺ | seven-coordinate | unspecified | unspecified | unspecified | 2,7-dioxybenzo[lmn][3,8]phenanthroline-1,3,6,8(2H,7H)-tetraone (ONDI²⁻) | hydroxamate, carbonyl | planar | unspecified | 3D | monoclinic | P2₁/n | Solvothermal reaction of H₂ONDI with KBF₄ in DMF/MeOH solvent mixture | Solvothermal process at 140-160 °C for 24 h | 140-160 °C | autogenous | DMF/MeOH (1:1 v/v) |  |  |  |  | 1.0e-7 | S cm⁻¹ | two-probe method |  | ambient | 1.0e-7 | S cm⁻¹ | two-probe method |  | ambient | [9 empty] | 6.5e-6 | S cm⁻¹ | two-probe method |  | ambient | [68 empty] | 0.44 | eV | 25-80 °C |  | 0.42 | eV | 25-80 °C | [44 empty] | pressed pellet |  | pressed pellet |  |  | pressed pellet | [1715 empty] | 1.27 | eV | Tauc plot | [310 empty] | 0.15 | eV | [277 empty] | 1.998 | g cm⁻³ | [1375 empty] | 622.16 | Å³ | [45 empty] | 0.5 | eV | DFT calculation | PBE | [1037 empty] | 140 °C | 0.70 mm | 13 mm | 150 °C | 0.63 mm | 13 mm | 160 °C | 0.72 mm | 13 mm | 4.6e14 | spins mg⁻¹ | 140 °C | 1.2e15 | spins mg⁻¹ | 150 °C | 4.9e15 | spins mg⁻¹ | 160 °C | 140 °C | 150 °C | 160 °C | 25-80 °C | 2.0042 | unspecified | X-band | room temperature | 2.0044 | unspecified | Q-band | g⊥ | room temperature | 2.0026 | unspecified | Q-band | g∥ | room temperature | 0.43 | mT | X-band | Gaussian | room temperature | 0.16 | mT | X-band | Lorentzian | room temperature | 0.35 | mT | Q-band | Gaussian | room temperature | 0.10 | mT | Q-band | Lorentzian | room temperature | 3.582 | Å | phenyl centroid distance | 3.371 | Å | naphthalene plane distance | 180 K | 180 K | 3.7710 | Å | a | 180 K | 7.6058 | Å | b | 180 K | 21.7715 | Å | c | 180 K | 94.894 | ° | β | 180 K
1672 | Co₃(HADQ)₂ |  | 2023 |  | Recent progress in metal–organic frameworks (MOFs) for electrocatalysis | Co |  |  |  |  | HADQ |  |  |  | 2D | [56 empty] | 8385.744 | S m⁻¹ | unspecified | [299 empty] | 79 | mV dec⁻¹ | 0.5 M H₂SO₄ | [789 empty] | ORR | [69 empty] | 5.4 | % loss | CV cycles | [4017 empty] | 0.825 | V vs RHE |  | 0.5 M H₂SO₄ | [1049 empty] | 3.93 |  | 0.5 M H₂SO₄ | [4794 empty] | ORR | [1023 empty] | 20000 | [1998 empty] | ORR | ORR
182 | CuNi-CAT | CuNi-CAT | 2021 | 10.1002/adma.202106781 | Conductive CuCo-Based Bimetal Organic Framework for Efficient Hydrogen Evolution | Cu(II), Ni(II) | unspecified | unspecified | unspecified | unspecified | 2,3,6,7,10,11-Hexahydroxytriphenylene (HHTP) | hydroxyl | unspecified | unspecified | 2D | trigonal | P-3c1 | Solvothermal synthesis similar to CuCo-CAT/CC method: Ni acetate tetrahydrate and copper acetate monohydrate with HHTP ligand in water-DMF solvent mixture at 85°C | Solvothermal process at 85°C | 85°C | unspecified | water-DMF (1:1 v/v) | [49 empty] | unspecified | S/m | Hall effect |  | unspecified | [87 empty] | powder | [396 empty] | unspecified | Ω·cm² |  |  |  | unspecified | Ω·cm² | [638 empty] | unspecified | mV/dec |  | 1.0 M KOH | unspecified | mV/dec |  | 0.1 M PBS | [121 empty] | 100 mV | 1.0 M KOH |  | 0.1 M PBS | [20 empty] | 78 | mV | 1.0 M KOH | 14 | LSV | 5 mV/s | 189 | mV | 0.1 M PBS | 7 | LSV | 5 mV/s | 14 | 7 | 14 | 7 | unspecified | 1.78 | nm | (100) | HRTEM
2976 | NiO/PPC-A | NiO/C | 2024 | 10.1016/j.jallcom.2024.177427 | Nickel oxide decorated popcorn derived biochar as a non-invasive electrochemical sensor for sensitive detection of glucose in saliva | Ni(II) | unspecified | unspecified | nanoparticles | unspecified | acid-activated popcorn carbon | carboxyl, hydroxyl | porous structure | unspecified | 3D | cubic | Fm-3m | Popcorn carbon (PPC) was prepared by pyrolysis at 800°C for 60 minutes under nitrogen flow. PPC was then acid-treated with H₂SO₄ (98%) and HNO₃ (65%) at 60°C for 4 hours to obtain PPC-A. NiO/PPC-A composite was prepared by dispersing PPC-A in ethanol, adding nickel nitrate solution, evaporating solvent, and annealing at 300°C for 3 hours under nitrogen atmosphere. | Pyrolysis at 800°C for 60 min, acid treatment at 60°C for 4 h, annealing at 300°C for 3 h | 800°C (pyrolysis), 60°C (acid treatment), 300°C (annealing) | atmospheric | H₂SO₄, HNO₃, ethanol, water | [49 empty] | unspecified | S/cm | unspecified | [102 empty] | 4 | nm | [40 empty] | 776 | m²/g | BET | [198 empty] | composite | [210 empty] | BET | [596 empty] | 124 | Ω | [189 empty] | 5 | seconds | amperometry | NiO/PPC-A electrode | [1185 empty] | EIS | [835 empty] | composite | [750 empty] | NiO/PPC-A/GCE electrode | [643 empty] | composite | [661 empty] | 1.23 | cm² | Randles-Sevcik equation | [4365 empty] | 228.17 | μA·mM⁻¹·cm⁻² |  | 0.1 M NaOH |  | NiO/PPC-A/GCE electrode | [663 empty] | 0.34 | μM |  | 0.65 V | 0.1 M NaOH | 3 | NiO/PPC-A/GCE electrode | NiO/PPC-A/GCE electrode | 0.65 V | 0.001-2.0 | mM | NiO/PPC-A/GCE electrode | 0.65 V | 0.1 M NaOH
2978 | NiO/PPC-A | NiO/C | 2024 | 10.1016/j.jallcom.2024.177427 | Nickel oxide decorated popcorn derived biochar as a non-invasive electrochemical sensor for sensitive detection of glucose in saliva | Ni(II) | unspecified | unspecified | nanoparticles | unspecified | acid-activated popcorn carbon | carboxyl, hydroxyl, carbonyl | porous structure | unspecified | 3D | unspecified | unspecified | The NiO/PPC-A composite was prepared by ultrasonically dispersing 100 mg of acid-activated popcorn carbon (PPC-A) in 50 mL ethanol, followed by addition of 0.1 M nickel nitrate solution (1.25 mL). After solvent evaporation by ultrasonic treatment, the mixture was dried in vacuum oven at 80°C. The solid powder was then annealed for 3 hours at 300°C in a tube furnace under nitrogen atmosphere (99.99%). | Calcination process at 300°C for 3 h under N₂ atmosphere | 300°C | ambient | ethanol | [49 empty] | unspecified | S/cm | unspecified | [102 empty] | 4 | nm | [40 empty] | 776 | m²/g | BET | [198 empty] | composite | [210 empty] | BET | [596 empty] | 124 | Ω | [189 empty] | 5 | seconds | amperometry | NiO/PPC-A electrode | [204 empty] | 0.34 | μM |  |  | 3 | [976 empty] | EIS | [802 empty] | glucose | [32 empty] | composite | [750 empty] | NiO/PPC-A/GCE electrode | [643 empty] | composite | [661 empty] | 1.23 | cm² | Randles-Sevcik equation | [2889 empty] | 0.001-2.0 | mM | glucose | [1473 empty] | 228.17 | μA·mM⁻¹·cm⁻² |  | 0.1 M NaOH |  | NiO/PPC-A/GCE electrode | NiO/PPC-A/GCE electrode | NiO/PPC-A/GCE electrode | 0.65 V | NiO/PPC-A/GCE electrode | 1 cm²
2579 | Cu-MOF-3 | unspecified | 2024 | 10.1002/anie.2021XXXXX | Topologically Tunable Conjugated Metal-Organic Frameworks for Modulating Conductivity and Chemiresistive Properties for NH₃ Sensing | Cu(II) | unspecified | unspecified | unspecified | unspecified | TPTT-8OH (planar octahydroxyl phenanthro[9,10-b]phenanthro[9',10':4,5]thieno[2,3-d]thiophene) | hydroxyl groups | planar | kgm | 2D | hexagonal | P6/m | Solvothermal synthesis using TBTT-8OH and Cu(OAc)₂ in DMF/H₂O/NH₄OH (3:1:0.5 v/v/v) at 85°C for 3 days | Solvothermal process at 85°C for 3 days with NH₄OH modulator | 85°C |  | DMF/H₂O/NH₄OH (3:1:0.5 v/v/v) | [37 empty] | 128 | m² g⁻¹ | N₂ | 77 K | [8 empty] | 3.4e-3 | S m⁻¹ | two-probe method |  | 303 K | [86 empty] | ambient air | [12 empty] | pressed pellet | [46 empty] | 1.89 | eV | [71 empty] | 1.12 | nm |  | 1.92 | nm | [1118 empty] | 3.62 | min |  |  | 8.95 | min | [140 empty] | Tauc plot from DRUV-vis-NIR | [61 empty] | 10.8 | ppb | [179 empty] | N₂ |  |  |  | N₂ | [1148 empty] | NH₃ | 3RMS method | [772 empty] | NLDFT | NLDFT | [2860 empty] | 63.6 | % | 100 ppm | [1079 empty] | room temperature | [514 empty] | 270 | °C | N₂ | [1043 empty] | 100 ppm NH₃ | room temperature |  | 100 ppm NH₃ | room temperature | [163 empty] | TGA | [5522 empty] | hexagonal channel | triangular channel
2578 | Cu-MOF-2 | unspecified | 2024 | 10.1002/anie.2021XXXXX | Topologically Tunable Conjugated Metal-Organic Frameworks for Modulating Conductivity and Chemiresistive Properties for NH₃ Sensing | Cu(II) | unspecified | unspecified | unspecified | unspecified | TPTT-8OH (planar octahydroxyl phenanthro[9,10-b]phenanthro[9',10':4,5]thieno[2,3-d]thiophene) | hydroxyl groups | planar | sql | 2D | monoclinic | P2/m | Solvothermal synthesis using TBTT-8OH and Cu(OAc)₂ in DMF/H₂O (3:1 v/v) at 85°C for 3 days | Solvothermal process at 85°C for 3 days | 85°C |  | DMF/H₂O (3:1 v/v) | [37 empty] | 155 | m² g⁻¹ | N₂ | 77 K | [8 empty] | 2.0 | S m⁻¹ | two-probe method |  | 303 K | [86 empty] | ambient air | [12 empty] | pressed pellet | 1.25 | nm | [44 empty] | 1.82 | eV | [406 empty] | NLDFT | [756 empty] | N₂ | [176 empty] | Tauc plot from DRUV-vis-NIR | [6628 empty] | 270 | °C | N₂ | [1211 empty] | TGA
595 | Cu@Mn2DSBDC | Cu0.082Mn1.918(C8H4O4S2) | 2021 | 10.1016/j.poly.2021.115182 | Cation-exchanged conductive Mn2DSBDC metal–organic frameworks: Synthesis, structure, and THz conductivity | Mn(II) and Cu(II) | octahedral | octahedral | mixed metal centers | present | 2,5-dimercaptoterephthalate (DSBDC) | -SH, -COO- | linear |  |  |  |  | 150 mg Mn2DSBDC dispersed in 30 mL dry DMF via sonication for 20 min. Cu(acac)2 (10.0 mg, 0.038 mmol) added and dissolved. Heated at 100°C for 21 h under N2 atmosphere | Post-synthetic cation exchange at 100°C for 21 h under N2 | 100°C |  | DMF | [49 empty] | 25 | S/m | time-domain THz spectroscopy |  | 300K, 200K, 100K | [99 empty] | pellet with PTFE | [46 empty] | 2.14 | eV | [1340 empty] | Tauc plot from UV-visible spectroscopy | [2998 empty] | THz range | [1806 empty] | 579 nm | [27 empty] | 8.2 | at% | X-ray fluorescence | 2.01 | Å | EXAFS at Cu K-edge | 2.24 | Å | EXAFS at Cu K-edge | 2+ | unspecified | XANES at Cu K-edge
2632 | Co₃(HADQ)₂ | Co₃(C₂₄H₁₂N₁₂)₂ | 2023 | 10.1016/j.jpowsour.2023.233903 | Co₃(hexaamino dipyrazinoquinoxaline)₂: Highly conductive and robust two-dimensional Aza-based cobalt metal-organic framework as an efficient electrocatalyst for acidic oxygen evolution | Co(II) | tetrahedral | square planar | trinuclear cobalt cluster | Co-N₄ active sites | 2,3,6,7,10,11-hexaamine dipyrazino quinoxaline (HADQ) | amine groups | planar hexagonal | hexagonal | 2D | Hexagonal | P6/mmm | The MOF was synthesized by reacting HADQ ligand with CoCl₂·6H₂O in aqueous ammonia (NH₄OH, 14 mol L⁻¹) at 80°C for 6 hours. The resulting brownish-black crystals were centrifuged and washed with tetrahydrofuran, water, ethanol, and acetone. | Hydrothermal process at 80°C for 6 h in aqueous ammonia | 80°C |  | aqueous ammonia (NH₄OH) | [49 empty] | 8385.7 | S/m | unspecified | bulk material | room temperature | [142 empty] | 2175 | m²/g | BET | [7 empty] | unspecified | [144 empty] | 52 | mV dec⁻¹ | 0.5 M H₂SO₄ | [819 empty] | 222 | mV | 10 mA cm⁻² | 0.5 M H₂SO₄ |  | 1.434 | V vs RHE | 10 mA cm⁻² | 0.5 M H₂SO₄ | [247 empty] | 28 | wt% | elemental analysis | [111 empty] | 3.32 | Å | XRD | [296 empty] | 3 | atomic % | XPS analysis | [1559 empty] | 1.5 | nm | unspecified | [910 empty] | 1194.2 μg cm⁻² | [912 empty] | 0.29 |  | 5 mV s⁻¹ | [4987 empty] | 1600 rpm
1612 | NiO/MWCNTs-5wt% | NiO/MWCNTs | 2022 | 10.1016/j.jallcom.2022.166821 | Experimental and theoretical study on broadband electromagnetic wave absorption of algae-like NiO/carbon nanotubes absorbers | Ni(II) | octahedral | rock-salt structure | nanoparticles | unspecified | multi-walled carbon nanotubes | C-C/C=C, C-O, C=O | tubular | unspecified | 3D | cubic | Fm-3m | Solvothermal synthesis of Ni(OH)₂/MWCNTs precursor followed by annealing at 450°C under argon atmosphere | Solvothermal at 180°C for 12 h then annealing at 450°C | 180°C (solvothermal), 450°C (annealing) |  | ethanol/water mixture | [49 empty] | lowest among three samples | S/m | unspecified | [570 empty] | composite powder | [1042 empty] | 0.85 |  |  | unspecified | [520 empty] | 204.16 | Oe | VSM | 300 K | [142 empty] | 7.38 |  | 2 GHz | 6.61 |  | 18 GHz | [11418 empty] | highest among three samples |  | 2-18 GHz
217 | Co₃(HHTP)₂ | Co₃(C₁₈H₆O₆)₂ | 2021 | 10.1002/adma.202007741 | Face-to-Face Growth of Wafer-Scale 2D Semiconducting MOF Films on Dielectric Substrates | Co(II) | unspecified | unspecified | trinuclear cluster | unspecified | 2,3,6,7,10,11-hexahydroxytriphenylene (HHTP) | -OH | hexagonal | hcb | 2D | hexagonal | unspecified | Face-to-face confinement growth method using HHTP ligand and Co²⁺ ions | Similar to Cu₂(TCPP) with HHTP ligand and CoCl₂·6H₂O | 60°C | ambient | deionized water | [49 empty] | 2.8 | mS cm⁻¹ | [703 empty] | 45 | nm | [564 empty] | 2 | nm | [587 empty] | 45 nm | 40 μm | 20 μm | unspecified | HRCryo-TEM
225 | Co3(HHTP)2 | Co3(C18H6O6)2 | 2020 | https://doi.org/10.1002/cey2.45 | Conductive metal-organic frameworks: Recent advances in electrochemical energy-related applications and perspectives | Co(II) | unspecified | unspecified | trinuclear clusters | unspecified | 2,3,6,7,10,11-hexahydroxytriphenylene (HHTP) | hydroxyl | planar hexagonal | 2D layered | 2D | hexagonal | unspecified | Hydrothermal synthesis at 85°C | Hydrothermal process at 85°C | 85°C | unspecified | aqueous solution | [49 empty] | 7.58e-3 | S/cm | unspecified | [101 empty] | bulk | [1837 empty] | 380 | mAh/g | 2A/g | LIB anode | [5 empty] | 1e-10 to 1e-9 | cm²/s | LIB anode | discharging
335 | Co₃(HHTP)₂ | Co₃(C₁₈H₆O₆)₂ | 2022 | 10.1016/j.chempr.2022.03.016 | Review Rational design and synthesis of two-dimensional conjugated metal-organic polymers for electrocatalysis applications | Co(II) | octahedral | octahedral | trinuclear | unspecified | 2,3,6,7,10,11-hexahydroxytriphenylene (HHTP) | -OH | hexagonal | honeycomb | 2D | hexagonal | P3c1 | Hydrothermal synthesis by mixing HHTP and Co(II) acetate hydrate in aqueous solution and heating at 85°C for 24 hours | Hydrothermal process at 85°C for 24 h | 85°C | unspecified | water |  |  |  |  | 3.2e-2 | S cm⁻¹ | van der Pauw method |  | unspecified | 3.3e-3 | S cm⁻¹ | van der Pauw method |  | unspecified | 425 | m² g⁻¹ | Ar gas | unspecified | 465 | m² g⁻¹ | N₂ gas | unspecified |  | 2.7e-3 | S cm⁻¹ | four-probe method |  | unspecified | [14 empty] | 2.0e-3 | S cm⁻¹ | four-probe method |  | unspecified | [56 empty] | 571 | m² g⁻¹ | N₂ gas | unspecified | [73 empty] | pellet | film | pellet | pellet | [2488 empty] | 12 | Å | unspecified
548 | Co3(HHTP)2 | Co3(C18H6O6)2 | 2022 | 10.1021/acs.chemmater.2c00989 | Water Induced Structural Transformations in Flexible Two-Dimensional Layered Conductive Metal-Organic Frameworks | Co(II) | mixed square planar/tetrahedral | octahedral/tetrahedral | single metal center | yes | 2,3,6,7,10,11-Hexahydroxytriphenylene (HHTP) | hydroxyl, catecholate | planar hexagonal | honeycomb | 2D | Hexagonal | P6₃/mmc | Coordination of Co(II) with HHTP linker under hydrothermal conditions | Hydrothermal synthesis | 85°C | autogenous | water | [49 empty] | conductive | S/cm |  | dry | 293 K | [1743 empty] | 3.49 | Å |  | 5.1 | Å | [2188 empty] | dry | hydrated | [1625 empty] | PXRD simulation | various | 1.83-1.86 | Å | 293 K | MD simulation | -20.8 | kcal/mol | 72 molecules | 293 K | 0.2 | e | tetrahedral vs square planar sites | RESP charges
655 | Co₃(HHTP)₂ | Co₃(HHTP)₂ | 2021 | 10.1005-281X(2021)01-0025-17 | 二维导电金属有机骨架材料 | Co(II) |  |  |  |  | 2,3,6,7,10,11-Hexahydroxytriphenylene (HHTP) | hydroxy |  | C3 + C2 | 2D |  |  | Single-phase synthesis with mixed solvents | Hydrothermal/solvothermal synthesis with N-methylpyrrolidone additive | elevated temperature | high pressure | mixed solvents including N-methylpyrrolidone | [49 empty] | unspecified | S·cm⁻¹ | unspecified |  | room temperature | [86 empty] | unspecified | single crystal
660 | Co₃(HHTP)₂ | Co₃(HHTP)₂ | 2021 | 10.1005-281X(2021)01-0025-17 | 二维导电金属有机骨架材料 | Co(II) |  |  |  |  | 2,3,6,7,10,11-Hexahydroxytriphenylene (HHTP) | hydroxy |  | C3 + C2 | 2D |  |  | Single-phase synthesis with mixed solvents | Hydrothermal/solvothermal synthesis with N-methylpyrrolidone additive | elevated temperature | high pressure | mixed solvents including N-methylpyrrolidone | [49 empty] | unspecified | S·cm⁻¹ | unspecified |  | room temperature | [86 empty] | unspecified | single crystal
752 | Co₃(HHTP)₂ | Co₃(HHTP)₂ |  |  | Recent Progress of Electric Conductive Metal-Organic Frameworks Thin Film | Co(II) |  |  |  |  | 2,3,6,7,10,11-Hexahydroxytriphenylene (HHTP) | hydroxyl |  |  | 2D |  |  | Layer-by-layer self-assembly and Langmuir-Blodgett (LB) technology combined method | Growth at gas-liquid interface and transfer to electrode surface | [53 empty] | S·cm⁻¹ | unspecified | [89 empty] | film | [137 empty] | 0.7 | nm | [156 empty] | AFM | single-layer nanosheet
900 | Co3(HHTP)2 | Co3(C18H6O6)2 | 2022 | 10.1002/sstr.202100210 | Conductive 2D Conjugated Metal-Organic Framework Thin Films: Synthesis and Functions for (Opto-)electronics | Co(II) | unspecified | unspecified | unspecified | unspecified | 2,3,6,7,10,11-hexahydroxytriphenylene (HHTP) | -OH | D3-symmetric | hcb | 2D | unspecified | unspecified | Vapor-assisted conversion on solid substrates | Vapor-assisted conversion using water and 1-propanol solvent mixture | unspecified | unspecified | water, 1-propanol | [49 empty] | 3.3e-05 | S cm⁻¹ | unspecified |  | unspecified | [691 empty] | thin film
515 | ZIF-8 | Zn(C4H5N2)2 | 2022 | 10.1016/j.electacta.2022.140333 | Metal-organic framework derived gradient interfacial layer for stable lithium metal anode | Zn(II) | tetrahedral | tetrahedral | single metal center | unspecified | 2-methylimidazole | imidazole | angular | sod | 3D | cubic | I-43m | Zn(CH3COO)2·6H2O and 2-methylimidazole dissolved in anhydrous methanol, stirred for 1 h at room temperature, centrifuged, washed with methanol, and vacuum dried at 60°C for 10 h | Solution synthesis at room temperature for 1 h | room temperature | ambient | anhydrous methanol | [49 empty] | low | unspecified | unspecified |  | unspecified | [100 empty] | angstrom-scale | Å | [40 empty] | 1148 | m²/g | BET | [7 empty] | unspecified | [401 empty] | unspecified | [15 empty] | unspecified | [4628 empty] | 1.336e-4 | S cm⁻¹ | EIS | 1M LiPF6 in EC/DEC with 30% FEC | unspecified | 0.72 | dimensionless | Bruce-Vincent-Evans equation | 1M LiPF6 in EC/DEC with 30% FEC | unspecified
516 | C-ZIF-8 | C-N-Zn composite | 2022 | 10.1016/j.electacta.2022.140333 | Metal-organic framework derived gradient interfacial layer for stable lithium metal anode | Zn(II) | unspecified | unspecified | Zn clusters or single atoms | unspecified | carbonized 2-methylimidazole | C-N, C≡N | amorphous carbon structure | unspecified | 3D | amorphous | unspecified | Heat treatment of ZIF-8 at 800°C for 2 h in Ar atmosphere | Carbonization at 800°C for 2 h under Ar | 800°C | Ar atmosphere | none | [49 empty] | 3.8e2 | S m⁻¹ | unspecified |  | unspecified | [142 empty] | 622 | m²/g | BET | [7 empty] | unspecified | [459 empty] | 500 kPa | [4596 empty] | -2.18 | eV | DFT calculation | top site above Zn atom | unspecified | -2.12 | eV | DFT calculation | bridge site between two Zn atoms | unspecified | -2.08 | eV | DFT calculation | hollow site center of triangle | unspecified
517 | Fe₃O₄/NC | Fe₃O₄/C | 2020 | 10.1039/D0TA02223A | Amino-functionalized MOF derived porous Fe₃O₄/N-doped C encapsulated within a graphene network by self-assembling for enhanced Li-ion storage | [12 empty] | Pyrolysis of NH₂-MIL-101(Fe) at 500°C for 2 h under argon atmosphere | Pyrolysis at 500°C for 2 h under Ar | 500°C | [1719 empty] | 34 | m²/g | BET |  |  |  | poor | S/cm | [14 empty] | 24.93 | % | 0.1 A/g | [10 empty] | EIS | [312 empty] | N₂ | [2268 empty] | 77 K | [943 empty] | 0.01-3.0 V | lower than Fe₃O₄/NC@rGO variants | mAh/g | 0.2 A/g | 100
2172 | NiO | NiO | 2023 | 10.1002/mame.202200669 | Polydopamine-Assisted Bi-Functional Modification of NiO Anode for Enhanced Lithium-Ion Storage Performance | Ni(II) | unspecified | unspecified | nanoparticles | unspecified | none | none | nanoparticles | unspecified | unspecified | cubic | Fm-3m | Commercial NiO nanoparticles (≈20 nm) purchased from Aladdin Co. Ltd. | Commercial product | [52 empty] | 0 | S/cm | four-point probe | [272 empty] | 210 | mAh/g | 100 mA/g | [609 empty] | unspecified | [478 empty] | 0.01-3.0 V | [2302 empty] | 4.5e-15 | cm²/s |  |  | 2.0e-14 | cm²/s |  |  | 8.15e-15 | cm²/s | [1103 empty] | 4.85e-15 | cm²/s | before cycling | 298.15 K | 1st | 298.15 K | 5th | 298.15 K | 20th | 298.15 K | 20th
3489 | Cu(HHTQ)₂ (Cu₃(HHTT)) | Cu(HHTQ)₂ | 2025 | 10.11862/CJIC.20240388 | Research progress of conductive metal-organic frameworks | Cu | unspecified | unspecified | unspecified | unspecified | unspecified | unspecified | unspecified | unspecified | unspecified | unspecified | unspecified | unspecified | unspecified | unspecified | unspecified | unspecified |  |  |  |  | 1e-3 | S·cm⁻¹ | pellet, four-point probe |  | unspecified | 2.74e-5 | S·cm⁻¹ | pellet, two-point probe |  | unspecified | [133 empty] | pellet |  | pellet | [530 empty] | 516.99 | m²/g |  |  | 1360 | m²/g | [1000 empty] | unspecified | unspecified | BET | BET
520 | MPC@CNT | C | 2021 | 10.1186/s40580-021-00268-5 | Synergistic nanoarchitecture of mesoporous carbon and carbon nanotubes for lithium–oxygen batteries | Co | unspecified | unspecified | unspecified | unspecified | dicyandiamide (DCDA) | unspecified | unspecified | unspecified | 3D | unspecified | unspecified | CNTs were deposited onto MPC via thermal decomposition of dicyandiamide (DCDA) with Co(NO₃)₂·6H₂O as catalyst precursor. MPC powder was immersed in Co(NO₃)₂ solution, dried at 90°C, then heated with DCDA at 400°C for 3h and 800°C for 1h in N₂ atmosphere. Final material was treated with 1M H₂SO₄ for 24h to remove excess Co species. | Thermal decomposition process at 400°C for 3h and 800°C for 1h in N₂ atmosphere | 400°C, 800°C | atmospheric | deionized water | [49 empty] | improved | unspecified | unspecified |  | unspecified | [142 empty] | 1685 | m²/g | unspecified | [7 empty] | unspecified | [501 empty] | 200 | cycles |  | 200 mA/g |  | 140 | cycles |  | 100 mA/g | [4582 empty] | 285 | Ω | AC impedance spectroscopy | 10⁻²-10⁶ Hz | 5 mV | room temperature | 18400 | mAh/g | 50 mA/g | pure O₂ | room temperature | 500 mAh/g | pure O₂ | room temperature | O₂/CO₂ (1:2) | room temperature
521 | MHG | C24H20N8O4ZnLi2·5H2O | 2020 | 10.1039/d0se01821j | Li+–Zn2+ tailored nanostructured metallohydrogel based mixed ionic–electronic conductors | Zn2+ | N,N,O chelating site | unspecified | 2:1 (L:M) complex | unspecified | (E)-N'-((1H-imidazol-5-yl)methylene)-2-hydroxy-2-phenylacetohydrazide (H2IML) | -OH, -NH, C=O, C=N | unspecified | unspecified | 3D | unspecified | unspecified | Deprotonation of H2IML ligand with LiOH·H2O followed by coordination with Zn(OAc)2·2H2O in aqueous medium | Aqueous coordination at room temperature | room temperature |  | water |  |  |  |  | 3.06e-2 | S cm⁻¹ | EIS |  | room temperature | 2.86e-2 | S cm⁻¹ | EIS |  | room temperature | [1343 empty] | 3.05e-2 | S cm⁻¹ | Bode plot analysis | [1079 empty] | metallohydrogel (1.5% w/v) |  | metallohydrogel | [1506 empty] | 0.33 | μA | [1365 empty] | 10⁶ to 1 Hz | 72 hours | metallohydrogel | room temperature | 0.38e-6 | S cm⁻¹ | Bode plot analysis | metallohydrogel | room temperature | 0.13 | dimensionless | D.C. polarization | 0.01 V | metallohydrogel | room temperature | >1 order magnitude higher than loss modulus | Pa | rheology | freshly prepared MHG (1.5% w/v) | 25°C | 0.9 | Pa | rheology | freshly prepared MHG | 25°C | 85 | °C | rheological temperature ramp | MHG | 20 | nm | TEM | dried MHG | I-V measurement | 10 V | dried MHG pellet
522 | NC (N-doped carbon from ZIF-8) | C (N-doped) | 2022 | 10.1021/acsami.2c14942 | Kinetic Acceleration of Lithium Polysulfide Conversion via a Copper-Iridium Alloying Catalytic Strategy in Li-S Batteries | none | N/A | N/A | N/A | N/A | carbon framework | N-doped carbon | porous framework | retained sod | 3D | cubic | I-43m | ZIF-8 powder heated to 920°C at 5°C/min and maintained in argon atmosphere for 3h. Resulting product treated with 2M HCl to remove residual Zn²⁺, then washed with EtOH and H₂O, vacuum-dried at 60°C. | High-temperature carbonization under argon atmosphere | 920°C | argon atmosphere | [1718 empty] | 454.64 | m²/g | N₂ adsorption/desorption |  |  |  | high | S/cm | [2845 empty] | 30.5 | Ω | EIS |  | fresh cell | 100.0 | Ω | EIS |  | after 500 cycles at 0.5C | [714 empty] | Provides efficient conductive channels for fast ion/electron transport | [56 empty] | microporous | cm³/g | Dominant microporous structure
523 | Co-BTC@AC | CoBTC | 2020 | 10.1039/D0NR07875A | Bifunctional PGM-free metal organic framework-based electrocatalysts for alkaline electrolyzers: trends in the activity with different metal centers | Co(II) | octahedral | octahedral | unspecified | present | 1,3,5-benzenetricarboxylic acid (BTC) | carboxylic acid | trigonal planar | unspecified | 3D | monoclinic | C2 | In situ synthesis in activated carbon: H₃BTC adsorbed onto AC in DMF:H₂O:EtOH (1:1:1) for 36 h, then Co(OAc)₂·4H₂O added and stirred for 8 h, followed by hydrothermal treatment at 85°C for 20 h | Hydrothermal process at 85°C for 20 h | 85°C | ambient | DMF:H₂O:EtOH (1:1:1) | [49 empty] | 1.06 | S/cm | two-probe method |  | unspecified | [343 empty] | composite with activated carbon | [53 empty] | 24 | mA cm⁻² | 1.8 V vs RHE | 1 M KOH |  | 50 mV s⁻¹ |  | 88 | mA cm⁻² | -1.0 V vs RHE | 1 M KOH |  | 50 mV s⁻¹ | [477 empty] | 520 | mV | [308 empty] | 0.33 | eV | DFT | [588 empty] | 1.0 | wt% | [3510 empty] | 443 | mV | OER | 1 M KOH | 50 mV s⁻¹ | unspecified | 393 | mV | HER | 1 M KOH | 50 mV s⁻¹ | unspecified | OER | unspecified | HER | unspecified | 0.2 | O₂ per site per s | OER | η@10 mA cm⁻² | 1 M KOH | unspecified | 0.4 | H₂ per site per s | HER | η@10 mA cm⁻² | 1 M KOH | unspecified | atomic absorption | composite with activated carbon | (010) facet | 300 K | -0.05 | eV | DFT | (010) facet | 300 K | DFT | (010) facet | 300 K
275 | Ni-NiPc-NH |  | 2020 | 10.1039/C9CS00594C | Electrical conductivity and magnetic bistability in metal–organic frameworks and coordination polymers: charge transport and spin crossover at the nanoscale | Ni(II) |  |  |  |  | 2,3,9,10,16,17,23,24-octa-amino-phthalocyaninato (Pc-NH) |  |  | square | 2D | [44 empty] | 593 | m² g⁻¹ |  | unspecified | [8 empty] | 0.2 | S cm⁻¹ | unspecified |  | unspecified
107 | Cu-MOF | Cu₃(HHTP)₂ | 2021 | 10.1126/sciadv.abg2580 | Exposing unsaturated Cu₁-O₂ sites in nanoscale Cu-MOF for efficient electrocatalytic hydrogen evolution | Cu(II) | planar | octahedral | single metal nodes | unsaturated Cu₁-O₂ centers | 2,3,6,7,10,11-Hexahydroxytriphenylene (HHTP) | -OH | hexagonal | honeycomb | 2D | hexagonal | unspecified | Copper acetate monohydrate (12 mg) was dissolved in a mixed solution of DMF (5 ml) and DI water (1 ml), followed by addition of DMF solution (5 ml) containing HHTP ligands (13 mg) under stirring. After stirring for 5 min, the resultant solution was transferred to oil bath and kept at 120°C for 2 hours. | Solvothermal process at 120°C for 2 hours | 120°C | ambient | DMF/water mixture | [49 empty] | conductive | unspecified | unspecified | [89 empty] | nanoparticles | [12 empty] | 10-40 | nm | [40 empty] | 293 | m²/g | N₂ adsorption-desorption | [7 empty] | 77 K | [97 empty] | 0.01 | s⁻¹ |  | 1.0 M KOH | [38 empty] | 273 | mV | 10 mA cm⁻² | 1.0 M KOH |  | 118 | mV dec⁻¹ | 1.0 M KOH | [254 empty] | N₂ adsorption-desorption | [15 empty] | 77 K | nanoparticles | nanoparticles | 100 mV | nanoparticles | 1.35 | mF cm⁻² | 0.2-0.3 V vs RHE | 1.0 M KOH | 4.0 | unspecified | EXAFS fitting | Cu-O bonds | 1.93 | Å | EXAFS fitting | Cu-O
1103 | Co₃(HHTP)₂ | Co₃(HHTP)₂ | 2024 | 10.1038/s41467-024-46758-y | Conductive metal-organic framework with redox active site for efficient lithium storage | Co(II) | octahedral | octahedral | binuclear | yes | 2,3,6,7,10,11-hexahydroxytriphenylene (HHTP) | hydroxyl | hexagonal | honeycomb | 2D | hexagonal | P6/mmm | Solvothermal synthesis using cobalt nitrate and HHTP ligand | Solvothermal at 120°C for 48 h | 120°C | autogenous | DMF/water mixture | [49 empty] | 0.05 | S/cm | four-probe method |  | room temperature | [270 empty] | 780 | mAh/g | 0.1 A/g
527 | Zn-pzdc-H3O+ | C12H10N4O10Zn | Not provided in text | Not provided in text | High proton conductivity modulated by active protons in 1D ultra-stable metal–organic coordination polymers: a new insight into the coordination interaction/ability of metal ions | Zn(II) | octahedral | distorted octahedral (ZnO4N2) | single metal ion | No | 2,3-pyrazinedicarboxylate (pzdc2-) | carboxylate | bridging | 1D chain | 1D chain, 3D hydrogen-bonding framework | Monoclinic | C2/c | Refluxing mixture of ZnCl2, H2pzdc and water for 3 hours, followed by cooling to room temperature overnight | Reflux in water for 3 h | 100°C (reflux) |  | water |  |  |  |  | 2.42e-3 | S cm-1 | two-probe AC impedance |  | 323 K | 1.39e-3 | S cm-1 | two-probe AC impedance |  | 298 K | 3.53 | m²/g | N2 | 77 K | 4.68 | m²/g | N2 | 77 K |  | 1.56e-7 | S cm-1 | two-probe AC impedance |  | 298 K | [26 empty] | 0.21 | eV | 298-323 K | [46 empty] | 30.63 | m²/g | N2 | 77 K | [13 empty] | pristine | [25 empty] | ~97% RH |  | ~97% RH |  | ~97% RH | ~53% RH | [28 empty] | compressed pellet | compressed pellet | compressed pellet | [739 empty] | 180 | °C | [161 empty] | N2 | [3157 empty] | no obvious weight loss below | [1156 empty] | after water treatment | after boiling water treatment | 1.9 | H2O molecules per formula unit | 298 K | 95% RH
600 | Cu@Mn2DSBDC | Cu0.082Mn1.918(C8H4O4S2) | 2021 | 10.1016/j.poly.2021.115182 | Cation-exchanged conductive Mn2DSBDC metal–organic frameworks: Synthesis, structure, and THz conductivity | Mn(II) and Cu(II) | octahedral | octahedral | mixed metal centers | present | 2,5-dimercaptoterephthalate (DSBDC) | -SH, -COO- | linear |  |  |  |  | 150 mg Mn2DSBDC dispersed in 30 mL dry DMF via sonication for 20 min. Cu(acac)2 (10.0 mg, 0.038 mmol) added and dissolved. Heated at 100°C for 21 h under N2 atmosphere | Post-synthetic cation exchange at 100°C for 21 h under N2 | 100°C |  | DMF | [49 empty] | 25 | S/m | time-domain THz spectroscopy |  | 300K, 200K, 100K | [99 empty] | pellet with PTFE | [46 empty] | 2.14 | eV | [1340 empty] | Tauc plot from UV-visible spectroscopy | [2998 empty] | THz range | [1806 empty] | 579 nm | [27 empty] | 8.2 | at% | X-ray fluorescence | 2.01 | Å | EXAFS at Cu K-edge | 2.24 | Å | EXAFS at Cu K-edge | 2+ | unspecified | XANES at Cu K-edge
529 | Cu-Hpzdc-H2O | C12H10N4O10Cu | Not provided in text | Not provided in text | High proton conductivity modulated by active protons in 1D ultra-stable metal–organic coordination polymers: a new insight into the coordination interaction/ability of metal ions | Cu(II) | elongated octahedral | elongated octahedral | single metal ion | No | 2,3-pyrazinedicarboxylate (Hpzdc-) | carboxylate, carboxylic acid | bridging | 1D chain | 1D chain, 3D hydrogen-bonding framework | Monoclinic | P21/n | Co-precipitation reaction by adding Cu(CH3COO)·H2O solution to H2pzdc solution, stirring for 30 minutes at room temperature | Room temperature co-precipitation | room temperature |  | water |  |  |  |  | 1.68e-3 | S cm-1 | two-probe AC impedance |  | 323 K | 6.35e-4 | S cm-1 | two-probe AC impedance |  | 298 K | 19.39 | m²/g | N2 | 77 K | 22.56 | m²/g | N2 | 77 K |  | 1.26e-7 | S cm-1 | two-probe AC impedance |  | 298 K | [26 empty] | 0.35 | eV | 298-323 K | [46 empty] | 24.88 | m²/g | N2 | 77 K | [13 empty] | pristine | [25 empty] | ~97% RH |  | ~97% RH |  | ~97% RH | ~53% RH | [28 empty] | compressed pellet | compressed pellet | compressed pellet | [739 empty] | 83 | °C | [161 empty] | N2 | [3157 empty] | 8.33% weight loss between 83-114°C due to water removal | [1156 empty] | after water treatment | after boiling water treatment | 1.6 | H2O molecules per formula unit | 298 K | 95% RH
2363 | FO@NCNFs-8 | Fe/Fe₄N/Fe₃O₄@C | 2024 | 10.1007/s42765-023-00360-x | Growth‑Controllable Spindle Chain Heterostructural Anodes Based on MIL‑88A for Enhanced Lithium/Sodium Storage | Fe³⁺/Fe⁰ | unspecified | unspecified | unspecified | unspecified | fumaric acid derived carbon | unspecified | unspecified | unspecified | unspecified | unspecified | unspecified | Carbonization of MIL-88A/PAN composite nanofibers at 800°C for 2 h in N₂ atmosphere with heating rate of 2°C/min | Carbonization at 800°C for 2 h in N₂ | 800°C | [1725 empty] | 343 | Ω | [27 empty] | EIS | [2950 empty] | 0.96 | dimensionless | 532 nm | [2781 empty] | Fe₃O₄, Fe⁰, Fe₄N mixture | unspecified | [6891 empty] | Raman spectroscopy | 800°C | 57.9 | wt% | 800°C | charge transfer resistance (Rct) | 10.1 | Ω | EIS | SEI film resistance (Rsf) | 641/1520 | mAh/g | LIBs | unspecified | charge/discharge | 798 | mAh/g | LIBs | 0.3 A/g | 250 | 218 | mAh/g | SIBs | 0.3 A/g | reversible capacity | 173 | mAh/g | SIBs | 0.3 A/g | 500
2303 | Ni-NiOAPc | C32H16Ni2N16 | 2023 | 10.1021/acsnano.3c03143 | Effects of Transition Metals on Metal-Octaaminophthalocyanine-Based 2D Metal-Organic Frameworks | Ni(II) | square planar | square planar | single metal node | unspecified | Nickel(II) octaaminophthalocyanine (NiOAPc) | -NH2 | square planar | unspecified | 2D | Tetragonal | P4/mmm | Solvothermal reaction of NiOAPc·8HCl with Ni(NO3)2·6H2O and sodium acetate in DMF/water mixture at 70°C for 4 hours | Solvothermal process at 70°C for 4 h | 70°C | ambient | DMF/water | [37 empty] | 412 | m²/g | N2 | 77.2 K | [8 empty] | 54.3 | mS/cm | four-point probe |  | room temperature | [99 empty] | pressed pellet | [7 empty] | 336 | nm | [503 empty] | vacuum (10^-4 mbar) | [2673 empty] | SEM analysis | [4864 empty] | -3.93 | eV | PESA | [93 empty] | 12.3 | nm | [2779 empty] | 101 | [945 empty] | -4.68 | eV | calculated from HOMO and optical gap | [2511 empty] | PXRD Scherrer equation | 3.27 | Å | (100) | 0.75 | eV | UV-vis-NIR Tauc plot | 0.25 wt% in KBr pellet | 4.8 | PXRD (001) peak
1244 | Cu-MOF | { [Cu₂(6-mercaptonicotinic acid)(6-mercaptonicotinate)]·NH₄ }_n | 2021 | 10.1021/acsami.0c21542 | Electroactive and Sustainable Cu-MOF/PEDOT Composite Electrocatalysts for Multiple Redox Mediators and for HighPerformance Dye-Sensitized Solar Cells | Cu(II) | Not specified | Not specified | Cu₂ units | Not specified | 6,6'-dithiodinicotinic acid (H₂dtdn) | thiol, carboxylic acid | linear | Not specified | 2D | Not specified | Not specified | Cu(NO₃)₂·2.5H₂O (46.1 mg, 0.20 mmol), H₂dtdn (30.8 mg, 0.10 mmol), and pyrazine (13.3 mg, 0.20 mmol) dissolved in 6 mL DMF/DI water (5:1 v/v), heated to 140°C and maintained for 72 h | Hydrothermal process at 140°C for 72 h | 140°C | ambient | DMF/DI water (5:1 v/v) | [49 empty] | 10.96 | S cm⁻¹ | single crystal measurement |  | unspecified | [87 empty] | single crystal | [1134 empty] | 1.87 | mA cm⁻² | [357 empty] | 1.97 | Ω cm² |  | EIS analysis | [3609 empty] | Tafel polarization | [2270 empty] | 6.33 | Ω sq⁻¹ | [2174 empty] | four-point probe | [1035 empty] | 26.52 | Ω cm² | EIS analysis | [68 empty] | 2.91 | mA cm⁻² | I⁻/I₃⁻ | composite Cu-MOF/PEDOT | unspecified | 10.0 mM LiI, 1.0 mM I₂, 0.1 M LiClO₄ in acetonitrile | 2.62 | mA cm⁻² | I⁻/I₃⁻ | composite Cu-MOF/PEDOT | after 300 CV cycles | 10.0 mM LiI, 1.0 mM I₂, 0.1 M LiClO₄ in acetonitrile | 1.96 | mA cm⁻² | Co-phen²⁺/Co-phen³⁺ | composite Cu-MOF/PEDOT | after 300 CV cycles | 10.0 mM Co-phen²⁺, 1.0 mM Co-phen³⁺, 0.1 M LiClO₄ in acetonitrile | 1.02 | mA cm⁻² | Cu-dmp⁺/Cu-dmp²⁺ | composite Cu-MOF/PEDOT | after 300 CV cycles | 10.0 mM Cu-dmp⁺, 1.0 mM Cu-dmp²⁺, 0.1 M LiClO₄ in acetonitrile | 483 | mV | I⁻/I₃⁻ | composite Cu-MOF/PEDOT | 10.0 mM LiI, 1.0 mM I₂, 0.1 M LiClO₄ in acetonitrile | 4.51e-3 | cm s⁻¹ | I⁻/I₃⁻ | composite Cu-MOF/PEDOT | RDE analysis | 0.25 | cm² | I⁻/I₃⁻ | composite Cu-MOF/PEDOT | RDE analysis | I⁻/I₃⁻ | composite Cu-MOF/PEDOT | composite Cu-MOF/PEDOT | composite Cu-MOF/PEDOT | composite Cu-MOF/PEDOT | FTO
533 | UiO-66 | Zr6O4(OH)4(BDC)6 | 2022 | 10.1007/s00604-022-05482-4 | Conductive metal–organic framework based label-free electrochemical detection of circulating tumor DNA | Zr(IV) | octahedral | octahedral | Zr6O4(OH)4 cluster | unspecified | terephthalic acid (BDC) | carboxyl | linear | fcu | 3D | cubic | Fm-3m | One-pot hydrothermal method: 1.0 mmol L-1 ZrCl4 and 1.0 mmol L-1 terephthalic acid dissolved in 38.7 mL DMF, stirred under ultrasonication for 30 min, transferred to 100 mL Teflon-lined stainless-steel autoclave and heated at 120 °C for 48 h | Hydrothermal process at 120 °C for 48 h | 120 °C | unspecified | DMF | [49 empty] | poor | unspecified | CV and EIS | [109 empty] | 50-100 | nm | [33 empty] | large | unspecified | unspecified | [326 empty] | moderate | unspecified | unspecified | [677 empty] | 1588.3 | Ω | 0.1 M KCl containing 5 mM [Fe(CN)6]3-/4- | [5 empty] | good | unspecified | unspecified | [1369 empty] | EIS | [754 empty] | SEM | [723 empty] | regular polyhedral structure | unspecified | SEM | [1347 empty] | UiO-66/GCE | [11 empty] | UiO-66 |  |  | UiO-66 | [6 empty] | UiO-66 | UiO-66 | UiO-66 | UiO-66/GCE
534 | ZrO2@C | ZrO2/C composite | 2022 | 10.1007/s00604-022-05482-4 | Conductive metal–organic framework based label-free electrochemical detection of circulating tumor DNA | Zr(IV) | unspecified | unspecified | ZrO2 nanoparticles | unspecified | carbon matrix | unspecified | porous | unspecified | 3D | unspecified | unspecified | Calcination of UiO-66 in argon at 800 °C for 2 h | High-temperature calcination in inert atmosphere | 800 °C | argon atmosphere | none | [49 empty] | drastically improved | unspecified | CV and EIS | [109 empty] | 50-100 | nm | [1042 empty] | 68.0 | Ω | 0.1 M KCl containing 5 mM [Fe(CN)6]3-/4- | [112 empty] | 0.30 | nm | [302 empty] | HRTEM | [960 empty] | EIS |  |  |  | C, O, Zr | unspecified | EDX and XPS | [748 empty] | SEM and HRTEM | [11 empty] | 30.1 | ° | (111) crystal plane of ZrO2 |  | 35.0 | ° | (200) crystal plane of ZrO2 face-centered cube |  | 50.2 | ° | (220) crystal plane of ZrO2 | [701 empty] | regular polyhedral structure with porous structure | unspecified | SEM | [1347 empty] | ZrO2@C | ZrO2@C | ZrO2@C | ZrO2@C | 59.7 | ° | ZrO2@C | (311) crystal plane of ZrO2 |  |  |  |  | ZrO2@C | [11 empty] | ZrO2@C | ZrO2@C/GCE | ZrO2@C | (111) plane of ZrO2 | ZrO2@C
853 | NiN4-HTP | NiN4-HTP | 2021 | 10.1021/acs.jpclett.1c03452 | Improving the Activity of Electrocatalysts toward the Hydrogen Evolution Reaction, the Oxygen Evolution Reaction, and the Oxygen Reduction Reaction via Modification of Metal and Ligand of Conductive Two-Dimensional Metal-Organic Frameworks | Ni | square planar | square planar | single metal atom | yes | 2,3,6,7,10,11-hexaiminotriphenylene (HITP) | imine groups | hexagonal | unspecified | 2D | unspecified | unspecified | Theoretical computational study - not experimentally synthesized | Computational modeling of 2D MOF structure | unspecified | unspecified | unspecified | [49 empty] | metallic | unspecified | [1200 empty] | 0.14 | eV | DFT | [63 empty] | negative | eV | DFT | [1655 empty] | PBE | [7 empty] | PBE | [270 empty] | positive | V vs SHE |  | PBE | [5235 empty] | DFT | DFT | PBE | 0 V | 0
1838 | NiN4-HTC | NiN4-HTC |  |  | Two-dimensional conductive metal–organic frameworks as efficient electrocatalysts for oxygen evolution and reduction reactions | Ni |  |  |  |  | hexatribenzocyclyne (HTC) |  |  |  | 2D |  |  | Theoretical design using DFT calculations | DFT computational design | unspecified | unspecified | unspecified | [49 empty] | metallic |  | DFT calculation |  | unspecified | [888 empty] | V | [292 empty] | DFT calculation | [82 empty] | eV | [1635 empty] | 1.82 | Å | DFT calculation | [17 empty] | DFT calculation | [280 empty] | V | DFT calculation | [13 empty] | 0 | [4265 empty] | V | [7666 empty] | 0 V | DFT calculation | 0 V | 0
1309 | Co₃(HHTP)₂ | Co₃(C₁₈H₁₂O₆)₂ | 2021 | 10.1016/j.xcrp.2021.100109 | Recent advances in synthesis of two-dimensional conductive metal-organic frameworks and their electrochemical energy storage application | Co(II) | octahedral | octahedral | trinuclear cobalt cluster | unspecified | 2,3,6,7,10,11-hexahydroxytriphenylene (HHTP) | -OH | planar hexagonal | kagome | 2D | hexagonal | unspecified | Hydrothermal reaction using cobalt salt and HHTP ligand | Hydrothermal process | unspecified | ambient | water |  |  |  |  | 0.002 | S cm⁻¹ | van der Pauw |  | room temperature | 0.032 | S cm⁻¹ | van der Pauw |  | room temperature | [9 empty] | 0.0033 | S cm⁻¹ | van der Pauw |  | room temperature | [14 empty] | 2.7e-06 | S cm⁻¹ | four-probe |  | room temperature | [694 empty] | pellet | pellet | film | [6359 empty] | pellet
1329 | Co₃(HHTP)₂ | Co₃(C₁₈H₁₂O₆)₂ | 2021 | 10.1016/j.ensm.2021.01.093 | Recent advances in synthesis of two-dimensional conductive metal-organic frameworks and their electrochemical energy storage application | Co(II) | octahedral | octahedral | trinuclear cluster | unspecified | 2,3,6,7,10,11-hexahydroxytriphenylene (HHTP) | -OH | hexagonal | honeycomb | 2D | hexagonal | unspecified | Hydrothermal reaction using cobalt acetate and HHTP ligand | Hydrothermal process similar to Cu₃(HHTP)₂ | 85°C | ambient | water |  |  |  |  | 0.002 | S cm⁻¹ | van der Pauw |  | room temperature | 0.032 | S cm⁻¹ | van der Pauw |  | room temperature | [9 empty] | 0.0033 | S cm⁻¹ | van der Pauw |  | room temperature | [14 empty] | 2.7e-06 | S cm⁻¹ | four-probe |  | room temperature | [694 empty] | pellet | pellet | film | [6359 empty] | pellet
539 | Zn/Co-ZIF | ZnCo-C12H16N8 | 2023 | 10.1039/D3RA01234G | Metal-organic framework-derived porous ternary ZnCo₂O₄ nanoplate arrays grown on carbon cloth for simultaneous electrochemical determination of ascorbic acid, dopamine, and uric acid | Zn(II), Co(II) | tetrahedral | unspecified | bimetallic | unspecified | 2-methylimidazole (2-MIM) | imidazole | unspecified | ZIF-type | 3D | unspecified | unspecified | 1.33 mmol Co(NO₃)₂·6H₂O and 0.67 mmol Zn(NO₃)₂·6H₂O dissolved in 40 mL deionized water. 16 mmol 2-methylimidazole dissolved in another 40 mL deionized water. The two solutions mixed, cleaned carbon cloth deposited into mixing solution, reacted for 4 hours at room temperature | Room temperature synthesis for 4 hours | room temperature | ambient | deionized water | [49 empty] | poor | qualitative | CV comparison | [1153 empty] | high | qualitative | 5 mM [Fe(CN)₆]³⁻/⁴⁻ with 0.1 M KCl | [1377 empty] | EIS | [744 empty] | 5 mM [Fe(CN)₆]³⁻/⁴⁻ with 0.1 M KCl | [2147 empty] | 0.25 | cm² | Randles-Sevcik equation | 5 mM [Fe(CN)₆]³⁻/⁴⁻ | unspecified
540 | ZnCo₂O₄ NA/CC | ZnCo₂O₄ | 2023 | 10.1039/D3RA01234G | Metal-organic framework-derived porous ternary ZnCo₂O₄ nanoplate arrays grown on carbon cloth for simultaneous electrochemical determination of ascorbic acid, dopamine, and uric acid | Zn(II), Co(III) | spinel structure (Zn²⁺ tetrahedral sites, Co³⁺ octahedral sites) | tetrahedral and octahedral | ternary metal oxide | unspecified | oxide ions | O²⁻ | spinel lattice | spinel | 3D | cubic | Fd3m | Annealing of Zn/Co-ZIF MOFs/CC at 450°C in air for 2 hours | Annealing at 450°C for 2 hours in air | 450°C | ambient | [50 empty] | excellent | qualitative | CV comparison | [707 empty] | 7.14 | μM | AA |  |  | 0.01 M PBS pH 7.5 | 0.25 | μM | DA |  |  | 0.01 M PBS pH 7.5 | 0.33 | μM | UA | [431 empty] | low | qualitative | 5 mM [Fe(CN)₆]³⁻/⁴⁻ with 0.1 M KCl | [1062 empty] | DPV |  |  | DPV | [311 empty] | EIS | [14 empty] | 93.78 | % |  |  | 97.80 | % | [724 empty] | 5 mM [Fe(CN)₆]³⁻/⁴⁻ with 0.1 M KCl | [2147 empty] | 1.93 | cm² | Randles-Sevcik equation | 5 mM [Fe(CN)₆]³⁻/⁴⁻ | unspecified | DPV | 0.01 M PBS pH 7.5 | 10-500 | μM | AA | DPV | 0.5-100 | μM | DA | DPV | 0.5-80 | μM | UA | DPV | -0.001 | V | AA | DPV | 0.01 M PBS pH 7.5 | 0.186 | V | DA | DPV | 0.01 M PBS pH 7.5 | 0.335 | V | UA | DPV | 0.01 M PBS pH 7.5 | 187 | mV | DA-AA | DPV | 149 | mV | UA-DA | DPV | 336 | mV | UA-AA | DPV | AA | 80 μM | 16 days | DA | 0.5 μM | 16 days | 96.01 | % | UA | 4 μM | 16 days | 4.35 | % | AA | 80 μM | 10 consecutive measurements | 5.52 | % | DA | 10 μM | 10 consecutive measurements | 3.66 | % | UA | 10 μM | 10 consecutive measurements
541 | Pb-bdc | unspecified | 2022 | 10.1021/acsami.2c07060 | Metal-Organic Framework-Derived Electrocatalysts Competent for the Conversion of Acrylonitrile to Adiponitrile | Pb(II) | unspecified | unspecified | unspecified | unspecified | terephthalic acid (H₂BDC) | carboxyl | unspecified | unspecified | unspecified | unspecified | unspecified | 0.828 g Pb(NO₃)₂ and 0.415 g H₂BDC separately dissolved in 25 mL DMA, mixed and sonicated for 2 min, transferred to autoclave reactor at 185 °C for 72 h | Solvothermal process at 185 °C for 72 h | 185 °C | unspecified | N,N-dimethylacetamide (DMA) | [49 empty] | 3.77e-12 | S/cm | two-probe method |  | unspecified | [87 empty] | pellet | [3922 empty] | cubic crystals | unspecified | SEM | [1483 empty] | 400-550 | °C | TGA | N₂ | 10 °C/min | 30-50 μm
542 | Pb-bdc-600 | unspecified | 2022 | 10.1021/acsami.2c07060 | Metal-Organic Framework-Derived Electrocatalysts Competent for the Conversion of Acrylonitrile to Adiponitrile | Pb, PbO | unspecified | unspecified | unspecified | unspecified | carbonized terephthalic acid | unspecified | unspecified | unspecified | unspecified | unspecified | unspecified | Calcination of Pb-bdc at 600 °C under Ar flow for 1 h with heating rate of 66.67 °C/h | Thermal treatment at 600 °C for 1 h under Ar atmosphere | 600 °C | unspecified | [50 empty] | 2.13e-12 | S/cm | two-probe method |  | unspecified | [87 empty] | pellet | [54 empty] | 160 | m²/g | BET | N₂ | [5356 empty] | 52.1 | wt% | EDS | ±1.4 | 62 | nm | TEM | ±25 | 33.0 | nm | XRD Scherrer equation | (111) | 10.1 | nm | XRD Scherrer equation | (111)
543 | Pb-bdc-700 | unspecified | 2022 | 10.1021/acsami.2c07060 | Metal-Organic Framework-Derived Electrocatalysts Competent for the Conversion of Acrylonitrile to Adiponitrile | Pb, PbO | unspecified | unspecified | unspecified | unspecified | carbonized terephthalic acid | unspecified | unspecified | unspecified | unspecified | unspecified | unspecified | Calcination of Pb-bdc at 700 °C under Ar flow for 1 h with heating rate of 66.67 °C/h | Thermal treatment at 700 °C for 1 h under Ar atmosphere | 700 °C | unspecified | [50 empty] | 1.83e-5 | S/cm | two-probe method |  | unspecified | [87 empty] | pellet | [54 empty] | 146 | m²/g | BET | N₂ | [1080 empty] | 4.7 | mF/cm² | 0.5 M PBS (pH=11) with 0.6 M AN and 20 mM TBAP | [558 empty] | CV | [3714 empty] | 53.9 | wt% | EDS | ±6.3 | 72 | nm | TEM | ±15 | 46.2 | nm | XRD Scherrer equation | (111) | 7.9 | nm | XRD Scherrer equation | (111) | -0.1 to -0.2 V vs RHE
544 | Pb-bdc-800 | unspecified | 2022 | 10.1021/acsami.2c07060 | Metal-Organic Framework-Derived Electrocatalysts Competent for the Conversion of Acrylonitrile to Adiponitrile | Pb, PbO | unspecified | unspecified | unspecified | unspecified | carbonized terephthalic acid | unspecified | unspecified | unspecified | unspecified | unspecified | unspecified | Calcination of Pb-bdc at 800 °C under Ar flow for 1 h with heating rate of 66.67 °C/h | Thermal treatment at 800 °C for 1 h under Ar atmosphere | 800 °C | unspecified | [50 empty] | 3.23e-3 | S/cm | two-probe method |  | unspecified | [87 empty] | pellet | [54 empty] | 140 | m²/g | BET | N₂ | [1080 empty] | 12 | mF/cm² | 0.5 M PBS (pH=11) with 0.6 M AN and 20 mM TBAP | [558 empty] | CV | [3714 empty] | 55.3 | wt% | EDS | ±3.6 | 83 | nm | TEM | ±19 | 66.0 | nm | XRD Scherrer equation | (111) | 8.3 | nm | XRD Scherrer equation | (111) | -0.1 to -0.2 V vs RHE | 45 | % | -0.75 V vs RHE | 0.5 M PBS (pH=11) with 0.6 M AN and 20 mM TBAP | adiponitrile | 1 h | 67 | % | -0.85 V vs RHE | 0.5 M PBS (pH=11) with 0.6 M AN and 20 mM TBAP | adiponitrile | 1 h | 6 | mA/cm² | -0.85 V vs RHE | 0.5 M PBS (pH=11) with 0.6 M AN and 20 mM TBAP
545 | Pb-bdc-900 | Pb/C composite | 2022 | 10.1021/acsami.2c07060 | Metal-Organic Framework-Derived Electrocatalysts Competent for the Conversion of Acrylonitrile to Adiponitrile | Pb | unspecified | unspecified | nanoparticles | unspecified | terephthalic acid (H₂BDC) | carboxylic acid | linear | unspecified | 3D | unspecified | unspecified | Calcination of Pb-bdc MOF at 900°C under Ar flow for 1 hour | Thermal treatment at 900°C under Ar flow for 1 h | 900°C | ambient | [38 empty] | 134 | m²/g | N₂ | 77K | [8 empty] | 5.89e-3 | S/cm | two-probe method | [101 empty] | pellet | [1126 empty] | 7.7 | mF/cm² | 0.5 M PBS (pH=11) containing 0.6 M AN and 20 mM TBAP | [4273 empty] | 45.9 | wt% | EDS |  | 105 | nm | TEM | [9 empty] | -0.1 to -0.2 V vs RHE | [16 empty] | air
546 | Cu₃C₆O₆ | Cu₃C₆O₆ | 2022 | 10.1002/admi.202201099 | Self-Organized Kagomé-Lattice in a Conductive Metal-Organic Monolayer | Cu | unspecified | unspecified | single atoms | unspecified | tetrahydroxyquinone (THQ) | hydroxyl | rotated ring structure | Kagomé | 2D | hexagonal | unspecified | Co-deposition of THQ molecules and Cu atoms on Ag(111) surface at 150°C under UHV conditions | UHV co-deposition at 150°C | 150°C | ultra-high vacuum | [50 empty] | metallic | unspecified | DFT calculation | [101 empty] | free-standing monolayer | [5436 empty] | 8.10 | Å | monolayer on Ag(111) | LEED | 8.056 | Å | isolated monolayer | DFT calculation | +1 | unspecified | XPS and DFT analysis | 0.43 | e | on Ag(111) substrate | Bader charge analysis | 0.7 | eV | free-standing monolayer | DFT calculation | 0 | eV (at Fermi level) | undoped free-standing monolayer | DFT calculation | -0.1 | eV (below Fermi level) | electron-doped on Ag(111) | DFT calculation
3313 | CuHT | Cu(C6H5OS) | 2025 | 10.1016/j.mtnano.2025.100605 | CNT-coupled 2D-MOF composite materials enable tunable bandwidth electromagnetic wave absorption | Cu(II) | unspecified | unspecified | unspecified | unspecified | 4-hydroxybenzenethiol (HT) | thiol, hydroxyl | unspecified | unspecified | 2D | unspecified | unspecified | CuCl₂·2H₂O (0.02 g) dissolved in 5 mL ethanol, sonicated for 20 min at room temperature. Solution of 4-hydroxythiophenol (0.08 g) in ethanol (5 mL) added dropwise and stirred at room temperature for 1 h. Product washed three times with ethanol, water, and ethanol, dried under vacuum at 70°C overnight | Room temperature synthesis in ethanol for 1 h | 25°C | ambient | ethanol | [49 empty] | 0.0043 | S/cm | four-point probe | [89 empty] | bulk powder | [2186 empty] | -11.83 | dB | 40 wt% in wax | 5 mm | 2-18 GHz | 2.24 | GHz | 4.1 mm | 40 wt% in wax | 2-18 GHz
1444 | Co3(HHTP)2 | Co3(C18H12O6)2 | 2022 | 10.1021/acsnano.2c02529 | Epitaxial Self-Assembly of Interfaces of 2D Metal-Organic Frameworks for Electroanalytical Detection of Neurotransmitters | Co(II) | octahedral | octahedral | trinuclear | unspecified | 2,3,6,7,10,11-hexahydroxytriphenylene (HHTP) | -OH | planar hexagonal | honeycomb | 2D | hexagonal | unspecified | Two methods: (1) Hydrothermal: 0.037 mmol HHTP and 0.074 mmol Co(OAc)2·4H2O in 15 mL DI water, sonicated 5 min, heated at 85°C for 18-24 h without stirring. (2) Interfacial: 0.113 mmol HHTP and 0.227 mmol Co(OAc)2·4H2O in degassed water, reacted at air-liquid interface for 6 h to form oriented films. | Hydrothermal at 85°C for 18-24 h or interfacial synthesis at room temperature for 6 h using degassed water | 85°C (hydrothermal) or room temperature (interfacial) | ambient | water (degassed for interfacial synthesis) | [49 empty] | conductive | unspecified | unspecified | [702 empty] | 100 | nm | [4833 empty] | aqueous electrolyte | [2711 empty] | 104 | nm | [3122 empty] | interfacial synthesis | [1086 empty] | -27 | mV | PBS (0.1 M) | 7.4 | -18 | mV | KCl (0.1 M) | 1.2e-5 | cm/s | K3Fe(CN)6 | {100} facet | 0.1 M KCl | 7.2e-2 | cm/s | Ru(NH3)6Cl3 | {001} facet | 0.1 M KCl | 2.1e-2 | cm/s | Ru(NH3)6Cl3 | {100} facet | 0.1 M KCl | 4.8e-3 | cm/s | K4IrCl6 | {001} facet | 0.1 M KCl |  |  |  |  | c-axis | Scherrer analysis of (004) diffraction | [20 empty] | 6.0 | μA | {001} facet | 10 μM | 50 mV/s | 0.1 M PBS pH 7.4 | 1.0 | μA | {100} facet | 10 μM | 50 mV/s | 0.1 M PBS pH 7.4 | 225 | mV | {001} facet | Ag/AgCl | 50 mV/s | 327 | mV | {100} facet | Ag/AgCl | 50 mV/s | 3.1e-3 | cm/s | K4IrCl6 | {100} facet | 0.1 M KCl | {001} oriented film | 2.0 | μA | {001} facet | 100 μM | 50 mV/s | 0.1 M PBS pH 7.4 | 0.6 | μA | {100} facet | 100 μM | 50 mV/s | 0.1 M PBS pH 7.4
2821 | Ni-m-TTFTB | {[Ni(m-H₂TTFTB)(CH₃CH₂OH)₁.₅(H₂O)₁.₅]·(H₂O)₀.₅}ₙ | 2023 | 10.1002/smll.202303456 | Dynamic Interchain Motion in 1D Tetrathiafulvalene-Based Coordination Polymers for Highly Sensitive Molecular Recognition | Ni(II) | octahedral | distorted octahedral | single metal center | unspecified | m-tetrathiafulvalene tetrabenzoate (m-H₂TTFTB²⁻) | carboxylate, tetrathiafulvalene | tetrabenzoate-functionalized TTF | 1D zigzag chain | 1D | monoclinic | I2/c | Solvothermal reaction: Ni(NO₃)₂·6H₂O (0.0087 g, ≈0.025 mmol) in 2.5 mL DMF/H₂O (v/v=1/1) and m-H₄TTFTB (0.005 g, 0.007 mmol) in 1 mL DMF/CH₃CH₂OH (v/v=3/1) sealed in 7.5 mL pressure tube, heated at 75°C for 24 h | Solvothermal process at 75°C for 24 h | 75°C | sealed tube | DMF/H₂O and DMF/ethanol mixture |  |  |  |  | 3.62e-08 | S cm⁻¹ | two-probe method |  | room temperature | 1.59e-07 | S cm⁻¹ | two-probe method |  | room temperature | [9 empty] | 4.74e-6 | S cm⁻¹ | two-probe method |  | room temperature | [91 empty] | oxidized with I₂ for 24 h | [60 empty] | powder pellet | single crystal | powder pellet | [17 empty] | 1.82 | eV | [720 empty] | 350 | °C | [618 empty] | Tauc plot from solid-state UV-vis-NIR | [3200 empty] | 0.13 | V vs Fc/Fc⁺ | TTF/TTF•⁺ |  | solid-state cyclic voltammetry | 0.43 | V vs Fc/Fc⁺ | TTF•⁺/TTF²⁺ |  | solid-state cyclic voltammetry | [1006 empty] | decomposition temperature from TGA | [9356 empty] | 14.5 | % | ethanol | 50 ppm |  |  | 14.2 | % | acetone | 100 ppm | 4.09 | Å | shortest interchain distance | room temperature | room temperature
550 | M3(HITP)2 | M3(C12H6N6)2 | 2022 | 10.1021/acs.chemmater.2c00989 | Water Induced Structural Transformations in Flexible Two-Dimensional Layered Conductive Metal-Organic Frameworks | M = Ni, Cu | square planar | distorted octahedral | single metal center | yes | Hexaiminotriphenylene (HITP) | imine | planar hexagonal | honeycomb | 2D | Hexagonal | P6₃/mmc | Coordination of metal ions with HITP linker | Solvothermal synthesis | unspecified | unspecified | unspecified | [49 empty] | metallic | S/cm |  | dry | [5578 empty] | Ni, Cu
1055 | EG-MOF-74(Mn) | Mn₂(C₈H₂O₆) | 2021 | 10.1002/smll.202100670 | Graphitic Carbon with MnO/Mn₇C₃ Prepared by Laser-Scribing of MOF for Versatile Supercapacitor Electrodes | Mn(II) | octahedral | octahedral | paddle-wheel | Yes | 2,5-dihydroxyterephthalic acid (H₄DOBDC) | hydroxyl (-OH), carboxylic acid (-COOH) | linear | unspecified | 3D | unspecified | unspecified | MnCl₂·6H₂O (76 mg, 0.6 mmol) and H₄DOBDC (30 mg, 0.75 mmol) dissolved in N,N-diethylformamide (DEF, 2.0 mL) by sonication, followed by adding ethylene glycol (EG, (CH₂OH)₂, 10 mL) to the solution. Melamine (700 mg, 0.793 mmol) was then added and dissolved by sonication. The solution was transferred to a Teflon-lined reactor and heated for 16 h at 130°C. After cooling, EG-MOF-74(Mn) crystals with ethylene glycols were obtained by filtration, washed with methanol, and dried under vacuum. | Solvothermal synthesis at 130°C for 16 h | 130°C |  | N,N-diethylformamide/ethylene glycol | [37 empty] | 1005.8 | m²/g | [10 empty] | 9×10⁻¹⁰ | S m⁻¹ | linear sweep voltammetry | [101 empty] | pressed film | [539 empty] | 9.7 | F g⁻¹ | 0.5 A g⁻¹ | 6 M KOH |  |  | 7.0 | F g⁻¹ | 1 A g⁻¹ | 6 M KOH | [170 empty] | N₂ adsorption at 77K | [291 empty] | 0.4878 | cm³/g | N₂ adsorption at 77K |  | 1.904 | nm | N₂ adsorption at 77K | [196 empty] | 5.3 | F g⁻¹ |  | 6 M KOH |  | 4.3 | F g⁻¹ | 3 A g⁻¹ | 6 M KOH | [48 empty] | galvanostatic charge-discharge | galvanostatic charge-discharge | [1170 empty] | 2 A g⁻¹ | [1329 empty] | galvanostatic charge-discharge | galvanostatic charge-discharge | 3.3 | F g⁻¹ | 5 A g⁻¹ | 6 M KOH | galvanostatic charge-discharge | 2.7 | F g⁻¹ | 10 A g⁻¹ | 6 M KOH | galvanostatic charge-discharge | [98 empty] | 8.16 | at% Mn |  |  | 53.46 | at% C |  |  | 38.38 | at% O | [2128 empty] | EDX analysis | EDX analysis | [24 empty] | EDX analysis | [744 empty] | 0.3697 | cm³/g | [2829 empty] | pristine MOF | pristine MOF | N₂ adsorption at 77K | pristine MOF | 0.1181 | cm³/g | N₂ adsorption at 77K | pristine MOF | pristine MOF
552 | [U(Cl₂dhbq)₂(H₂O)₂]·4H₂O | C12H12Cl4O14U | 2020 | 10.1021/acsomega.9b03727 | A Redox-Innocent Uranium(IV)-Quinoid Metal-Organic Framework | U(IV) | ten-coordinate | unspecified | mononuclear | no | 2,5-dichloro-3,6-dihydroxybenzoquinone (Cl₂dhbqH₂) | -OH, -Cl | planar quinoid | unspecified | 3D | monoclinic | C2/c | Slow diffusion of an aqueous solution of Cl₂dhbqH₂ into an aqueous suspension of uranium(IV) sulfate tetrahydrate at room temperature for 2 weeks | Slow diffusion method at room temperature for 2 weeks | room temperature |  | water | [49 empty] | insulating | unspecified | pressed pellet resistance | polycrystalline | room temperature | [5707 empty] | 0.62 | cm³ K mol⁻¹ | 300 K | 1 T | polycrystalline | ~6×10⁻³ | cm³ K mol⁻¹ | 2 K | 1 T | polycrystalline | 13.7293 | Å | 120 K | 13.8598 | Å | 285 K | 11.3630 | Å | 120 K | 11.4960 | Å | 285 K | 12.5175 | Å | 120 K | 12.6100 | Å | 285 K | 95.847 | ° | 120 K | 96.415 | ° | 285 K | 1942.6 | Å³ | 120 K | 1996.60 | Å³ | 285 K | 2.599 | g cm⁻³ | 120 K | 2.528 | g cm⁻³ | 285 K | 1.6×10⁻⁴ | K⁻¹ | 120-285 K | 2.52 | Å | 120 K | 2.477 | Å | 120 K | 2.40 | Å | 120 K | 2.476 | Å | 120 K | 1.258-1.267 | Å | 120 K | 1.552 | Å | 120 K | 1.531 | Å | 120 K
2360 | FO@NCNFs-6 | Fe₂O₃@C | 2024 | 10.1007/s42765-023-00360-x | Growth‑Controllable Spindle Chain Heterostructural Anodes Based on MIL‑88A for Enhanced Lithium/Sodium Storage | Fe³⁺ | unspecified | unspecified | unspecified | unspecified | fumaric acid derived carbon | unspecified | unspecified | unspecified | unspecified | unspecified | unspecified | Carbonization of MIL-88A/PAN composite nanofibers at 600°C for 2 h in N₂ atmosphere with heating rate of 2°C/min | Carbonization at 600°C for 2 h in N₂ | 600°C | [1719 empty] | 187.7 | m²/g | N₂ adsorption |  |  |  | 227 | Ω | [27 empty] | EIS | [1421 empty] | 12.4 | at% | EDS |  | 3.9 | at% | EDS | [1153 empty] | 77 K | [34 empty] | 1.9 | nm |  | N₂ adsorption | [330 empty] | 1.04 | dimensionless | 532 nm | [2781 empty] | γ-Fe₂O₃ | unspecified | [598 empty] | 45 | nm | [6291 empty] | Raman spectroscopy | 77 K | 600°C | 35.3 | wt% | 600°C | charge transfer resistance (Rct) | 2.3 | Ω | EIS | SEI film resistance (Rsf) | 980/1770 | mAh/g | LIBs | unspecified | charge/discharge | 366 | mAh/g | SIBs | 0.3 A/g | reversible capacity | TEM | 600°C | as-prepared | after 2000 cycles at 10 A/g | 55.3% | 1588 | mAh/g | LIBs | 0.3 A/g | 1352 | mAh/g | LIBs | 1 A/g | 1069 | mAh/g | LIBs | 2 A/g | 808 | mAh/g | LIBs | 3 A/g | 613 | mAh/g | LIBs | 5 A/g | 335 | mAh/g | LIBs | 7 A/g | 1255 | mAh/g | LIBs | 0.3 A/g | 250 | 167 | mAh/g | LIBs | 10 A/g | 2000 | 454 | mAh/g | SIBs | 0.1 A/g | 368 | mAh/g | SIBs | 0.3 A/g | 316 | mAh/g | SIBs | 0.5 A/g | 247 | mAh/g | SIBs | 1 A/g | 182 | mAh/g | SIBs | 2 A/g | 526 | mAh/g | SIBs | 0.3 A/g | 500 | 260 | mAh/g | SIBs | 2 A/g | 2000 | 102 | mAh/g | SIBs | 8 A/g | 7000 | 5.2e-10 to 9.7e-10 | cm²/s | LIBs | GITT | 0.1 A/g | 2.0e-10 to 3.8e-11 | cm²/s | SIBs | GITT | 0.1 A/g | 58 | % | LIBs | 0.1 mV/s | 65 | % | LIBs | 0.2 mV/s | 70 | % | LIBs | 0.3 mV/s | 73 | % | LIBs | 0.4 mV/s | 77 | % | LIBs | 0.5 mV/s | 56 | % | SIBs | 0.1 mV/s | 63 | % | SIBs | 0.2 mV/s | 69 | % | SIBs | 0.3 mV/s | 73 | % | SIBs | 0.4 mV/s | 75 | % | SIBs | 0.5 mV/s | 668 | mAh/g | LIBs full cell | LiCoO₂ | 1 A/g | initial discharge capacity | 246 | mAh/g | LIBs full cell | LiCoO₂ | 1 A/g | 700 | 601 | mAh/g | SIBs full cell | Na₃V₂(PO₄)₃ | 1 A/g | initial discharge capacity | 119 | mAh/g | SIBs full cell | Na₃V₂(PO₄)₃ | 1 A/g | 1000
4015 | NiMoO4/rGO | NiMoO4/C | 2019 | 10.1007/s11581-019-03016-2 | In situ growth of sandwich-like NiMoO4 nanowires/reduced graphene oxide hybrid for high-performance lithium storage | Ni(II) | unspecified | unspecified | unspecified | unspecified | unspecified | unspecified | unspecified | unspecified | 3D | monoclinic | unspecified | NiMoO4/rGO hybrid was synthesized through a facile hydrothermal method followed by calcination treatment. First, GO was dispersed in deionized water and sonicated for 30 min. Then Ni(NO3)2·6H2O and NaMoO4·2H2O were dissolved in the solution by magnetic stirring for 1 h. The solution was transferred into a Teflon-lined stainless steel autoclave and heated at 160°C for 12 h. The precipitates were harvested by centrifugation, washed with deionized water, freeze-dried for 2 days, and finally calcined at 300°C for 2 h with a ramp-rate of 2°C/min. | Hydrothermal at 160°C for 12 h followed by calcination at 300°C for 2 h | 160°C (hydrothermal), 300°C (calcination) | unspecified | deionized water | [1717 empty] | 108.44 | m²/g | BET multipoint method |  |  |  | enhanced | unspecified |  | hybrid composite | [22 empty] | 28 | Ω |  | unspecified | [2581 empty] | unspecified | [34 empty] | mesoporous | unspecified |  | BJH model | [3106 empty] | 77.7 | % |  |  | 98 | % | [140 empty] | 1212.4 | mAh/g | 100 | 0.2 A/g | 988.6 | mAh/g |  | 2 A/g | [2298 empty] | 928.1 | mAh/g | 4 A/g |  | 1 | 0.2 A/g | 2 onwards | 0.2 A/g | [4193 empty] | 1007.6 | mAh/g |  | 1000 | [1251 empty] | 0.2 A/g | 100 | 0.005-3.0 V | 0.005-3.0 V | 0.005-3.0 V | 1 A/g | 0.005-3.0 V | 1407.9 | mAh/g | 0.2 A/g | 0.005-3.0 V | 1094.6 | mAh/g | 0.2 A/g | 0.005-3.0 V | 1 (discharge) | 1 (charge) | 28.1 | wt% | TG analysis
555 | Ti₃C₂Tₓ/NZFO/MWCNT | Ti₃C₂Tₓ/Ni₀.₇Zn₀.₃Fe₂O₄/MWCNT | 2022 | 10.1016/j.matchemphys.2022.126123 | Highly efficient and sustainable MXene based heterostructure composites filled with ferrites and MWCNTs to mitigate the radiation interference in X-band frequency region | [12 empty] | Chemical mixing method: Ti₃C₂Tₓ uniformly dispersed in DMF solution via ultrasonication for 2-3 h, then NZFO ferrite nanoparticles and MWCNT added in 1:0.5:0.5 weight ratio, continuously stirred for 2 h at 80°C, centrifuged with distilled water, filtered, dried and ground | Chemical blending in DMF at 80°C for 2 h | 80°C |  | dimethylformamide (DMF) | [49 empty] | 148 | S/cm | two probe method | [570 empty] | composite pellet | [284 empty] | 70-45 | dimensionless |  | 8.2-12.4 GHz | [758 empty] | 12.8 | emu/g | VSM | room temperature | [516 empty] | 137.6 | Oe | VSM | room temperature | [678 empty] | ~80 | dB |  |  | vector network analyzer | [1371 empty] | 8.2-12.4 GHz | [1703 empty] | room temperature | ±1 T | 2.9 | emu/g | VSM | room temperature | 2.5 mm | vector network analyzer
556 | Ti₃C₂Tₓ/CZFO/MWCNT | Ti₃C₂Tₓ/Co₀.₇Zn₀.₃Fe₂O₄/MWCNT | 2022 | 10.1016/j.matchemphys.2022.126123 | Highly efficient and sustainable MXene based heterostructure composites filled with ferrites and MWCNTs to mitigate the radiation interference in X-band frequency region | [12 empty] | Chemical mixing method: Ti₃C₂Tₓ uniformly dispersed in DMF solution via ultrasonication for 2-3 h, then CZFO ferrite nanoparticles and MWCNT added in 1:0.5:0.5 weight ratio, continuously stirred for 2 h at 80°C, centrifuged with distilled water, filtered, dried and ground | Chemical blending in DMF at 80°C for 2 h | 80°C |  | dimethylformamide (DMF) | [49 empty] | 169 | S/cm | two probe method | [570 empty] | composite pellet | [284 empty] | constant with small fluctuations | dimensionless |  | 8.2-12.4 GHz | [758 empty] | 15.1 | emu/g | VSM | room temperature | [516 empty] | 447.3 | Oe | VSM | room temperature | [678 empty] | 83.7 | dB |  |  | vector network analyzer | [1371 empty] | 8.2-12.4 GHz | [1703 empty] | room temperature | ±1 T | 6.0 | emu/g | VSM | room temperature | 2.5 mm | vector network analyzer
2353 | FO@NCNFs-4 | Fe₂O₃@C | 2024 | 10.1007/s42765-023-00360-x | Growth‑Controllable Spindle Chain Heterostructural Anodes Based on MIL‑88A for Enhanced Lithium/Sodium Storage | Fe³⁺ | unspecified | unspecified | unspecified | unspecified | fumaric acid derived carbon | unspecified | unspecified | unspecified | unspecified | unspecified | unspecified | Carbonization of MIL-88A/PAN composite nanofibers at 400°C for 2 h in N₂ atmosphere | Carbonization at 400°C for 2 h in N₂ | 400°C | [1725 empty] | 284 | Ω | [27 empty] | EIS | [2950 empty] | 1.07 | dimensionless | 532 nm | [2781 empty] | γ-Fe₂O₃ and α-Fe₂O₃ mixture | unspecified | [6891 empty] | Raman spectroscopy | 400°C | 27.5 | wt% | 400°C | charge transfer resistance (Rct) | 4.9 | Ω | EIS | SEI film resistance (Rsf) | 749/1431 | mAh/g | LIBs | unspecified | charge/discharge | 1056 | mAh/g | LIBs | 0.3 A/g | 250 | 205 | mAh/g | SIBs | 0.3 A/g | reversible capacity | 202 | mAh/g | SIBs | 0.3 A/g | 500
558 | Fe₁₂(C₆O₆)₆ | Fe₁₂(C₆O₆)₆ | 2022 | 10.1002/anie.202207834 | Linker Redox Mediated Control of Morphology and Properties in Semiconducting Iron-Semiquinoid Coordination Polymers | [66 empty] | 2.7e-4 | S cm⁻¹ |  |  | room temperature | [1860 empty] | -130 | μV K⁻¹ |  | n-type | [4041 empty] | room temperature | 4.6e-10 | W m⁻¹ K⁻² | room temperature | [26 empty] | -219.37 | K | [13 empty] | -5.4 | per C₆O₆ unit | Mössbauer analysis | Curie-Weiss fit
559 | Fe₈(C₆O₆)₆ | Fe₈(C₆O₆)₆ | 2022 | 10.1002/anie.202207834 | Linker Redox Mediated Control of Morphology and Properties in Semiconducting Iron-Semiquinoid Coordination Polymers | [66 empty] | 3.9e-3 | S cm⁻¹ |  |  | room temperature | [1860 empty] | -194.0 | μV K⁻¹ |  | n-type | [4041 empty] | room temperature | 1.5e-8 | W m⁻¹ K⁻² | room temperature | [41 empty] | -3.6 | per C₆O₆ unit | Mössbauer analysis
560 | ZnCo2O4 | ZnCo2O4 | 2022 | Not provided | Recent Advances of ZnCo2O4-based Anode Materials for Li-ion Batteries | Zn²⁺, Co³⁺ | tetrahedral (Zn²⁺), octahedral (Co³⁺) | tetrahedral and octahedral | spinel structure | unspecified | Oxygen | oxide | cubic | spinel | 3D | Cubic | Fd3m (227) | Various methods including hydrothermal, solvothermal, electrospinning, co-precipitation, microwave-assisted, solution combustion, and others | Varied depending on method: Hydrothermal (140-200°C, 3-24 h), Solvothermal (various solvents, 140-200°C), Electrospinning (followed by calcination at 400-700°C), Co-precipitation (solution mixing with pH control), Microwave-assisted (rapid heating, 2-30 min), Solution combustion (low-temperature combustion) | Range from room temperature to 700°C | Atmospheric pressure for most methods, high pressure for hydrothermal/solvothermal | Water, ethylene glycol, ethanol, DMF, and other organic solvents | [14 empty] | 52.7335 | m²/g |  | unspecified | 77.23 | m²/g |  | unspecified | [27 empty] | low | unspecified | DFT calculation |  | unspecified | [49 empty] | 26.8 | m²/g |  | unspecified | [93 empty] | 1.665 | eV | [168 empty] | 1251 | mAh/g | 1 A/g |  | 810 | mAh/g | 1 A/g |  | 200 | 890 | mAh/g |  |  | 1180 | mAh/g |  |  | 900 | mAh/g | Li-ion battery anode | [32 empty] | 13 | μm |  |  |  | 1.2 | μm |  |  |  | 50 | nm | [95 empty] | 2.4 | g/cm³ | [520 empty] | 0.2 A/g |  |  |  |  | 0.2 A/g |  |  |  | 1331.5 | mAh/g | 0.1 A/g |  |  |  | 1092.9 | mAh/g | 0.1 A/g | [473 empty] | DFT calculation | [250 empty] | 8.095 | Å | [30 empty] | initial | [361 empty] | 35.68 | m²/g | [1472 empty] | 1197.9 | mAh/g | 0.1 A/g |  | 1026.3 | mAh/g | 0.1 mA/g |  | 1509 | mAh/g | unspecified |  | 1274.5 | mAh/g | 0.1 mA/g |  | 930-980 | mAh/g | 0.2 A/g |  | 773 | mAh/g | 250 mA/g |  | 245 | mAh/g | 8.0 A/g |  | 688 | mAh/g | 5.0 A/g |  | 753 | mAh/g | 3 A/g |  | 331 | mAh/g | 1 A/g |  | 1138 | mAh/g |  | 0.2 A/g |  | 1136 | mAh/g |  | 0.1 A/g | [658 empty] | unspecified | [1639 empty] | unspecified | unspecified | ultrathin mesoporous nanosheets | flower-like porous microspheres | 3D mesoporous microspheres | fiber bundle structure | unspecified | 23.1 | m²/g | flake-by-flake porous | unspecified | 181.78 | m²/g | ultrathin 2D nanosheets | unspecified | 47.76 | m²/g | hierarchical nanosheets on Ni foam | unspecified | 51.7 | m²/g | flower-like hierarchical microspheres | unspecified | 39.52 | m²/g | mesoporous microspheres | unspecified | 6.0802 | m²/g | cube-like | unspecified | 68.86 | m²/g | porous nanowires (500°C calcination) | unspecified | 35.99 | m²/g | porous nanowires (700°C calcination) | unspecified | ultrathin mesoporous nanosheets | ultrathin mesoporous nanosheets | sliced orange-shaped | 275 | nanotubes (metallic salts:PVP = 2:4) | 1st | porous nanowires (500°C calcination) | 10th | porous nanowires (500°C calcination) | 20th | porous nanowires (500°C calcination) | 100 | fiber bundle structure | initial | nanorods | 50 | flake-by-flake | 200 | ultrathin 2D nanosheets | 500 | hierarchical nanosheets on Ni foam | hierarchical nanosheets on Ni foam | 1000 | hexagonal nanosheets | 200 | yolk-shell structure | 500 | yolk-shelled microspheres (CMC binder) | porous yolk-shell spheres | 50 | flower-like hierarchical microspheres | 840 | mAh/g | 0.2 A/g | 200 | porous micro-cube | 701 | mAh/g | 1 A/g | 340 | mesoporous hierarchical microspheres on NiSix nanowires | 974 | mAh/g | 60 mA/g | 40 | nano-ZnCo2O4-II | 1000 | mAh/g | C/2 | after first cycle | nanostructured (solution combustion) | 950 | mAh/g | 1 C | after first cycle | nanostructured (solution combustion) | porous micro-cube (600°C calcination) | porous micro-cube (600°C calcination) | flower-like porous microspheres | nanoparticles in microspheres | 200 | nm | nanotubes diameter | 50 | nm | nanotubes wall thickness | 10-30 | nm | nanoparticles in fiber bundles | 20-40 | nm | nanoparticles in flake-by-flake structure | 15-22 | nm | nanorods diameter | 150-200 | nm | nanorods length | 10-20 | nm | Zn defective nanorods nanoparticles | 20-30 | nm | rose-like nanosheets thickness | 5-6 | μm | pineapple-shaped microspheres
561 | CP1 | [Pb₂(tpbn)(adc)₂]·4H₂O·0.5CH₃OH | 2022 | 10.1021/acs.inorgchem.2c00735 | Design and Synthesis of Lead(II)-Based Electrocatalysts for Oxygen Evolution Reaction | Pb(II) | hexacoordinated | N₃O₃ | Pb₂ dimetal subunits | unspecified | tpbn (N,N',N'',N'''-tetrakis-(2-pyridylmethyl)-1,4-diaminobutane) and H₂adc (acetylene dicarboxylic acid) | pyridyl, amine, carboxylate | tridentate for tpbn, bridging for adc | hcb | 2D | Monoclinic | P2₁/c | One-pot self-assembly reaction of Pb(OAc)₂, tpbn, and H₂adc in methanol at room temperature under ambient conditions | Room temperature stirring in methanol for 4 hours | room temperature | ambient | methanol | [49 empty] | conductive | unspecified |  | bulk material | [485 empty] | 135.1 | Ω cm⁻² |  |  |  | 118.7 | Ω cm⁻² | [638 empty] | 111 | mV dec⁻¹ |  | 0.1 M KOH | 130 | mV dec⁻¹ |  | 0.5 M KOH | [68 empty] | 230 | mV | 10 mA cm⁻² | 0.1 M KOH |  | 250 | mV | 10 mA cm⁻² | 0.5 M KOH | [45 empty] | 0.1 M KOH |  | 0.5 M KOH |  |  |  |  | 0.296 | nm | [302 empty] | HRTEM | [3745 empty] | 1.06 | s⁻¹ |  |  | 0.1 M KOH |  | 1.87 | s⁻¹ |  |  | 0.5 M KOH | [753 empty] | alkaline medium | RHE | RHE | 1.38 V vs RHE | 6.8 | cm³ g⁻¹ | 77 K | p/p₀ = 1 | 3.1 | cm³ g⁻¹ | 263 K | 100 kPa
562 | CP2 | [Pb₂(tpbn)(fum)₂]·7H₂O | 2022 | 10.1021/acs.inorgchem.2c00735 | Design and Synthesis of Lead(II)-Based Electrocatalysts for Oxygen Evolution Reaction | Pb(II) | heptacoordinated | N₃O₄ | Pb₂ dimetal subunits | unspecified | tpbn (N,N',N'',N'''-tetrakis-(2-pyridylmethyl)-1,4-diaminobutane) and H₂fum (fumaric acid) | pyridyl, amine, carboxylate | tridentate for tpbn, bidentate chelating for fum | hcb | 2D | Monoclinic | P2₁/n | One-pot self-assembly reaction of Pb(OAc)₂, tpbn, and H₂fum in methanol at room temperature under ambient conditions | Room temperature stirring in methanol | room temperature | ambient | methanol | [49 empty] | conductive | unspecified |  | bulk material | [485 empty] | 65.21 | Ω cm⁻² |  |  |  | 21.44 | Ω cm⁻² | [638 empty] | 63 | mV dec⁻¹ |  | 0.1 M KOH | 35 | mV dec⁻¹ |  | 0.5 M KOH | [68 empty] | 130 | mV | 10 mA cm⁻² | 0.1 M KOH |  | 140 | mV | 10 mA cm⁻² | 0.5 M KOH | [45 empty] | 0.1 M KOH |  | 0.5 M KOH |  |  |  |  | 0.282 | nm | [302 empty] | HRTEM | [3745 empty] | 2.78 | s⁻¹ |  |  | 0.1 M KOH |  | 4.25 | s⁻¹ |  |  | 0.5 M KOH | [753 empty] | alkaline medium | RHE | RHE | 1.33 V vs RHE | 8.8 | cm³ g⁻¹ | 77 K | p/p₀ = 1 | 1.9 | cm³ g⁻¹ | 263 K | 100 kPa
1589 | Cu(sphen) | Cu(sphen) | 2022 | 10.1063/5.0075283 | Coordination polymers for emerging molecular devices | Cu |  |  |  |  | sphen |  |  | 1D | 1D | [56 empty] | 5.00e-3 | S cm⁻¹ | unspecified | [678 empty] | unspecified
1522 | Co3(HHTP)2 | Co3(C18H12O6)2 | 2020 | 10.1021/acs.chemmater.0c03331 | Water-Induced Structural Transformations in Flexible Two-Dimensional Layered Conductive Metal-Organic Frameworks | Co(II) | square planar and tetrahedral | square planar and tetrahedral | trinuclear | yes | 2,3,6,7,10,11-hexahydroxytriphenylene (HHTP) | hydroxyl | planar and deformed | honeycomb | 2D | hexagonal | unspecified | Linking conjugated HHTP linkers with Co(II) metal centers into 2D extended sheets | Hydrothermal synthesis | 293 K | 1 atm | water | [49 empty] | conductive | unspecified | unspecified |  | unspecified | [1201 empty] | -7.9 | kcal/mol | [540 empty] | 3.58 | Å |  | 3.22 | Å | [7037 empty] | PXRD simulation | experimental PXRD | [4294 empty] | 293 K | unspecified |  | 24 molecules | 293 K | 0.027 | Å²/ps | 24 molecules | 293 K | total | 0.021 | Å²/ps | 24 molecules | 293 K | xy plane | 0.038 | Å²/ps | 24 molecules | 293 K | z direction | 82.8 | ps | 24 molecules | 293 K | 4 | Å | RDF simulation | 293 K | +0.761 to +0.793 | e | square planar Co sites | PBE-D3 RESP charges | +0.867 to +1.091 | e | tetrahedral deformation sites | PBE-D3 RESP charges
358 | Ni-MOFs | Ni(C7H6N2)2 | 2022 | 10.1016/j.jallcom.2022.166764 | MOFs-derived integrated flower shaped porous carbon anchored with core-shell Ni-NiO nanoparticles as efficient multifunctional electrode for Li–S batteries | Ni(II) | unspecified | unspecified | unspecified | unspecified | benzimidazole | imidazole | unspecified | unspecified | 3D | unspecified | unspecified | Solvothermal synthesis using nickel(II) nitrate hexahydrate and benzimidazole in DMF at 90°C for 48 h followed by 170°C for 48 h | Solvothermal process at 90°C for 48 h then 170°C for 48 h | 90°C for 48 h, then 170°C for 48 h | autogenous | N,N-dimethylformamide (DMF) | [49 empty] | superior | unspecified | [346 empty] | CPHPC derived from MOFs | [282 empty] | 89.23 | m²/g | BET |  | 134.28 | m²/g | BET |  | 151.0 | m²/g | BET | [1698 empty] | Ni@NC | Ni-NiO@NC | NiO@NC | [5 empty] | 40 | nm | Ni@NC | 14 | nm | Ni-NiO@NC | 15 | nm | NiO@NC | [474 empty] | 0.26 | cm³/g | Ni@NC | 0.488 | cm³/g | Ni-NiO@NC | 0.496 | cm³/g | NiO@NC | 0.28 | unspecified | Ni@NC/CP | 0.49 | unspecified | Ni-NiO@NC/CP | 0.88 | unspecified | NiO@NC/CP
1404 | Cu-HITP | Cu₃(HITP)₂ | 2015 | 10.1039/C5CP01593H | Electronic structure and electrical conductivity in copper hexaiminotriphenylene framework | Cu(II) | square planar | square planar | unspecified | yes | 2,3,6,7,10,11-hexaiminotriphenylene (HITP) | -NH₂ | planar hexagonal | kgm | 2D | hexagonal | P6/mmm | Similar to Ni-HITP: Cu(II) salt and HITP ligand in DMF/water mixture, solvothermal conditions at 85°C for 24 hours | Solvothermal at 85°C for 24h in DMF/water | 85°C | autogenous | DMF/water mixture | [1723 empty] | 0.1-1 | S/cm | [27 empty] | four-point probe | [305 empty] | room temperature | [6426 empty] | compressed pellet | [3821 empty] | 0 | eV | DFT-PBE | periodic | 0.2 | eV | HSE06 | periodic
3269 | Fe-ZIF-L | C8H10N4Fe | 2025 | 10.1016/j.apsusc.2025.162922 | One-step construction of low-dimensional hybrid carbon networks embedded with magnetic Fe nanoparticles for efficient microwave absorption | Fe(II) | tetrahedral | tetrahedral | single metal center | no | 2-methylimidazole | imidazole | linear | unspecified | 2D | hexagonal | unspecified | Fe-ZIF-L was synthesized via solvothermal method: PVP (3.2 g) and 2-methylimidazole (13.14 g) were dissolved in 320 mL deionized water and stirred for 10 min. Separately, FeSO₄·7H₂O (0.926 g) and Zn(NO₃)₂·6H₂O (4.96 g) with Fe²⁺:Zn²⁺ ratio of 1:5 were dissolved in another 320 mL deionized water and stirred for 10 min. The metal salt solution was poured into the organic solution, and the mixture was stirred continuously at room temperature for 24 hours. | Solvothermal reaction at room temperature for 24 h | room temperature | ambient | deionized water | [2412 empty] | 213 | Oe | VSM |  | Fe-NC-600 | 319 | Oe | VSM |  | Fe-NC-700 | 256 | Oe | VSM |  | Fe-NC-800 | [342 empty] | -37.67 | dB |  |  | 1.6 mm |  | -17.09 | dB |  |  | 1.4 mm | [25 empty] | 5.0 | GHz |  |  | 1.67 mm | 13-18 GHz | 4.7 | GHz |  |  | 1.5 mm | 13.3-18 GHz | 14.25 | GHz |  |  |  | 3.75-18 GHz | [18 empty] | 0.04 | S/m |  | Debye theory fitting |  | 0.92 | S/m |  | Debye theory fitting |  | 1.59 | S/m |  | Debye theory fitting | [335 empty] | Fe-NC-600 | Fe-NC-700 | Fe-NC-800 | [4580 empty] | Fe-NC-700 | -10 dB | Fe-NC-800 | -10 dB | 16.05 GHz | 16.58 GHz | 69.68 | wt% | 77.40 | wt% | 77.46 | wt% | Fe-NC-700 | -10 dB | 9.4 | emu/g | VSM | Fe-NC-600 | 10.6 | emu/g | VSM | Fe-NC-700 | 15.0 | emu/g | VSM | Fe-NC-800 | 2-18 GHz | 2-18 GHz | 2-18 GHz | 30 wt% | Fe-NC-700 | 30 wt% | Fe-NC-800 | 30 wt% | 30 wt% | 1.0-5.0 mm | 30 wt% | Pure Fe | Fe-NC-600 | Pure Fe | Fe-NC-700 | Pure Fe | Fe-NC-800 | 0.92 | unspecified | Raman spectroscopy | Fe-NC-600 | 0.89 | unspecified | Raman spectroscopy | Fe-NC-700 | 0.86 | unspecified | Raman spectroscopy | Fe-NC-800
3203 | HEM-2 | MnCoNiCuZn-MOF (60% Mn) | 2024 | 10.1007/s40820-025-01706-3 | Tunable Platform Capacity of Metal–Organic Frameworks via High‑Entropy Strategy for Ultra‑Fast Sodium Storage | Mn, Co, Ni, Cu, Zn | unspecified | unspecified | unspecified | unspecified | unspecified | benzene ring, C-O | 2D layered | unspecified | 2D | unspecified | unspecified | Hydrothermal method with five metal ions (Mn, Co, Ni, Cu, Zn) at 60% Mn content | Hydrothermal process | unspecified | unspecified | unspecified | [49 empty] | metal-like | unspecified | DFT calculation |  | unspecified | [146 empty] | no obvious | eV | [77 empty] | 1 | nm | [39 empty] | 84.6 | % | 300 |  | 89 | mAh/g | 20 A/g | [110 empty] | AFM | [1005 empty] | 5 A/g | [98 empty] | DFT calculation | [512 empty] | Mn/Co/Ni/Cu/Zn = 6.2/0.7/1.0/1.4/0.7 | atomic ratio | [2062 empty] | >80 | % | 1.0 mV/s | CV analysis | [245 empty] | unspecified | [5736 empty] | unspecified | 122.7 | mAh/g | 50th | unspecified | ICP-AES | 0.5 | V | charge/discharge | unspecified
569 | Co₂(TTFTB) | Co₂(TTFTB) | 2022 | 10.1049/bsb2.12040 | Preparation of metal-organic frameworks and their derivatives for supercapacitors | Co(II) | unspecified | unspecified | unspecified | unspecified | H₄TTFTB (tetrathiafulvalene tetrabenzoate) | carboxylate | unspecified | unspecified | unspecified | unspecified | unspecified | Coordination of metal ions with tetrathiafulvalene tetrabenzoate ligand | Coordination reaction | unspecified | unspecified | unspecified | [49 empty] | unspecified | S·cm⁻¹ | [6096 empty] | π-π stacked structure
570 | Zn₂(TTFTB) | Zn₂(TTFTB) | 2022 | 10.1049/bsb2.12040 | Preparation of metal-organic frameworks and their derivatives for supercapacitors | Zn(II) | unspecified | unspecified | unspecified | unspecified | H₄TTFTB (tetrathiafulvalene tetrabenzoate) | carboxylate | unspecified | unspecified | unspecified | unspecified | unspecified | Coordination of metal ions with tetrathiafulvalene tetrabenzoate ligand | Coordination reaction | unspecified | unspecified | unspecified | [49 empty] | unspecified | S·cm⁻¹ | [6096 empty] | π-π stacked structure
571 | Cd₂(TTFTB) | Cd₂(TTFTB) | 2022 | 10.1049/bsb2.12040 | Preparation of metal-organic frameworks and their derivatives for supercapacitors | Cd(II) | unspecified | unspecified | unspecified | unspecified | H₄TTFTB (tetrathiafulvalene tetrabenzoate) | carboxylate | unspecified | unspecified | unspecified | unspecified | unspecified | Coordination of metal ions with tetrathiafulvalene tetrabenzoate ligand | Coordination reaction | unspecified | unspecified | unspecified | [49 empty] | higher than other M₂(TTFTB) MOFs | S·cm⁻¹ | [6097 empty] | larger metal ion radius and longer metal carboxylate chains promote orbital overlap
579 | Ni-MOF-74 | unspecified | 2022 | 10.1007/s11581-022-04448-z | Tunable metal–organic framework nanoarrays on carbon cloth constructed by a rational selfsacrificing template for efficient and robust oxygen evolution reactions | Ni(II) | unspecified | unspecified | unspecified | unspecified | 2,5-dihydroxyterephthalic acid (H₄dhbp) | carboxylic acid, hydroxyl | unspecified | unspecified | 3D | unspecified | unspecified | Hydrothermal conversion of Ni(OH)₂ nanoarrays on carbon cloth with H₄dhbp ligand at 120°C for 24 hours | Hydrothermal treatment at 120°C for 24 h | 120°C |  | DMF/EtOH/H₂O mixture | [49 empty] | 10^-10 | S m⁻¹ | unspecified | [299 empty] | unspecified | mV dec⁻¹ | 1 M KOH | [43 empty] | bulk MOF | [861 empty] | 280 | mV | 10 mA cm⁻² | 1 M KOH |  | 387 | mV | 200 mA cm⁻² | 1 M KOH | [2140 empty] | nanoarrays on carbon cloth | nanoarrays on carbon cloth | nanoarrays on carbon cloth
573 | M-CAT (M = Co, Cu, Ni) | M-CAT | 2022 | 10.1049/bsb2.12040 | Preparation of metal-organic frameworks and their derivatives for supercapacitors | M(II) where M = Co, Cu, Ni | unspecified | unspecified | unspecified | unspecified | hexahydroxybenzone (HHTP) | hydroxyl | unspecified | unspecified | 2D | unspecified | unspecified | Coordination of metal ions (Co, Cu, Ni) with hexahydroxybenzone (HHTP) ligand | unspecified | unspecified | unspecified | unspecified | [49 empty] | varies with metal ion | S·cm⁻¹ | four-probe method | unspecified | room temperature
3356 | Cu(SPh-OH)n@β-Ni(OH)2 | Cu(SPh-OH)n@β-Ni(OH)2 | 2025 | 10.1002/smll.202505410 | In Situ Growth of 3D Carnation Flower-Like β-Ni(OH)2 on Conductive Coordination Polymer for Humidity Sensing | Cu(I) and Ni(II) | unspecified | unspecified | unspecified | unspecified | 4-hydroxythiophenol and hydroxide | -OH | unspecified | unspecified | 3D | Hexagonal (for β-Ni(OH)2 component) | unspecified | Two-step process: 1) Synthesis of Cu(SPh-OH)n nanosheets via solvothermal method; 2) In-situ growth of β-Ni(OH)2 on Cu(SPh-OH)n via hydrothermal process. Ni(Ac)₂·4H₂O and glycerol in deionized water with pre-synthesized Cu(SPh-OH)n, maintained at 160°C for 24 h. | Hydrothermal process at 160°C for 24 h | 160°C | unspecified | deionized water |  |  |  |  | 5.337e-7 | S cm⁻¹ | two-probe method |  |  | 8.714e-15 | S cm⁻¹ | two-probe method |  | -190°C | [9 empty] | 4.7e-9 | S cm⁻¹ | two-probe method |  | 110°C | [1368 empty] | 2.02 | s |  |  | 2.42 | s | [202 empty] | 3.99 | % RH | [8227 empty] | 11-97 | % RH | [842 empty] | 6 | % | [3373 empty] | 3δ/S formula | 15 | times enhancement | saturated salt solutions | >50 | days | room temperature, air | vacuum | vacuum | 97% RH | vs individual components | 11% to 97% RH | 5V | 97% to 11% RH | 5V | 87% RH | room atmosphere
1579 | Cu(TANC)F₀.₅ | Cu(C12H4N4O4)F₀.₅ | 2022 | 10.1063/5.007528 | Coordination polymers for emerging molecular devices | Cu(I/II) | unspecified | unspecified | unspecified | unspecified | tetracyanoanthraquinodimethane (TANC) | cyano, quinone | unspecified | unspecified | 1D | unspecified | unspecified | unspecified | unspecified | unspecified | unspecified | unspecified | [49 empty] | 5.00 | S cm⁻¹ | unspecified
461 | Cu(TCNQ) | Cu(TCNQ) | 2021 | 10.1021/acsami.1c00640 | Conductive, Large-Area, and Continuous 7,7,8,8-Tetracyanoquinodimethane@HKUST-1 Thin Films Fabricated Using Solution Shearing | Cu(I) | unspecified | unspecified | unspecified | unspecified | 7,7,8,8-tetracyanoquinodimethane (TCNQ) | nitrile | planar | unspecified | unspecified | unspecified | unspecified | Forms as byproduct when HKUST-1 is thermally activated (reducing Cu(II) to Cu(I)) and then soaked in TCNQ solution | Unintentional byproduct formation during TCNQ incorporation | 120-180°C (thermal activation) | unspecified | unspecified |  |  |  |  | 25 | S/m | unspecified |  |  | 0.0013 | S/m | unspecified | [2427 empty] | phase 1 |  | phase 2 | [1622 empty] | worm-shaped crystals | unspecified | [349 empty] | SEM | thermal activation followed by TCNQ soaking
1569 | Cu-HITP | Cu₃(HITP)₂ | 2022 | 10.1039/D2DT00000A | A comparative study of honeycomb-like 2D π-conjugated metal–organic framework chemiresistors: conductivity and channels | Cu(II) | square planar | square planar | mononuclear | No | 2,3,6,7,10,11-hexaaminotriphenylene (HATP) | -NH₂ | trigonal | honeycomb | 2D | hexagonal | P6/mmm | CuSO₄·5H₂O (22.7 mg, 0.028 mM) and NH₃·H₂O (0.075 mL) in 2 mL DI water mixed with HATP·6HCl (10 mg, 0.019 mM) in 2 mL DI water at room temperature under stirring for 3 hours | Room temperature aqueous synthesis for 3 h | room temperature |  | water | [1723 empty] | 0.29 | S cm⁻¹ | [27 empty] | pellet | pellet | [6318 empty] | 547.4 | m² g⁻¹ | [1312 empty] | 77 K | [732 empty] | N₂ | [3325 empty] | 2.18-2.23 | nm | hexagonal | 0.660-0.666 | nm | hexagonal | 1728.1 | % | NO₂ | 100 ppm | room temperature | 0.2 | nm | AB slipped-parallel
3842 | Cu(TCNQ) | Cu(C12H4N4) | 2018 | 10.1021/acsami.8b15158 | Surface Morphology and Electrical Properties of Cu3BTC2 Thin Films Before and After Reaction with TCNQ | Cu(I) | unspecified | unspecified | unspecified | No | 7,7,8,8-tetracyanoquinodimethane (TCNQ) | cyano | planar | unspecified | unspecified | unspecified | unspecified | Chemical conversion of Cu3BTC2 thin films by immersion in saturated TCNQ solution in MeOH for 12 h at room temperature. | Immersion in MeOH solution at room temperature for 12 h | room temperature | ambient | methanol | [49 empty] | 1e-1 | S/cm | unspecified | [101 empty] | thin film
2825 | Ni-MOF/SnS₂ nanocomposite |  | 2024 |  | Synergistic integration of Ni-metal organic framework/SnS2 nanocomposite and nickel foam electrode for ultrasensitive and selective electrochemical detection of albumin in simulated human blood serum | Ni(II) |  |  |  |  | 2,4,6-trimethoxy pyrimidine | methoxy |  | unspecified |  |  |  | Solvothermal synthesis: Precursor solution of SnCl₄·5H₂O (5 mmoles) and thioacetamide (20 mmoles) in 80 ml DI water was added to Ni-MOF solution (200 mg in 20 ml DI water). The mixture was stirred for 2 hours, then transferred to Teflon stainless autoclave and heated at 120°C for 12 hours. The precipitate was washed with ethanol and dried at 70°C for 10 hours. | Solvothermal process at 120°C for 12 h | 120°C | unspecified | water | [49 empty] | excellent |  | unspecified | [102 empty] | <4 | nm | [81 empty] | 35.726 | m²/g | [286 empty] | 0.053 | cm³/g | BET analysis | [80 empty] | BET analysis | [323 empty] | 0.44 | μM |  | DPV | [753 empty] | supermicropores and mesopores | [4716 empty] | 1.3 | μA/pM/cm² | bovine serum albumin | [1401 empty] | BET analysis | [2710 empty] | DPV | [985 empty] | 100 pM - 10 mM | [3017 empty] | bovine serum albumin | 91.16-110.28 | % | albumin in simulated blood serum | DPV
479 | Fe-Ti-O@C (0.4) | unspecified | unspecified | 10.1039/c9nr10536k | Highly pseudocapacitive metal–organic framework derived carbon skeleton supported Fe–Ti–O nanotablets as an anode material for efficient lithium storage | Fe, Ti | unspecified | unspecified | nanoparticles | unspecified | carbon framework | C-C, C=O, C-O | amorphous | unspecified | 3D | unspecified | unspecified | FeOOH crystals grown on MIL-125 tablets via solution immersion method, then calcined at 600°C for 5 hours under Ar atmosphere | Solution immersion followed by calcination at 600°C for 5h under Ar | 600°C | ambient | water | [49 empty] | enhanced | unspecified | [103 empty] | 2.74 | nm | [40 empty] | 54.6 | m²/g | BET | [7 empty] | 77 K | [190 empty] | carbon-supported composite | [210 empty] | BET | [1386 empty] | 1060 | mA h g⁻¹ | initial | 200 mA g⁻¹ | [2709 empty] | 0.01-3.0 V | 58 | % | 200 mA g⁻¹ | 10.69 | % carbon | EDS | 51.27 | % FeTiO₃ | EDS | 38.04 | % Fe₃O₄ | EDS
1957 | Cu-HITP | Cu3(C18N6H6) | 2023 | 10.1002/anie.202313591 | A General Synthesis of Nanostructured Conductive Metal-Organic Frameworks from Insulating MOF Precursors for Supercapacitors and Chemiresistive Sensors | Cu(II) | square planar | square planar | Cu3 cluster | unspecified | 2,3,6,7,10,11-hexaaminotriphenylene (HATP) | amino | hexagonal | unspecified | 2D | unspecified | unspecified | Transformation from HKUST-1 precursor using HATP·6HCl ligand with sodium acetate in DMF/water at room temperature | Room temperature transformation in DMF/water with sodium acetate | room temperature | ambient | DMF/water | [49 empty] | 1.27E-03 | S cm⁻¹ | four-point probe |  | room temperature | [691 empty] | hollow NPs | [485 empty] | 850.5 | m² g⁻¹ | [14533 empty] | hollow NPs
396 | Ni-MOF | Ni(C₄H₆N₂)₂ | 2020 | 10.1016/j.apsusc.2020.147030 | Fishnet-like superstructures constructed from ultrafine and ultralong NiMOF nanowire arrays directionally grown on highly rough and conductive scaffolds: synergistic activating effect for efficient and robust alkaline water oxidation activity | Ni(II) | unspecified | unspecified | unspecified | yes | 2-methylimidazole (2-MeIM) | imidazole | linear | unspecified | 3D | amorphous | unspecified | 30 mL methanol solution containing 0.06 M Ni(NO₃)₂·6H₂O and 0.5 M 2-MeIM, heated at 120°C for 24 h in Teflon-lined autoclave with carbon cloth substrate | Solvothermal process at 120°C for 24 h in methanol | 120°C | autoclave | methanol | [49 empty] | ~10⁻¹⁰ | S m⁻¹ | unspecified | [144 empty] | 226.4 | m²/g | BET N₂ adsorption | [7 empty] | unspecified | [144 empty] | 224 | mV dec⁻¹ | 1 M KOH | [171 empty] | 0.634 | cm³/g | N₂ adsorption | [150 empty] | 20.5 | mF cm⁻² | [65 empty] | typical MOFs | [176 empty] | 400 | °C | TGA in N₂ atmosphere | [278 empty] | 1.05 V vs RHE | 1 M KOH | [54 empty] | 439 | mV | 50 mA cm⁻² | 1 M KOH |  | 514 | mV | 100 mA cm⁻² | 1 M KOH | [2136 empty] | 55.8 | nm | DFT analysis | onset | Ni-MOF/CC | Ni-MOF/CC | Ni-MOF/CC
1050 | FeTHT | Fe₃(C₁₈H₆S₆)₂ | 2020 | 10.1063/1.5143590 | Charge transport in metal–organic frameworks for electronics applications | Fe(II) | square planar | square planar | trinuclear iron clusters | unspecified | 2,3,6,7,10,11-triphenylenehexathiolate (THT) | thiolate groups | planar hexagonal | hcb | 2D | hexagonal | unspecified | unspecified | unspecified | unspecified | unspecified | unspecified | [49 empty] | metallic | behavior |  |  | room temperature | [1498 empty] | oxidized by ambient conditions
1963 | Cu-HITP |  | 2023 | 10.1002/anie.202313591 | A General Synthesis of Nanostructured Conductive Metal–Organic Frameworks from Insulating MOF Precursors for Supercapacitors and Chemiresistive Sensors | Cu(II) |  |  |  |  | 2,3,6,7,10,11-hexaaminotriphenylene (HATP) | -NH₂ |  |  | 2D |  |  | Transformation from HKUST-1 precursor using HATP ligand in DMF/water with NaOAc at room temperature for 30 minutes | Room temperature transformation in DMF/water with NaOAc for 30 min | room temperature |  | DMF/water | [37 empty] | 850.5 | m²/g |  | 77 K | [8 empty] | 1.27E-03 | S cm⁻¹ | four-point probe method |  | room temperature | [87 empty] | hollow NPs | [15649 empty] | hollow NPs
415 | Ni-MOF | unspecified | 2022 | 10.1039/D2NJ04648B | On the role of graphene oxide in bifunctional Ni/MOF/rGO composites in electrochemical nitrate detection and oxygen evolution reaction | Ni(II) | unspecified | unspecified | unspecified | unspecified | 1,3,5-benzenetricarboxylic acid and 4,4'-bipyridine | carboxyl, pyridine | unspecified | unspecified | unspecified | unspecified | unspecified | 1.0 mmol L⁻¹ of 1,3,5-benzenetricarboxylic acid, 1.0 mmol L⁻¹ of 4,4'-bipyridine, and 1.0 mmol L⁻¹ of nickel(II) nitrate dissolved in 40 mL of DMF, heated at 393 K for 4 hours | Solvothermal process in DMF | 393 K | unspecified | DMF | [49 empty] | unspecified | S cm⁻¹ | unspecified | pristine MOF | [100 empty] | pellet | [197 empty] | 125 | mV dec⁻¹ | 1 M KOH | [789 empty] | oxygen evolution reaction | [29 empty] | 346 | mV | 10 mA cm⁻² | 1 M KOH | [2727 empty] | oxygen evolution reaction
586 | PANI@Al-SA | C4H4O4Al·(C6H5N)n | 2021 | 10.3390/polym13193383 | Efficient Synthesis and Characterization of Polyaniline@Aluminium–Succinate Metal-Organic Frameworks Nanocomposite and Its Application for Zn(II) Ion Sensing | Al(III) | octahedral | octahedral | unspecified | unspecified | succinic acid | carboxylic acid | linear | unspecified | unspecified | unspecified | unspecified | Three-step synthesis: (1) Al-SA MOF preparation by mixing AlCl3·6H2O (6.34 g in 100 mL DDW) with succinic acid (6.2 g) and NaOH (4.75 g) in 100 mL DDW, stirred at 60°C for 4 h; (2) Oxidative polymerization of aniline (7% and 10% volumes) in 0.1 M HCl with K2S2O8 oxidant; (3) Combination of polyaniline gel with Al-SA suspension, stirred until color turns blackish, filtered, washed and dried at 50°C | Hydrothermal process at 60°C followed by oxidative polymerization at room temperature | 60°C (MOF synthesis), room temperature (polymerization) | ambient | doubly distilled water |  |  |  |  | 1.615e-8 | S/cm | four probe method |  | room temperature | 4.394e-4 | S/cm | four probe method |  | room temperature | [166 empty] | pressed pellet | pressed pellet | [1023 empty] | 612.82 | Ω | 0.1 mM [Fe(CN)6]3-/4- in 0.1 M KCl | 0.0001-0.1 KHz | [924 empty] | HCl treated | [1903 empty] | 35.03 | % | oxygen |  | 3.75 | % | nitrogen |  | 21.25 | % | aluminum | [973 empty] | PANI@Al-SA/nafion modified GCE | [1153 empty] | EDX | EDX | [21 empty] | 7% | HCl treated | 10% | EDX | 39.97 | % | carbon | EDX | 150-350 | °C | Al-SA MOF decomposition | 350-550 | °C | polyaniline degradation | 11.6 | % | below 100°C | water molecule loss | 29.15 | % | 350-550°C | polyaniline degradation | 0.86 | cm² | PANI@Al-SA/nafion modified GCE | Randles–Sevcik equation | 1 mM ferricyanide in 0.1 M KCl | +0.35 V
698 | Ni-MOF | unspecified | 2020 | 10.1002/slct.202002392 | Flexible Solid PANI Fiber Networks/Ni-MOF@CC Electrodes for High-Performance Capacitors: Synthesis and Stability Study | Ni(II) | unspecified | unspecified | unspecified | unspecified | trimesic acid (H₃BTC) | carboxyl | unspecified | unspecified | unspecified | unspecified | unspecified | Hydrothermal reaction of NiCl₂·6H₂O and H₃BTC in DMF/water mixture at 105°C for 2 days, followed by washing with DMF and deionized water, and vacuum drying at 80°C for 24 hours | Hydrothermal at 105°C for 2 days | 105°C | unspecified | DMF/water mixture | [49 empty] | 3.1 | S cm⁻¹ | unspecified | [101 empty] | Ni-MOF@CC | [42 empty] | 62.4 | m² g⁻¹ | BET | [494 empty] | 94 | F cm⁻² | 0.1 A cm⁻² | 1.0 M KOH |  |  | 64 | F cm⁻² | 0.5 mA cm⁻² | 1.0 M KOH | [502 empty] | 10.6 | Ω | [161 empty] | 100 | F cm⁻² | 500 mV s⁻¹ | 1.0 M KOH | [66 empty] | Ni-MOF@CC |  | Ni-MOF@CC | [1018 empty] | Ni-MOF@CC | [125 empty] | EIS | [14 empty] | 68 | % | 0.1 to 0.5 mA cm⁻² |  | 54 | % |  | 0.1 A cm⁻² | [1319 empty] | CV calculation | [136 empty] | cuboid-like particles | unspecified | SEM | [2331 empty] | Ni-MOF@CC | [671 empty] | Ni-MOF@CC | Ni-MOF@CC | 5000 cycles | Ni-MOF@CC | length: 7-18 μm, width: 4-14 μm, thickness: 3-4 μm
1736 | Fe-THQ | Fe-THQ | 2023 | 10.1002/adfm.202310902 | Regulating Electronic Structure of Bimetallic NiFe-THQ Conductive Metal-Organic Frameworks to Boost Catalytic Activity for Oxygen Evolution Reaction | Fe(II/III) | octahedral | distorted octahedron | Fe-O₆ sites | unspecified | Tetrahydroxy-1,4-benzoquinone hydrate (THQ) | hydroxyl, carbonyl | planar benzene-based | unspecified | 3D | cubic | Pm3 | Hydrothermal reaction of THQ with FeSO₄·7H₂O at 85°C for 12 hours | Hydrothermal process at 85°C for 12 h | 85°C | ambient | deionized water | [37 empty] | 91.240 | m²/g | N₂ | 77 K | [8 empty] | 1.79 | S cm⁻¹ | unspecified | [299 empty] | 98.0 | mV dec⁻¹ | 1.0 M KOH | [52 empty] | 10.615 | Å |  | 10.615 | Å | [114 empty] | 0.400 | cm³/g |  | 77 K | [149 empty] | 0.552 | mF cm⁻² | [489 empty] | 17.535 | nm |  | 77 K | 436 | mV | 10 mA cm⁻² | 1.0 M KOH | [18 empty] | 0.59 | mA mg⁻¹ | 1.0 M KOH | [6 empty] | 1.0 M KOH | [606 empty] | N₂ | [1727 empty] | linear sweep voltammetry | [77 empty] | XRD refinement | XRD refinement | [218 empty] | 1196.14 | Å³ | XRD refinement | [1208 empty] | Tafel plot | [4326 empty] | 10.615 | Å | XRD refinement | [277 empty] | 1.223-1.323 V vs RHE | [165 empty] | N₂ | [1374 empty] | 300 mV | [2337 empty] | 0.00081 | s⁻¹ | 1.0 M KOH | [138 empty] | 13.80 | cm² | [1027 empty] | 1.0 M KOH |  | 300 mV | [13 empty] | per cm² of electrode area | all metal atoms are active | 20.70 | wt% | ICP analysis | 1.907 | Å | Fe-O1 | DFT calculation | 2.004 | Å | Fe-O2 | DFT calculation
589 | ZIF-8 | Zn(C4H5N2)2 | 2022 | 10.1016/j.ab.2022.114628 | A stable enzyme sensor via embedding enzymes into zeolitic imidazolate frameworks for pesticide determination | Zn(II) | tetrahedral | tetrahedral | single metal center | No | 2-methylimidazole | imidazole | linear | sod | 3D | cubic | I-43m | Aqueous solution synthesis method: 0.31 M zinc acetate solution mixed with 1.25 M 2-methylimidazole solution, stirred for 2 h at room temperature | Room temperature synthesis in aqueous solution | 25 °C |  | water | [37 empty] | 1351 | m²/g |  | 77 K | [832 empty] | N₂ adsorption-desorption | [5419 empty] | 0.72 | cm³/g | 77 K | N₂ adsorption-desorption | 0.69 | cm³/g | 77 K | t-plot method | 850 | nm | TEM | inferior | unspecified | CV and EIS | Described as having inferior conductivity compared to bare GCE
590 | ZIF-8 | Zn(C4H5N2)2 | 2022 | Not provided | Recent research trend of supercapacitor and chemical sensor using composite of ZIF-8 and carbon-based material | Zn(II) | tetrahedral | tetrahedral | single metal center | No | 2-methylimidazole | methyl, imidazole | linear | sod | 3D | cubic | I-43m | Composed of zinc ions and imidazole linkers forming zeolite-like structures | Coordination of zinc ions with 2-methylimidazole linkers | room temperature to hydrothermal conditions | ambient | methanol or other organic solvents | [49 empty] | low | unspecified | unspecified | [144 empty] | high | unspecified | unspecified | [4045 empty] | high | unspecified | [2062 empty] | unspecified
867 | Ni-MOF | Not specified | 2019 | 10.1016/j.jallcom.2019.152519 | Efficient electromagnetic wave absorption by SiC/Ni/NiO/C nanocomposites | Ni(II) | Not specified | Not specified | Not specified | Not specified | trimesic acid | carboxylic acid | Not specified | Not specified | Not specified | Not specified | Not specified | Solvothermal reaction with nickel nitrate and trimesic acid as metal source and organic ligand, respectively. PVP used as stabilizing agent to form spherical structure. Light green solution transferred to Teflon-lined autoclave and heated to 150°C for 10 h. | Hydrothermal process at 150°C for 10 h | 150°C | Not specified | Distilled water:ethanol:DMF = 1:1:1 v/v/v | [49 empty] | Low | Not specified | Not specified |  | Not specified | [592 empty] | Low | Not specified | 2-18 GHz |  |  | Low | Not specified | 2-18 GHz |  |  | Low | Not specified | 2-18 GHz |  |  | -2.84 | dB | [254 empty] | 20 wt% in paraffin | [756 empty] | 3.5 mm | 15.92 GHz | [877 empty] | 20 wt% in paraffin | [6032 empty] | 20 wt% in paraffin | 20 wt% in paraffin
897 | Ni-MOF | Ni(BDC)(DMF) | 2021 | 10.1038/s41598-021-00776-8 | Ni2P nanocrystals embedded Ni-MOF nanosheets supported on nickel foam as bifunctional electrocatalyst for urea electrolysis | Ni(II) | unspecified | unspecified | unspecified | unspecified | 1,4-benzenedicarboxylic acid (BDC) | carboxylic acid | linear | unspecified | 2D | unspecified | unspecified | Ni-MOF was first grown on NF by a solvothermal method at 140 °C for 48 h using NiCl₂·6H₂O and BDC in a mixture solvent containing DMF, ethanol and water | Solvothermal process at 140 °C for 48 h | 140 °C | unspecified | DMF/ethanol/water mixture | [49 empty] | poor | unspecified | unspecified | [884 empty] | intrinsic | [3127 empty] | leaf-like nanosheets | unspecified | [349 empty] | SEM | [4379 empty] | 4-7 | μm | SEM
1909 | JUK-1 | {[Mn₂(ina)₄(H₂O)₂]·2EtOH}ₙ | 2023 | 10.1039/D3SC04401G | From non-conductive MOF to proton-conducting metal-HOFs: a new class of reversible transformations induced by solvent-free mechanochemistry | Mn(II) | octahedral | octahedral | dinuclear Mn₂ | unspecified | isonicotinate (ina) | carboxylate, pyridine | linear | unspecified | 2D | unspecified | unspecified | Synthesized according to literature method (Matoga et al., CrystEngComm, 2014, 16, 4959) | Hydrothermal synthesis | unspecified | unspecified | ethanol/water | [49 empty] | non-conductive | unspecified | unspecified |  | unspecified | [86 empty] | unspecified
1911 | JUK-2 | (NH₄)₂[Mn(ina)₂(NCS)₂]·xH₂O | 2023 | 10.1039/D3SC04401G | From non-conductive MOF to proton-conducting metal-HOFs: a new class of reversible transformations induced by solvent-free mechanochemistry | Mn(II) | octahedral |  | mononuclear |  | isonicotinate (ina), thiocyanate (NCS) |  |  | unspecified | 2D |  |  | Liquid-assisted grinding of JUK-1 with NH₄SCN at 1:2 metal/thiocyanate ratio | LAG with 92% EtOH at room temperature for approx. 10 min | room temperature |  | 92% ethanol |  |  |  |  | 7.0×10⁻⁶ | S cm⁻¹ |  |  | 25°C | 1.9×10⁻⁵ | S cm⁻¹ |  |  | 30°C | [9 empty] | 5.2×10⁻⁵ | S cm⁻¹ |  |  | 40°C | [14 empty] | 1.1×10⁻⁴ | S cm⁻¹ |  |  | 50°C | [12 empty] | 2.3×10⁻⁴ | S cm⁻¹ |  |  | 60°C | 1.4×10⁻⁵ | S cm⁻¹ |  | 25°C | 2.9×10⁻⁵ | S cm⁻¹ |  | 30°C | 7.1×10⁻⁵ | S cm⁻¹ |  | 40°C | 1.4×10⁻⁴ | S cm⁻¹ |  | 50°C | 2.8×10⁻⁴ | S cm⁻¹ |  | 60°C | 1.5×10⁻⁴ | S cm⁻¹ |  | 25°C | 1.6×10⁻⁴ | S cm⁻¹ |  | 30°C | 2.8×10⁻⁴ | S cm⁻¹ |  | 40°C | 0.85 | eV |  |  | 0.75 | eV | [2079 empty] | 0.61 | eV | [3467 empty] | 9.4×10⁻⁴ | S cm⁻¹ | 50°C |  |  |  | 1.3×10⁻³ | S cm⁻¹ | 60°C | [7143 empty] | 30% RH | 30% RH | 30% RH | 30% RH | 45% RH | [111 empty] | 30% RH | 30% RH | 45% RH | 45% RH | 45% RH | 45% RH | 45% RH | 60% RH | 60% RH | 60% RH |  | 60% RH |  | 60% RH | [2618 empty] | 60% RH
3032 | Li₂-Mn-DOBDC | Li₂C₈H₂O₆Mn | 2025 | 10.1016/j.jechem.2025.06.035 | Architectural engineering of metal-organic frameworks in lithium-ion batteries: Multifunctional roles, challenges, and future perspectives | Mn(II) | unspecified | unspecified | unspecified | unspecified | 2,5-dioxido-1,4-benzenedicarboxylate (DOBDC) | carboxylate, hydroxy | linear | CPO-27 | 3D | hexagonal | unspecified | Precise tuning of ligand-to-metal stoichiometry and SBU topology in CPO-27 structure | Multi-step synthesis from H₂-M-DOBDC·DMF₂ to H₂-M-DOBDC to Li₂-M-DOBDC | unspecified | unspecified | unspecified | [1723 empty] | 10^-7 | S/cm | [333 empty] | room temperature | [6292 empty] | >100 | cycles | 3.2 | V vs Li⁺/Li | 3.2 | V | with minimal capacity fade
3277 | Li₂-Mn-DOBDC | Li₂Mn(C₈H₂O₆) | 2025 | 10.1021/jacs.1c04591 | Architectural engineering of metal-organic frameworks in lithium-ion batteries: Multifunctional roles, challenges, and future perspectives | Mn(II) | unspecified |  | unspecified | unspecified | 2,5-dihydroxyterephthalic acid (DOBDC) | hydroxy, carboxylic acid |  | CPO-27 |  |  |  | Precise tuning of ligand-to-metal stoichiometry and secondary building unit (SBU) topology in CPO-27 structure | [53 empty] | 1.0E-7 | S cm⁻¹ | unspecified |  | room temperature | [1363 empty] | 3.2 | V | Li⁺/Li | 3.2 | V | Li half-cell
597 | ZIF-8 | Zn(C4H5N2)2 | 2022 | Not provided | Recent research trend of supercapacitor and chemical sensor using composite of ZIF-8 and carbon-based material | Zn(II) | Tetrahedral | Tetrahedral | Single metal center | No | 2-methylimidazole | Imidazole | Linear | sod | 3D | Cubic | I-43m | Composed of zinc ions and imidazole linkers forming zeolite-like structure | Coordination of zinc ions with 2-methylimidazole linkers | unspecified | unspecified | unspecified | [49 empty] | Low | unspecified | unspecified | [144 empty] | High | unspecified | unspecified | [4045 empty] | High | unspecified | [2062 empty] | unspecified
418 | Mn MOG | Mn-BTC | 2021 | 10.1039/D1MA00390A | Conductive NiMn-based bimetallic metal–organic gel nanosheets for supercapacitors | Mn(II) | unspecified | unspecified | unspecified | unspecified | 1,3,5-benzenetricarboxylic acid (BTC) | carboxylic acid | trigonal planar | unspecified | 3D | unspecified | unspecified | 3 mmol MnCl₂·4H₂O dissolved in 2 mL ethanol and 2 mmol BTC dissolved in 3 mL ethanol were mixed and allowed to gel at room temperature | Room temperature gelation in ethanol | room temperature | ambient | ethanol | [49 empty] | 0.0126 | S m⁻¹ | four-point probe |  | 298 K | [883 empty] | 207.1 | F g⁻¹ | 1 A g⁻¹ | GCD | [649 empty] | 6 M KOH | [991 empty] | 66.8 | % | [1341 empty] | 9 A g⁻¹ | 1 A g⁻¹
37 | Mn(dhbq)·2H₂O | MnC₆O₄H₂·2H₂O | 2020 | 10.1021/acs.chemrev.9b00842 | Proton Transport in Metal-Organic Frameworks | Mn(II) | octahedral | octahedral | single metal center | no | 2,5-dihydroxy-1,4-benzoquinone (dhbq) | hydroxy, quinone | planar | 1D chain | 1D | unspecified | unspecified | Slow diffusion of aqueous solutions containing manganese sulfate and H₂dhbq at room temperature | Slow diffusion at room temperature | room temperature |  | water | [49 empty] | 4.0e-5 | S cm⁻¹ | EIS |  | 25 °C | 0.26 | eV | [80 empty] | Arrhenius fitting |  |  |  | 98% RH | pellet | 2 | equivalents | 50 °C | vacuum
1262 | MN/NGC | Mn₂N₀.₈₆/C | 2021 | 10.1002/advs.202003212 | Direct Pyrolysis of a Manganese-Triazolate Metal-Organic Framework into Air-Stable Manganese Nitride Nanoparticles | Mn in Mn₂N₀.₈₆ | non-centrosymmetric | unspecified | nanoparticles | nitrogen vacancies present | N-doped graphitic carbon | unspecified | graphitic layers | unspecified | 3D | cubic | unspecified | Pyrolysis of MET-2 at 525 °C for 4 h in purified N₂ atmosphere (oxygen content <50 ppb) with ramp rate of 5 °C/min | Pyrolysis in purified N₂ at 525 °C for 4 h | 525 °C | atmospheric | [50 empty] | high | unspecified | EIS | [102 empty] | 1.5-3.0 | nm | [5 empty] | 30 | nm | [33 empty] | 113 | m²/g | N₂ adsorption | [7 empty] | unspecified | [190 empty] | nanoparticles embedded in N-doped carbon | [210 empty] | DFT model from N₂ adsorption | [15 empty] | unspecified | [553 empty] | 928 | mV vs RHE |  | 0.1 M KOH | [2158 empty] | HIM imaging | [1889 empty] | 12.77 | [1055 empty] | 4 | unspecified | [2584 empty] | oxygen reduction reaction | [1347 empty] | 1600 rpm | [861 empty] | ±10 nm | oxygen reduction reaction | 0.3-0.6 V vs RHE | 4 weeks | unspecified | ambient air | nanoparticles embedded in graphitic carbon | C: 39.2, N: 22.8, Mn: 22.5, O: 5.5 | at.% | CHNS and ICP-OES | dissolved in Aqua Regia
8 | Mn2(AnBHB) | Mn2(C28H12O8) | 2020 | 10.1021/acs.chemrev.9b00766 | Electrically Conductive Metal-Organic Frameworks | Mn(II) | octahedral | octahedral | rod-based SBU | unspecified | 4,4'-(anthracene-9,10-diyl)bis(2-hydroxybenzoate) (AnBHB) | carboxylate, hydroxy | linear | MOF-74/CPO-27 | 3D | hexagonal | unspecified | Solvothermal synthesis with Mn(II) salt and AnBHB linker | Solvothermal process | unspecified | unspecified | unspecified |  |  |  |  | 3e-8 | S/cm | van der Pauw pellet | unspecified | unspecified | [28 empty] | 1748 | m²/g | N₂ | 77 K | [8 empty] | 3e-8 | S/cm | van der Pauw pellet | unspecified | unspecified
3588 | Cu(tpa) | Cu(C8H4O4) | 2014 | Not provided | Highly Dispersible and Stable Copper Terephthalate Metal-Organic Framework-Graphene Oxide Nanocomposite for an Electrochemical Sensing Application | Cu(II) | Not specified | Not specified | Not specified | Not specified | Terephthalic acid (TPA) | Carboxylate | Linear | Not specified | Not specified | Not specified | Not specified | Solvothermal method at 85 °C for 24 h | Hydrothermal process at 85 °C for 24 h | 85 °C | Not specified | Water, DMF, ethanol | [49 empty] | Enhanced by EGR | Not specified | Electrochemical reduction |  | Not specified | [86 empty] | Not specified | [781 empty] | Decomposition begins at 150 °C | °C | [161 empty] | N2 | [3964 empty] | 10 °C/min
603 | AB/[Cu3Cl3(bimpy)3] composite | Composite material | 2022 | 10.1039/D2DT00000X | A novel copper(I) metal–organic framework as a highly efficient and ultrasensitive electrochemical platform for detection of Hg(II) ions in aqueous solution | [12 empty] | 5.0 mg complex 1 and 4.0 mg acetylene black (AB) mixed in 1 mL of DMF/H2O/EtOH (v = 2/1/1) solution, sonicated for 30 min to obtain stable suspension (5 mg mL⁻¹) | Sonication in DMF/H2O/EtOH mixture |  |  | DMF/H2O/EtOH (2:1:1 v/v) | [49 empty] | improved | unspecified | EIS | [101 empty] | AB/complex 1/GCE modified electrode | [1051 empty] | 171.0 | Ω | 0.1 M PBS pH 7.0 | [396 empty] | 1.01 | nM | [979 empty] | EIS | [802 empty] | Hg(II) |  |  | 3 | [3006 empty] | AB/complex 1/GCE modified electrode | [7 empty] | 16.85 | μA μM⁻¹ cm⁻² | Hg(II) | 0.1 M PBS pH 7.0 | 0.15 V vs SCE | 2.0-64 μM | 22 | degrees | Bode plot EIS | 0.1 M PBS pH 7.0
2980 | Cu@NC | Cu/C | 2024 | 10.1016/j.cej.2024.156873 | Metal-organic framework-derived in situ-grown Cu₂Sb@NC octahedra for high-performance stable lithium/sodium storage | Cu(0) | unspecified | unspecified | nanoparticles | unspecified | Carbon derived from MOF pyrolysis | N-doped carbon | octahedral framework | unspecified | 3D | unspecified | unspecified | Pyrolysis of Cu₃(BTC)₂/PVP at 700°C with heating rate 2°C/min in Ar atmosphere for 2h, followed by natural cooling | Pyrolysis at 700°C for 2h in Ar atmosphere | 700°C | Ar atmosphere | none | [49 empty] | inferred from lower performance | unspecified | EIS comparison |  | room temperature | [142 empty] | 8.63 | m²/g | N₂ adsorption/desorption (BET) | [7 empty] | unspecified | [331 empty] | 752.7 | Ω | Electrochemical Impedance Spectroscopy | room temperature |  | 1876.2 | Ω | Electrochemical Impedance Spectroscopy | room temperature | [2540 empty] | 5.72 | eV | [2320 empty] | 1.01×10⁻¹⁰ to 9.09×10⁻¹² | cm²/s | GITT | [1717 empty] | UPS spectroscopy | [5140 empty] | 1.84 | Ω |  | Electrochemical Impedance Spectroscopy | 5.82 | Ω |  | Electrochemical Impedance Spectroscopy | 1.02×10⁻¹⁰ to 8.16×10⁻¹¹ | cm²/s | GITT | unspecified | LIBs | room temperature | SIBs | room temperature | LIBs | SIBs | LIBs | room temperature | SIBs | room temperature
2988 | Cu@NC | Cu/C | 2024 | 10.1016/j.cej.2024.156873 | Metal-organic framework-derived in situ-grown Cu₂Sb@NC octahedra for high-performance stable lithium/sodium storage | Cu(0) | unspecified | unspecified | nanoparticles | unspecified | carbon matrix from pyrolyzed MOF | N-doped | 3D carbon framework | unspecified | 3D | cubic | unspecified | Pyrolysis of Cu₃(BTC)₂/PVP at 700°C with heating rate of 2°C/min in Ar atmosphere for 2h, then natural cooling | Pyrolysis at 700°C for 2h in Ar atmosphere | 700°C | Ar atmosphere | none | [49 empty] | lower than Cu₂Sb@NC | unspecified | EIS | [144 empty] | 8.63 | m²/g | BET N₂ adsorption | [339 empty] | 752.7 | Ω | EIS |  |  | 1876.2 | Ω | EIS | [1119 empty] | lower than Cu₂Sb@NC | unspecified | Raman spectroscopy | [1419 empty] | 5.72 | eV | [4040 empty] | UPS | [5140 empty] | 1.84 | Ω |  | EIS | 5.82 | Ω |  | EIS | LIBs | SIBs | LIBs | SIBs
2317 | Cu[Cu(pdt)] | Cu[Cu(pdt)] | 2024 | 10.1002/batt.202400000 | Conductive MOFs: Synthesis and Applications in Supercapacitors and Batteries | Cu(II) | unspecified | unspecified | unspecified | unspecified | 2,3-pyrazinedithiolate (pdt) | -SH | unspecified | 3D | 3D | unspecified | unspecified | unspecified | unspecified | unspecified | unspecified | unspecified | [49 empty] | 6.0E-4 | S cm⁻¹ | unspecified |  | 300 K | [1052 empty] | non-porous | unspecified | unspecified
607 | TALP | Tungstate anion linked polyaniline | 2021 | 10.1002/adfm.202106787 | Energy Storing Plant Stem with Cytocompatibility for Supercapacitor Electrode | W(VI) | unspecified | unspecified | unspecified | unspecified | polyaniline | amine, imine | linear | unspecified | 2D | unspecified | unspecified | Tungstate anion linked polyaniline (TALP) precursors were vacuum filtrated into plant stem channels followed by conformal self-assembly at channel surfaces. Aniline was dissolved in 0.2 M sulphuric acid to obtain 0.2 M aniline solution. Ammonium metatungstate (AMT) and ammonium persulphate (APS) were dissolved in deionized water to obtain 0.7 M AMT and 0.3 M APS solutions. Equal volumes were mixed and vacuum filtrated into plant stem for 5 cycles with 2 hours reaction time per cycle. | Vacuum filtration at room temperature for 2 hours per cycle, 5 cycles total | room temperature | vacuum | aqueous solution | [49 empty] | significantly higher than native stem | unspecified | direct connection to potentiostat |  | unspecified | [87 empty] | TALP-stem | [612 empty] | 420 | nm | [869 empty] | 2.35 | F cm⁻² | 0.5 M Na₂SO₄ |  |  | 0.97 | F cm⁻² | 0.5 M Na₂SO₄ | 2.0 mA cm⁻² | [948 empty] | 90.13 | % | [100 empty] | 0.1 mA cm⁻² | [1226 empty] | SEM | [13 empty] | 3.0 mA cm⁻² | [1521 empty] | 1000 | [982 empty] | 1 cm² | TALP-stem electrode | 1 cm² | TALP-stem electrode | 0.5 M Na₂SO₄ | TALP-stem electrode | 11.81 | Å | SAXS/XRD | TALP-stem | TALP coating in stem | 67.5 | % WO₃ residue | 600 °C | air | pure TALP | 12.6 | % WO₃ residue | 600 °C | air | TALP-stem | 37.4 | mg g⁻¹ | TALP-stem | from TGA data | 88 | % | MCF-7 | 24 h | TALP-stem | 99 | % | MCF-7 | 72 h | TALP-stem | 98.8 | % retention | MCF-7 | after 100 charge-discharge cycles in cell-containing medium | TALP-stem electrode
1288 | Ni-MOF | Ni₂(OH)₂BDC | 2021 | 10.1002/elan.202060586 | Conductive 2D Metal‐organic Framework (Co, NiCo, Ni) Nanosheets for Enhanced Non‐enzymatic Detection of Urea | Ni(II) | octahedral | octahedral | binuclear | unspecified | 1,4-Benzenedicarboxylic acid (1,4-BDC) | carboxylic acid | linear | unspecified | 2D | monoclinic | unspecified | Ultrasonic method: 1,4-BDC dissolved in DMF/ethanol/water mixture, then metal salts added, followed by TEA addition and continuous ultrasound for 8 hours at 10°C | Ultrasonic process at 10°C for 8 hours | 10°C | ambient | DMF/ethanol/water (128:8:8 mL) | [49 empty] | unspecified | S/cm | unspecified | [89 empty] | nanosheets | [54 empty] | large | unspecified | unspecified | [479 empty] | 0.0986 | mF cm⁻² | [716 empty] | 2 | s | [211 empty] | 0.45 V | 0.1 M KOH | [7821 empty] | 10 μM urea | [221 empty] | electrochemical | [1610 empty] | GCE modified | 0.27 | V | cyclic voltammetry | 0.1 M KOH | SCE | 0.45 | V | cyclic voltammetry | 0.1 M KOH | SCE | 1960 | μA mM⁻¹ cm⁻² | 0.45 V | 0.1 M KOH | urea | 0.5-832.5 | μM | 0.45 V | 0.1 M KOH | 0.471 | μM | 3 | 0.45 V | 0.1 M KOH | 0.016 | ppm | 24 h | 0.1 M KOH | unspecified
1396 | Ni-MOF | Ni₃(C₆H₆N₆)₂ | 2021 | 10.1021/acsaem.0c02758 | Conductive Metal-Organic Framework for High Energy Sodium-Ion Hybrid Capacitors | Ni(II) | unspecified | unspecified | unspecified | unspecified | hexaaminobenzene (HAB) | amine groups | 2D planar | unspecified | 2D | unspecified | unspecified | Ni(NO₃)₂·6H₂O (160 mg) dissolved in distilled water (10 mL) with concentrated NH₃·H₂O (1.6 mL), stirred at room temperature for 30 min. Then transferred to a solution of hexaaminobenzene trihydrochloride (HAB·3HCl, 60 mg) in 10 mL distilled water. Reaction held at room temperature for 2 h in open air under stirring. Solids filtered and washed with distilled water and 5 M NH₃·H₂O at 100°C. After washing with acetone, products dried at 100°C for 3 h under vacuum. | Room temperature reaction in aqueous solution for 2 h | room temperature | ambient | water | [49 empty] | 0.52 | S cm⁻¹ | unspecified |  | room temperature | [142 empty] | 133 | m²/g | N₂ adsorption-desorption | [7 empty] | unspecified | [163 empty] | 297 | mAh g⁻¹ | 50 mA g⁻¹ |  | 107 | mAh g⁻¹ | 10 A g⁻¹ |  |  | 517 | mAh g⁻¹ |  |  | 173 | mAh g⁻¹ | [144 empty] | 1.5 | g cm⁻³ |  |  | 10⁻¹⁰ to 10⁻¹¹ | cm² s⁻¹ | GITT | [54 empty] | 84 | % |  | 1 A g⁻¹ |  | 26 | % |  | 1 A g⁻¹ | [452 empty] | 50 mA g⁻¹ |  |  |  |  | 500 mA g⁻¹ | [3465 empty] | 500 |  |  | 400 | [872 empty] | 1 M NaClO₄ in EC:PC (1:1) with 5% FEC | 1 M NaClO₄ in EC:PC (1:1) with 5% FEC | [4397 empty] | 1 M NaClO₄ in EC:PC (1:1) with 5% FEC | 1 M NaClO₄ in EC:PC (1:1) with 5% FEC | [919 empty] | 0.5-3.0 V vs Na⁺/Na |  | 0.5-3.0 V vs Na⁺/Na |  | 0.01-3.0 V vs Na⁺/Na | [1565 empty] | unspecified | 0.01-3.0 V vs Na⁺/Na | above 0.5 V | 0.5-3.0 V vs Na⁺/Na | 0.01-3.0 V vs Na⁺/Na | 3.1 | Å | synchrotron XRD
2098 | Cu-HITP | Cu₃(C₁₈H₆N₆)₂ | 2020 | 10.1021/jacs.0c04458 | Continuous electrical conductivity variation in M₃(Hexaiminotriphenylene)₂ (M = Co, Ni, Cu) MOF alloys | Cu(II) | square-planar | square-planar | M₃ cluster | yes | Hexaiminotriphenylene (HITP) | imine | planar | honeycomb | 2D | hexagonal | unspecified | unspecified | unspecified | [52 empty] | 0.75 | S/cm | four-contact probe | [570 empty] | pressed pellet | 0.429 | eV | unspecified | metallic | eV | DFT | distorted tetrahedral configuration used in calculation instead of square-planar experimental structure
1687 | Ni-MOF |  |  |  | Fabrication of anhydride core-based conductive layered Ni-MOF nanoflakes for high performance supercapacitors | Ni(II) |  |  |  |  | N-trimellitylimido dicarboxylic acid | carboxylic acid, imide |  | unspecified | 2D |  |  | The Ni-MOF was synthesized via solvothermal method. The N-trimellitylimido dicarboxylic acid linker (2.000 g, 4.890 mmol) was dissolved in DMF (30 mL) and refluxed at 120°C. A solution of Ni(NO₃)₂·6H₂O (4.273 g, 14.694 mmol) in DMF (6 mL) with 2 drops of conc. HCl was added. The reaction continued for 24 hours, resulting in a light green product. The product was filtered, washed with DMF, and dried at room temperature. | Solvothermal process at 120°C for 24 h | 120°C | ambient | DMF | [37 empty] | 22.07 | m² g⁻¹ | N₂ | [9 empty] | 3e-11 | S cm⁻¹ | four-probe technique | [101 empty] | bulk | 4.7 | nm | [44 empty] | 3.3 | eV | [168 empty] | 21 | mA h g⁻¹ | 1 A g⁻¹ |  | 16 | mA h g⁻¹ | 2 A g⁻¹ |  |  | 14 | mA h g⁻¹ |  |  | 12 | mA h g⁻¹ | [153 empty] | 5.01 | Ω |  |  |  | 16.95 | Ω | [63 empty] | DFT | [84 empty] | 145.5 | F g⁻¹ | 0.5 A g⁻¹ | 3 M KOH |  |  | 82 | F g⁻¹ |  | 3 M KOH | [348 empty] | 3 A g⁻¹ |  |  |  |  | 5 A g⁻¹ | [256 empty] | 3 M KOH |  | 3 M KOH | [49 empty] | N₂ | [73 empty] | 10 mV s⁻¹ | [60 empty] | 11 | W h kg⁻¹ |  | 6396 W kg⁻¹ |  | 6396 | W kg⁻¹ | [35 empty] | UV-Vis diffuse reflection | [264 empty] | 11 W h kg⁻¹ | [326 empty] | solid state | [447 empty] | 89 | % | [1341 empty] | 3 A g⁻¹ | [136 empty] | 3400 | [305 empty] | room temperature | [1029 empty] | 3 M KOH | 3 M KOH | [1598 empty] | three-electrode | asymmetric supercapacitor | [76 empty] | unspecified | [735 empty] | 0.01 Hz to 100 kHz | [58 empty] | 36.12 | m² g⁻¹ |  | N₂ | [1922 empty] | 3 M KOH | 3 M KOH | [74 empty] | 0.238 | Ω |  | 3 M KOH | 0.078 | Ω |  | 3 M KOH | [1157 empty] | ambient |  | ambient |  | ambient | ambient | [987 empty] | degassing at 150°C for 4 hours | [2214 empty] | degassing at 150°C for 4 hours | three-electrode | three-electrode | three-electrode | three-electrode | three-electrode | asymmetric supercapacitor | three-electrode | asymmetric supercapacitor | 3.79 | Ω | 3 M KOH | three-electrode | 5.56 | Ω | 3 M KOH | asymmetric supercapacitor | 413 | C g⁻¹ | Trasatti method | 3 M KOH | 78.33 | C g⁻¹ | Trasatti method | 3 M KOH | 334.67 | C g⁻¹ | Trasatti method | 3 M KOH | asymmetric supercapacitor | asymmetric supercapacitor | asymmetric supercapacitor
612 | Ce-MOF/CNT | Ce(C8H4O4)@CNT | 2022 | 10.1016/j.chemosphere.2022.135226 | Electrified nanohybrid filter for enhanced phosphorus removal from water | Ce(III)/Ce(IV) | unspecified | unspecified | unspecified | present | 1,4-benzenedicarboxylic acid (BDC) | carboxylate | linear | unspecified | unspecified | unspecified | unspecified | Same as Ce-MOF synthesis with CNT incorporation | Solvothermal synthesis at 120°C for 24 h with CNT support | 120°C | unspecified | DMF | [49 empty] | decreased | unspecified | electrochemical impedance spectroscopy | [144 empty] | 136.2 | m²/g | BET | [7 empty] | 77 K | [715 empty] | 330-500 | °C | [161 empty] | air | [1458 empty] | 22.41 | mg/g | [875 empty] | Ce-MOF/CNT nanohybrid filter | [821 empty] | burning of CNT, decomposition of organic ligands, collapse of crystal structure | [2286 empty] | 2.0 V | Ce-MOF/CNT nanohybrid filter | Langmuir isotherm | 2.0 mM
613 | ZIF-8 | Zn(C4H5N2)2 | 2020 | 10.1039/D0NA00005K | A new platform for development of photosystem I based thin films with superior photocurrent: TCNQ charge transfer salts derived from ZIF-8 | Zn(II) | tetrahedral | tetrahedral | single metal centers | no | 2-methylimidazole (Hmim) | imidazole | angular | sod | 3D | cubic | I-43m | Aqueous synthesis: 10 mM Zn(OAc)₂ and 1000 mM 2-methylimidazole solutions mixed with PSI solution (2.5 μM final concentration), vortexed for 15 seconds and incubated in dark at room temperature for 1 hour | Room temperature aqueous synthesis for 1 h | room temperature | atmospheric | water | [49 empty] | insulating | unspecified | unspecified | [101 empty] | bulk material | [6380 empty] | <0.1 | μA/cm² | red LED (660 nm) | 300 W/m² | 4 mM methyl viologen | 100 mM Zn(OAc)₂ | chronoamperometry | 110, 175, 680 | cm⁻¹ | Raman spectroscopy | 532 nm
614 | Co-N-C@C | unspecified | 2021 | 10.1002/ente.202100274 | Hierarchical Porous Carbon Membrane Embedded with Pyrolyzed Co‐Based Metal Organic Frameworks as Multifunctional Interlayers for Advanced Li-SeS₂ Batteries | Co nanoparticles | unspecified | unspecified | nanoparticles | unspecified | pyrolyzed carbon-nitrogen framework | pyridinic-N, pyrrolic-N, graphitic-N | polyhedral | unspecified | 3D | unspecified | unspecified | ZIF-67@PAN membrane was preoxidized at 250°C for 2 h under air and carbonized at 700°C for 1 h under Ar atmosphere | Two-step pyrolysis: preoxidation at 250°C for 2 h in air, then carbonization at 700°C for 1 h in Ar | 250°C (preoxidation), 700°C (carbonization) | ambient | [50 empty] | enhanced | unspecified | indirect measurement |  | unspecified | [142 empty] | 149.02 | m²/g | N₂ adsorption | [7 empty] | unspecified | [318 empty] | 0.496 | cm³/g | N₂ adsorption | unspecified | [917 empty] | 0.98 | dimensionless | Raman spectroscopy | unspecified | [60 empty] | 978 | mAh/g | Li-SeS₂ battery | [5032 empty] | 22.8 | wt% | TGA in air | unspecified | 0.2 A/g | 532 | mAh/g | 3 A/g | Li-SeS₂ battery | 557 | mAh/g | 1 A/g | 300 | Li-SeS₂ battery
2330 | Cu[Cu(pdt)] | Cu[Cu(pdt)] | 2024 | 10.1002/batt.202400000 | Conductive MOFs: Synthesis and Applications in Supercapacitors and Batteries | Cu(II) | unspecified | unspecified | unspecified | unspecified | 2,3-pyrazinedithiolate (pdt) | thiol | unspecified | unspecified | 3D | unspecified | unspecified | Coordination between Cu²⁺ ions and pdt ligands | Standard synthesis conditions | unspecified | unspecified | unspecified | [49 empty] | 6×10⁻⁴ | S cm⁻¹ | unspecified |  | 300 K
2508 | Cu-HITP | Cu3(HITP)2 | 2024 | 10.1021/acsaelm.4c00463 | Advancing Metal-Organic Framework Designs for RoomTemperature Chemiresistive Gas Sensors | Cu(II) | unspecified | unspecified | unspecified | unspecified | 2,3,6,7,9,10-hexaiminotriphenylene (HITP) | amino | planar conjugated | hcb (honeycomb) | 2D | unspecified | unspecified | unspecified | unspecified | unspecified | unspecified | unspecified | [49 empty] | 0.2 | S cm^-1 |  |  | room temperature | [343 empty] | pressed pellet of bulk Cu-HITP | [527 empty] | proportional to concentration | ΔR/R0 | room temperature | [13502 empty] | ammonia | sub-ppm levels
617 | TMU-60 | unspecified | 2019 | 10.1021/jacs.9b07331 | Coupled Electrical Conduction in Coordination Polymers: From Electrons/lons to Mixed Charge Carriers | unspecified | unspecified | unspecified | unspecified | unspecified | unspecified | unspecified | unspecified | unspecified | unspecified | unspecified | unspecified | unspecified | unspecified | [7 empty] | 5.3e-5 | S·cm⁻¹ | unspecified |  | unspecified | 1.6e-2 | S·cm⁻¹ | unspecified |  | unspecified | [166 empty] | pristine | after Cd²⁺ adsorption
80 | Cu[Cu(pdt)2] | Cu[Cu(C4H2N2S2)2] | 2020 | 10.1016/j.xcrp.2020.100004 | Conductive MOFs | Cu(I/II) | tetrahedral/square planar | mixed | mixed | Yes | 2,3-pyrazinedithiolate (pdt) | thiol | planar | unspecified | 3D | unspecified | unspecified | Hydrothermal synthesis | Hydrothermal process | unspecified |  | water | [49 empty] | 6e-4 | S cm⁻¹ | unspecified |  | room temperature | 0.193 | eV | [80 empty] | unspecified | [86 empty] | unspecified | [12 empty] | unspecified
2221 | Ni-MOF |  | 2023 | 10.3390/molecules28134891 | Recent Progress in MOF-Based Electrochemical Sensors for Non-Enzymatic Glucose Detection | Ni(II) |  |  |  |  | 2,3,6,7,10,11-hexahydroxytriphenylene (HHTP) | [6 empty] | Hydrothermal synthesis using nickel salt and HHTP ligand | [53 empty] | improved |  | unspecified | [1559 empty] | 0.001-8 | mM | [1780 empty] | amperometry | [3012 empty] | 21744 | μA mM⁻¹ cm⁻² | [4107 empty] | 0.66 | μM | amperometry |  |  |  | amperometry | triethylamine | 3 | 3 s
2419 | Ni-MOF |  | 2024 | 10.1016/j.apsusc.2024.159191 | Hybridization of metal-organic frameworks and MXenes: Expanding horizons in supercapacitor applications | Ni | [11 empty] | Single-step hydrothermal procedure | Hydrothermal process | unspecified | unspecified | unspecified | [49 empty] | 10^-8 to 10^-6 | S/m | unspecified |  | unspecified | [883 empty] | 804 | F/g | unspecified | [650 empty] | unspecified
1926 | Co₃(HHTP)₂ | Co₃(C₁₈H₁₂O₆)₂ | 2023 | 10.1039/D3TA03753C | Conductive metal–organic frameworks for zinc–air battery application: design principles, recent trends and prospects | Co(II) | unspecified | unspecified | unspecified | unspecified | 2,3,6,7,10,11-hexahydroxytriphenylene (HHTP) | hydroxyl | unspecified | unspecified | 2D | unspecified | unspecified | unspecified | unspecified | unspecified | unspecified | unspecified |  |  |  |  | 3.30E-03 | S cm⁻¹ | single crystal (four probe) |  |  | 3.00E-03 | S cm⁻¹ | thin film (van der Pauw) | [135 empty] | single crystal |  | thin film
622 | M₃(HIB)₂ (M = Ni, Cu) | M₃(C₆N₆H₆)₂ | 2021 | Not provided | 二维导电金属有机骨架材料 | M²⁺ (Ni, Cu) | unspecified | unspecified | unspecified | unspecified | HIB (hexaaminobenzene) | -NH₂ | unspecified | unspecified | 2D | unspecified | unspecified | Requires oxygen presence for crystalline product formation | Synthesis in oxygen-containing atmosphere | unspecified | ambient | unspecified | [49 empty] | unspecified | S·cm⁻¹ | unspecified | [6516 empty] | metallic in ab-plane, semiconducting in c-axis | excellent | unspecified | 400-2500 ppm | 10%-80% RH | Cu₃(HIB)₂
3086 | CuHITP | Cu₃(HITP)₂ | 2025 | 10.1021/acs.nanolett.4c03482 | Conductive MOF-Derived Coating for Suppressing the Mn Dissolution in LiMn₂O₄ toward Long-Life Lithium-Ion Batteries | Cu(II) | square planar | square planar | single metal center | unspecified | 2,3,6,7,10,11-hexaiminotriphenylene (HITP) | amine groups | planar hexagonal | honeycomb | 2D | orthorhombic | Cmcm | CuHITP was synthesized by dissolving copper(II) sulfate pentahydrate (35 mg) in 15 mL DMA and sonicating for 10 minutes. A solution of HATP⋅6HCl (50 mg) in 15 mL DI water was added and sonicated for 5 minutes. Then 20 mL of NaOAc aqueous solution (2 mol L⁻¹) was added at room temperature, and the mixture was heated in an open glass vial for 2 hours at 65 °C with stirring. The resulting powder was filtered, washed with DI water and methanol, and dried under vacuum at 30 °C. | Solution mixing at 65 °C for 2 h | 65 °C | ambient | DMA/water mixture | [49 empty] | 3.34 | S cm⁻¹ | four-point probe |  | unspecified | [99 empty] | electrode composite (70 wt% active material, 20 wt% Super P, 10 wt% PVDF-HFP) | 2 | nm | [452 empty] | unspecified | [15 empty] | unspecified
3224 | CuHITP | Cu₃(HITP)₂ | 2025 | 10.1016/j.seppur.2025.133797 | Copper-based conductive metal organic framework as an efficient Fenton-like catalyst for enhanced tetracycline degradation | Cu(II) | octahedral | octahedral | metal centers coordinated to nitrogen atoms | yes | triphenylene-2,3,6,7,10,11-hexaamine hexahydrochloride (HITP) | -NH₂ | planar hexagonal | hexagonal | 2D | hexagonal | P6₃/mmc | 7 mg of CuSO₄·5H₂O dissolved in 3 mL of DMA via sonication for 10 min. Subsequently, 3 mL of water containing 10 mg of HITP was added, sonicated for additional 10 min. By further adding 4 mL of CH₃COONa aqueous solution (2 M), the resultant mixture was heated at 65 °C with continuous stirring for 2 h. | Solvothermal process at 65 °C for 2 h | 65 °C |  | DMA/water mixture | [49 empty] | high | unspecified | EIS | [109 empty] | 50 | nm | [33 empty] | 125.5 | m²/g | BET analysis | N₂ | [6 empty] | 77 K | [318 empty] | 0.876 | cm³/g | BET analysis | [2801 empty] | lower charge-transfer resistance than CuBDC and CuBTC | [10 empty] | SEM | nanorod-like structure | [4853 empty] | a = b = 22.30, c = 6.60 | Å | [650 empty] | XRD | [2587 empty] | hexagonal | 0.01595 | min⁻¹ | TC | 50 mg/L | 0.5 g/L | 47.9 | % | 240 min | 50 mg/L | 0.5 g/L | 25 °C | 98.8 | % | 240 min | 109.7 mM | 50 mg/L | 0.5 g/L | 25 °C | initial pH | 109.7 mM | 25 °C | 74.9 | % | unspecified | 109.7 mM | 0.5 g/L | 25 °C | 84.4 | % | 5 | after 5 cycles
2264 | Fe-THQ | Fe(C₆H₄O₄) | 2023 | 10.1002/smll.202305678 |  | Fe(II)/Fe(III) | Not specified | Not specified | Not specified | Not specified | tetrahydroxy-1,4-quinone (THQ) | hydroxy, quinone | Not specified | 3D | 3D | Not specified | Not specified | Hydrothermal/solvothermal synthesis using water and diethylene glycol as co-solvents | Hydrothermal at 120 °C | 120 °C | Not specified | water, diethylene glycol |  |  |  |  | 3.30E-03 | S cm⁻¹ | van der Pauw |  | 300 K | 6.60E-04 | S cm⁻¹ | van der Pauw | [42 empty] | 0.27 | eV | [80 empty] | unspecified | [63 empty] | 0.67 | eV | [14 empty] | pellet | pellet | [1324 empty] | unspecified | after air exposure for two weeks | 5.53 | eV | unspecified
626 | Co-HAB | unspecified | 2018 | 10.1021/jacs.8b05880 | Coupled Electrical Conduction in Coordination Polymers: From Electrons/lons to Mixed Charge Carriers | Co(II) | unspecified | unspecified | unspecified | unspecified | hexaaminobenzene (HAB) | amine | unspecified | unspecified | unspecified | unspecified | unspecified | unspecified | unspecified | [52 empty] | 1.57 | S·cm⁻¹ | [102 empty] | bulk material
118 | Cu[Cu(pdt)2] | Cu[Cu(pdt)2] | 2022 | 10.1002/adma.202200000 | Conductive Metal-Organic Frameworks for Supercapacitors | Cu(II) | unspecified | unspecified | unspecified | unspecified | 2,3-pyrazinedithiolate (pdt) | thiol | unspecified | unspecified | unspecified | unspecified | unspecified | solvothermal method | Solvothermal synthesis | unspecified | unspecified | unspecified | [49 empty] | 6e-4 | S cm⁻¹ | unspecified |  | 300 K | [99 empty] | pellet
156 | Cu[Cu(pdt)₂] | Cu[Cu(C₄H₂N₂S₂)₂] | 2020 | 10.1016/j.crci.2020.07.018 | Metal–organic frameworks and their derivatives for electrically-transduced gas sensors | Cu(II) | square planar | square planar | mononuclear | unspecified | 2,3-pyrazinedithiolate (pdt) | thiol, pyrazine | bidentate | unspecified | 3D | unspecified | unspecified | Synthesized by coordination of copper(II) with 2,3-pyrazinedithiolate ligands | Coordination synthesis | unspecified | unspecified | unspecified | [37 empty] | 426 | m²/g |  | unspecified | [8 empty] | 2.6e-6 | S cm⁻¹ | two-probe |  | room temperature | [612 empty] | unspecified | [63 empty] | pellet | [296 empty] | unspecified
163 | Cu[Cu(pdt)₂] | Cu[Cu(C4H2N2S2)₂] | 2020 | 10.1016/j.crci.2020.07.001 | Metal–organic frameworks and their derivatives for electrically-transduced gas sensors | Cu(II) | square planar | square planar | mononuclear | unspecified | 2,3-pyrazinedithiolate (pdt) | thiol, pyrazine | linear | unspecified | 3D | unspecified | unspecified | Synthesized using 2,3-pyrazinedithiolate (pdt) ligand with copper ions | Coordination synthesis with pdt ligand and copper ions | unspecified | unspecified | unspecified | [37 empty] | 426 | m²/g |  | unspecified | [8 empty] | 2.6e-6 | S cm⁻¹ | two-probe pellet |  | room temperature | [882 empty] | pellet | [90 empty] | unspecified
167 | Cu[Cu(pdt)₂] | Cu[Cu(C₄H₂N₂S₂)₂] | 2020 | 10.1016/j.crci.2020.07.018 | Metal–organic frameworks and their derivatives for electrically-transduced gas sensors | Cu(II) | square planar | square planar | mononuclear | unspecified | 2,3-pyrazinedithiolate (pdt) | thiol, pyrazine | bidentate | unspecified | 3D | unspecified | unspecified | Synthesized by coordination of copper(II) with 2,3-pyrazinedithiolate ligands | Coordination synthesis | unspecified | unspecified | unspecified | [37 empty] | 426 | m²/g |  | unspecified | [8 empty] | 2.6e-6 | S cm⁻¹ | two-probe |  | room temperature | [612 empty] | unspecified | [63 empty] | pellet | [296 empty] | unspecified
222 | Cu[Cu(pdt)2] | Cu[Cu(C4H2N2S2)2] | 2020 | https://doi.org/10.1002/cey2.45 | Conductive metal-organic frameworks: Recent advances in electrochemical energy-related applications and perspectives | Cu(II) | octahedral | square planar | single metal center | unspecified | 2,3-pyrazinedithiolate (pdt) | dithiolate | planar | tetragonal | 3D | tetragonal | unspecified | Solvothermal synthesis at room temperature | Solvothermal process at RT | room temperature | unspecified | unspecified | [49 empty] | 6e-4 | S/cm | unspecified |  | 300K | [99 empty] | bulk | [1833 empty] | 0.193 | eV | unspecified
632 | [Cu(TPyP)Cu₂(O₂CCH₃)₄] | [Cu(TPyP)Cu₂(O₂CCH₃)₄] | 2020 | 10.1002/slct.202003872 | Improve the Conductivity of CuBTC by in-situ Reduction to Core-Shell CuTCNQ@CuBTC | Cu | unspecified | unspecified | paddle-wheel | unspecified | 5,10,15,20-tetra-4-pyridyl-21H,23H-porphine (TPyP) | pyridyl | porphyrin | unspecified | 2D | unspecified | unspecified | Reference material from previous work | unspecified | unspecified | unspecified | unspecified | [49 empty] | 1e-7 | S cm⁻¹ | [102 empty] | pristine | [5992 empty] | Sengupta et al. ACS Appl. Mater. Interfaces 2016, 8, 16154-16159
633 | TCNQ doped [Cu(TPyP)Cu₂(O₂CCH₃)₄] | TCNQ@[Cu(TPyP)Cu₂(O₂CCH₃)₄] | 2020 | 10.1002/slct.202003872 | Improve the Conductivity of CuBTC by in-situ Reduction to Core-Shell CuTCNQ@CuBTC | Cu | unspecified | unspecified | paddle-wheel | unspecified | 5,10,15,20-tetra-4-pyridyl-21H,23H-porphine (TPyP) | pyridyl | porphyrin | unspecified | 2D | unspecified | unspecified | Reference material from previous work - TCNQ doping of 2D MOF | Guest-induced method | unspecified | unspecified | unspecified | [49 empty] | 1e-4 | S cm⁻¹ | [2081 empty] | TCNQ | [4013 empty] | Sengupta et al. ACS Appl. Mater. Interfaces 2016, 8, 16154-16159
273 | Cu-HHTX |  | 2020 | 10.1039/C9CS00594C | Electrical conductivity and magnetic bistability in metal–organic frameworks and coordination polymers: charge transport and spin crossover at the nanoscale | Cu(II) |  |  |  |  | 2,3,7,8,12,13-hexahydroxyl truxene (HHTX) |  |  | honeycomb | 2D | [44 empty] | 120 | m² g⁻¹ |  | unspecified | [8 empty] | 8.4e-4 | S cm⁻¹ | two-probe |  | unspecified | 0.21 | eV | [80 empty] | unspecified | [172 empty] | 2.2 | nm | unspecified
1819 | CuHHTX | CuHHTX | 2023 | 10.1021/acsami.2c22665 | In Silico High-Throughput Design and Prediction of Structural and Electronic Properties of Low-Dimensional Metal-Organic Frameworks | Cu(II) | unspecified | unspecified | unspecified | unspecified | truxene (TX) | hydroxyl (H) | unspecified | unspecified | 2D | unspecified | unspecified | experimentally synthesized | unspecified | [52 empty] | semiconductor | unspecified | Arrhenius-type dependence |  | variable
1978 | CuHHTX | unspecified | 2023 | N/A | DATA-DRIVEN 2D MATERIALS DISCOVERY FOR NEXT-GENERATION ELECTRONICS | Cu(II) | unspecified | unspecified | unspecified | unspecified | truxene-based linker | hydroxyl (-OH) | unspecified | unspecified | 2D | unspecified | unspecified | Experimental synthesis reported in literature | unspecified | unspecified | unspecified | unspecified | [49 empty] | semiconducting | unspecified | experimental measurement |  | unspecified | [612 empty] | unspecified | [926 empty] | Shows Arrhenius-type temperature dependence
2693 | Cu-HHTT | Cu-HHTT | 2024 | 10.1021/acs.accounts.3c00718 | Maximizing the Potential of Electrically Conductive MOFs | Cu(II) | square planar | square planar | unspecified | unspecified | 2,3,7,8,12,13-hexahydroxytetraazanaphthotetraphene (HHTT) | hydroxyl | planar | unspecified | 2D | unspecified | unspecified | Constructed by Cu nodes and HHTT ligands | unspecified | unspecified | unspecified | unspecified | [49 empty] | unspecified | S/cm |  | unspecified | [184 empty] | high | unspecified | [7571 empty] | BET | unspecified
305 | Mn₂(DOBDC) | Mn₂(C₈H₂O₆) | 2021 | 10.1021/acscentsci.1c00047 | Design Strategies for Enhanced Conductivity in Metal-Organic Frameworks | Mn(II) | Not specified | Not specified | Not specified | Not specified | 2,5-dioxidobenzene-1,4-dicarboxylate (DOBDC) | hydroxyl, carboxylate | linear benzene | Not specified | 3D | Not specified | Not specified | Not specified | Not specified | unspecified | unspecified | unspecified | [49 empty] | 3.9e-13 | S/cm | unspecified |  | unspecified | [99 empty] | unspecified | [2408 empty] | through-bond | none
2279 | Fe-THQ | Fe(C6H4O4) | 2023 | 10.1002/smll.202305700 | Synthesis of Conductive MOFs and Their Electrochemical Application | Fe(II)/Fe(III) | unspecified | unspecified | single metal center | unspecified | tetrahydroxy-1,4-quinone (THQ) | hydroxy, quinone | planar | unspecified | 3D | unspecified | unspecified | Hydrothermal/solvothermal synthesis using water and diethylene glycol as co-solvents | Hydrothermal process at 120°C | 120°C | unspecified | water, diethylene glycol |  |  |  |  | 3.3 | mS cm⁻¹ | van der Pauw |  | 300 K | 0.66 | mS cm⁻¹ | [43 empty] | 0.27 | eV | [80 empty] | unspecified | [63 empty] | 0.67 | eV | [14 empty] | pellet | pellet | [1324 empty] | calculated | after air exposure for two weeks
196 | Cu-HHTQ | Cu₁.₅(C₂₁H₆N₄O₆) | 2021 | 10.1002/anie.202110373 | Immobilizing Redox-Active Tricycloquinazoline into a 2D Conductive Metal-Organic Framework for Lithium Storage | Cu(II) | square-planar | square-planar | single metal ions | unspecified | 2,3,7,8,12,13-hexahydroxytricycloquinazoline (HHTQ) | catechol (-OH) | C₃ symmetric | honeycomb | 2D | hexagonal | P6̄2m | Solvothermal synthesis in mixed solvent of N,N-dimethylformamide (DMF) and water at 85°C for 24 hours | Hydrothermal process at 85°C for 24 h | 85°C |  | DMF/water mixture |  |  |  |  | 5e-3 | S cm⁻¹ | four-probe method |  | 298 K | 2.6e-2 | S cm⁻¹ | four-probe method |  | 400 K | [23 empty] | 516.99 | m² g⁻¹ | N₂ | 77 K | [113 empty] | 2.52 | nm | [24 empty] | pressed pellet | pressed pellet | [18 empty] | 1.18 | eV | [118 empty] | 82 | % | [48 empty] | 989 | mAh g⁻¹ | 15 mA g⁻¹ |  | 828 | mAh g⁻¹ | 15 mA g⁻¹ |  |  | 657.6 | mAh g⁻¹ |  |  | 292.1 | mAh g⁻¹ | [223 empty] | HRTEM | [432 empty] | 874.6 | mAh g⁻¹ |  | theoretical | 0.01-3.0 V vs. Li⁺/Li |  |  | 0.01-3.0 V vs. Li⁺/Li |  |  | 600 mA g⁻¹ |  | 0.01-3.0 V vs. Li⁺/Li |  |  | 3000 mA g⁻¹ |  | 0.01-3.0 V vs. Li⁺/Li |  | 404.8 | mAh g⁻¹ | 300 mA g⁻¹ |  | 0.01-2.5 V vs. Li⁺/Li | [378 empty] | 600 mA g⁻¹ | 200 cycles | [97 empty] | UV-vis spectroscopy | 3.2 | Å | PXRD | first cycle | second cycle | after activation | 200 cycles | 16.5
1132 | Mn₂(DOBDC) | Mn₂(DOBDC) | 2021 |  | Electrically Conductive Metal-Organic Frameworks for Electrocatalytic Applications | Mn |  |  |  |  | 2,5-dihydroxybenzene-1,4-dicarboxylic acid (DOBDC) | OH, COOH |  | unspecified | unspecified | unspecified | unspecified | unspecified | unspecified | [52 empty] | 3.9×10⁻¹³ | S cm⁻¹ | unspecified
3434 | Mn2(DOBDC) | Mn2(DOBDC) | 2025 | 10.11862/CJIC.20240388 | Research progress of conductive metal-organic frameworks | Mn | unspecified | unspecified | unspecified | unspecified | DOBDC (2,5-dihydroxyterephthalic acid) | hydroxyl, carboxylic acid | linear | unspecified | unspecified | unspecified | unspecified | unspecified | unspecified | unspecified | unspecified | unspecified |  |  |  |  | 3.9×10^-13 | S·cm^-1 | pellet, two-point probe |  |  | 3.0×10^-13 | S·cm^-1 | pellet, two-point probe | [106 empty] | guest free | [77 empty] | 287 | m²/g | [3218 empty] | BET | as-synthesized
115 | Mn₂(DOBDC)(DMF)₂ | Mn₂(C₈H₄O₆)·2C₃H₇NO | 2021 | 10.1016/j.crci.2021.03.001 | Recent advances in the development of electronically and ionically conductive metal-organic frameworks | Mn(II) | unspecified | unspecified | unspecified | unspecified | 2,5-dihydroxybenzene-1,4-dicarboxylic acid (H₄DOBDC) | carboxylic acid, hydroxy | linear | unspecified | unspecified | unspecified | unspecified | unspecified | unspecified | unspecified | unspecified | DMF | [49 empty] | 3.9e-13 | S cm⁻¹ | unspecified |  | 297 K | [568 empty] | pellet
3587 | Mn2(DOBDC)(DMF)2·x(DMF) | Mn2(C8H2O6)(C3H7NO)2·x(C3H7NO) | 2015 | 10.1021/jacs.5b02897 | Million-Fold Electrical Conductivity Enhancement in Fe2(DEBDC) versus Mn2(DEBDC) (E = S, O) | Mn(II) | octahedral | octahedral | single metal | no | 2,5-dihydroxybenzene-1,4-dicarboxylic acid (H4DOBDC) | carboxylate, phenoxide | planar | unspecified | 3D | unspecified | unspecified | Prepared according to reported procedure (Cozzolino et al. JACS 2014) | unspecified | unspecified | unspecified | unspecified |  |  |  |  | 3.9e-13 | S/cm | two-point probe | as-synthesized | 297 K | [28 empty] | 287 | m²/g |  | 77 K | [13 empty] | 0.55 | eV | [80 empty] | variable-temperature conductivity | [6807 empty] | N2
318 | Cu[Cu(pdt)2] | Cu[Cu(pdt)2] | 2021 | 10.1039/d1dt01729b | Recent progress on pristine two-dimensional metal–organic frameworks as active components in supercapacitors | Cu |  |  |  |  | pdt | [60 empty] | 6e-4 | S cm⁻¹ | unspecified |  | 300 K | [87 empty] | unspecified
646 | CuTCNQ@CuBTC (8 h, 60°C) | CuTCNQ@Cu₃(BTC)₂ | 2020 | 10.1002/slct.202003872 | Improve the Conductivity of CuBTC by in-situ Reduction to Core-Shell CuTCNQ@CuBTC | [12 empty] | Same as CuTCNQ@CuBTC (4 h, 30°C) but at 60°C for 8 h | 60°C reaction in ethanol for 8 h | 60°C | ambient | ethanol | [49 empty] | 2.79e-8 | S cm⁻¹ | two-probe method |  | unspecified | [99 empty] | pressed pellet | [1275 empty] | 3.24 | wt% | elemental analysis | [5163 empty] | 4.54 | wt% |  | 25.00 | wt% | [24 empty] | elemental analysis | elemental analysis
647 | CuTCNQ@CuBTC (24 h, 60°C) | CuTCNQ@Cu₃(BTC)₂ | 2020 | 10.1002/slct.202003872 | Improve the Conductivity of CuBTC by in-situ Reduction to Core-Shell CuTCNQ@CuBTC | [12 empty] | Same as CuTCNQ@CuBTC (4 h, 30°C) but at 60°C for 24 h | 60°C reaction in ethanol for 24 h | 60°C | ambient | ethanol | [37 empty] | 590 | m² g⁻¹ | N₂ | 77 K | [8 empty] | 2.94e-7 | S cm⁻¹ | two-probe method |  | unspecified | [99 empty] | pressed pellet | [7 empty] | 50-100 | nm | [1002 empty] | 0.34 | cm³ g⁻¹ |  | 77 K | [260 empty] | 3.88 | wt% | elemental analysis | [1908 empty] | SEM | [1567 empty] | N₂ | [1686 empty] | 4.36 | wt% |  | 29.10 | wt% | [23 empty] | sphere-like and rod-like particles | elemental analysis | elemental analysis
1571 | Cu-HHTP-THQ | Cu₃(HHTP)(THQ) | 2022 | 10.1039/D2DT00000A | A comparative study of honeycomb-like 2D π-conjugated metal–organic framework chemiresistors: conductivity and channels | Cu(II) | square planar | square planar | mononuclear | No | 2,3,6,7,10,11-hexahydroxytriphenylene (HHTP) and tetrahydroxy-1,4-quinone (THQ) | -OH | trigonal | honeycomb | 2D | trigonal | P3m1 | Aqueous solution A containing copper acetate (22 mg) and ethylenediamine (11.5 μL) mixed with aqueous solution B containing HHTP (3.5 mg) and THQ (4.5 mg), maintained at 65°C for 24 hours | Hydrothermal process at 65°C for 24 h | 65°C |  | water | [1723 empty] | 2.5×10⁻⁵ | S cm⁻¹ | [27 empty] | pellet | pellet | [2310 empty] | nanorods/wires | unspecified | [1362 empty] | hundreds of nanometers | [2643 empty] | 429.2 | m² g⁻¹ | [1312 empty] | 77 K | [732 empty] | N₂ | [116 empty] | tens of nanometers | [3208 empty] | 1.71 | nm | trigonal | 0.627 | nm | trigonal | [5 empty] | 0.2 | nm | AB slipped-parallel |  |  |  |  | 1.76 | nm | honeycomb
2153 | Cu-HHTP-THQ | Cu(C₁₈O₆)(C₁₂O₄) | 2023 | 10.1016/j.trechm.2023.03.002 | Interface chemistry of conductive crystalline porous thin films | Cu(II) | square planar | square planar | paddle-wheel | yes | HHTP (2,3,6,7,10,11-hexahydroxytriphenylene) and THQ (tetrahydroxyquinone) | hydroxy | trigonal and linear | trigonal | 2D | hexagonal | P6/mmm | Ethylenediamine-assisted competitive coordination strategy using dual ligands | Hydrothermal/solvothermal synthesis with ethylenediamine modulator | elevated temperature |  | water/organic solvent mixture | [49 empty] | semiconducting | S/cm | four-probe measurement
1494 | Cu-HHTP-TCNQ | Cu-C24H12O6-C12H4N4 | 2021 | 10.1002/aelm.202100871 | Conductive Hybrid Cu-HHTP-TCNQ Metal-Organic Frameworks for Chemiresistive Sensing | Cu(II) | unspecified | unspecified | unspecified | unspecified | 2,3,6,7,10,11-hexahydroxytriphenylene (HHTP) and 7,7,8,8-tetracyanoquinodimethane (TCNQ) | hydroxyl, cyano | planar | unspecified | 2D | unspecified | unspecified | Interfacial synthesis at liquid-liquid interface between aqueous Cu(II) nitrate solution and ethyl acetate containing dissolved HHTP and TCNQ ligands | Biphasic interfacial synthesis at 0°C | 0°C | ambient | water and ethyl acetate |  |  |  |  | 0.033 | S cm⁻¹ | four-point probe |  | room temperature | 0.306 | S cm⁻¹ | four-point probe | [42 empty] | 0.142 | eV | 240-300 K | [79 empty] | temperature-dependent electrical measurements | [9 empty] | vacuum | film |  | film | [604 empty] | increasing with reaction time | nm | [1529 empty] | increasing with reaction time | nm | [1624 empty] | AFM line profile | [2873 empty] | AFM | [1368 empty] | 12 | nm |  | 24 | nm | [887 empty] | 10-80 min | [157 empty] | 60 min | [3818 empty] | 20 μm | Cu-HHTP | (200) | XRD Scherrer analysis | Cu-TCNQ (I) | (002) | XRD Scherrer analysis | 10-80 min
651 | NiPc-NH₂-Zn | unspecified | 2021 | 10.1005-281X(2021)01-0025-17 | 二维导电金属有机骨架材料 | Zn(II) | square planar | square planar | single metal center | unspecified | 2,3,9,10,16,17,23,24-octaaminophthalocyanine nickel (NiPc-NH₂) | -NH₂ | square planar | unspecified | 2D | unspecified | unspecified | unspecified | unspecified | unspecified | unspecified | unspecified | [49 empty] | 0.2 | S·cm⁻¹ | unspecified |  | unspecified | [86 empty] | unspecified | unspecified
2432 | Cu-HHTP-TCNQ | Cu-HHTP-TCNQ | 2024 | 10.1002/chem.202400000 | Two-Dimensional (2D) Conductive Metal-Organic Framework Thin Films: The Preparation and Applications in Electrochemistry | Cu(II) | unspecified | unspecified | unspecified | unspecified | HHTP and TCNQ (7,7,8,8-tetracyanoquinodimethane) | -OH and -CN | unspecified | unspecified | 2D | unspecified | unspecified | Liquid-liquid interface synthesis: Copper nitrate aqueous solution with HHTP dissolved in ethyl acetate, TCNQ added to form MOF membranes | Liquid-liquid interface synthesis | unspecified | unspecified | water/ethyl acetate | [49 empty] | 0.033 | S cm⁻¹ |  |  | unspecified | [676 empty] | film | [6927 empty] | liquid-liquid interface
2575 | Ni-MOF | unspecified | unspecified | 10.1039/d4cc03181d | Pre-carbonized nickel–metal organic frameworks to enable lithium–sulfur reactions | Ni(II) | unspecified | unspecified | unspecified | unspecified | terephthalic acid (PTA) | carboxylic acid | linear | unspecified | 3D | unspecified | unspecified | Hydrothermal synthesis: terephthalic acid and nickel nitrate hexahydrate dissolved in DMF, mixed with NaOH solution, heated in autoclave at 120°C for 24 hours | Hydrothermal synthesis at 120°C for 24 h | 120°C | autoclave pressure | DMF | [49 empty] | non-conductive | unspecified | unspecified | [144 empty] | 20.1 | m²/g | [199 empty] | powder | [771 empty] | 8.9 | nm | [2245 empty] | N₂ adsorption-desorption |  |  |  |  | powder | powder | N₂ adsorption-desorption | 176.1 | mA h gₛ⁻¹ | potentiostatic discharge | 2.05 V | CP-Ni-MOF | 0.112 mA | 458.0 | mA h gₛ⁻¹ | potentiostatic charge | 2.35 V | CP-Ni-MOF | 0.112 mA | 12574 | s | potentiostatic discharge | 2.05 V | CP-Ni-MOF | 4457 | s | potentiostatic charge | 2.35 V | CP-Ni-MOF
3091 | Cu-HHTP NSs | unspecified | 2025 | 10.1021/acsami.5c00064 | Synthesizing Conductive Metal-Organic Framework Nanosheets for High-Performing Chemiresistive Sensors | Cu(II) | unspecified | unspecified | unspecified | unspecified | 2,3,6,7,10,11-hexahydroxytriphenylene (HHTP) | hydroxyl (-OH) | unspecified | unspecified | 2D | unspecified | unspecified | MOF nanosheet sacrifice approach using CuBDC NSs as sacrificial precursor. CuBDC NSs reacted with HHTP ligand in ethanol/water solution (4:1 v:v) at room temperature for 1 hour. | Stirring at room temperature for 1 h in ethanol/water (4:1 v:v) | room temperature | unspecified | ethanol/water mixture (4:1 v:v) | [49 empty] | 9.57E-04 | S cm⁻¹ | four-point probe method |  | room temperature | [99 empty] | nanosheets | [125 empty] | 7-30 | nm | [156 empty] | AFM | [8357 empty] | 0.5-2 | μm | [1021 empty] | 15-70 | unspecified
1949 | Co₃(HHTP)₂ | Co₃(HHTP)₂ | 2023 | 10.1039/D3TA03753C | Conductive metal–organic frameworks for zinc–air battery application: design principles, recent trends and prospects | Co(II) | unspecified | unspecified | unspecified | unspecified | 2,3,6,7,10,11-hexahydroxytriphenylene (HHTP) | hydroxyl | unspecified | unspecified | 2D | unspecified | unspecified | unspecified | unspecified | unspecified | unspecified | unspecified | [49 empty] | 0.1 | S cm⁻¹ | four point probe |  | unspecified | [568 empty] | pellet
3301 | Cu-HHTP (2D) | Cu3(HHTP)2 | 2024 | 10.1039/d4sc07025a | From 0D to 2D: microwave-assisted synthesis of electrically conductive metal–organic frameworks with controlled morphologies | Cu(II) | unspecified | unspecified | unspecified | unspecified | 2,3,6,7,10,11-hexahydroxytriphenylene (HHTP) | -OH | unspecified | unspecified | 2D | Hexagonal | P6/mmm | Microwave-assisted synthesis. HHTP ligand dissolved in DMF/H₂O mixture, Cu(NO₃)₂·2.5H₂O dissolved in H₂O/NH₄OH, combined and microwave treatment at 100°C for 15 minutes. | Microwave at 100°C for 15 min | 100°C | ambient | 60% H₂O, 40% DMF with NH₄OH | [37 empty] | ~395 | m²/g | N₂ | 77K | [8 empty] | 2.70e-2 | S cm⁻¹ | four-point probe | [101 empty] | powder pellet | [158 empty] | unspecified | F g⁻¹ |  | 0.1 M TEBF4 in acetonitrile | [350 empty] | 1.5 Tons | [13008 empty] | 3.53 | mF cm⁻² | [1027 empty] | 0.1 M TEBF4 in acetonitrile | [1317 empty] | 0.58857 | degrees | 5 mm | 80 wt% MOF, 20 wt% PTFE | 100-500 mV s⁻¹ | 4.93° | PXRD
3300 | Cu-HHTP (1D) | Cu3(HHTP)2 | 2024 | 10.1039/d4sc07025a | From 0D to 2D: microwave-assisted synthesis of electrically conductive metal–organic frameworks with controlled morphologies | Cu(II) | unspecified | unspecified | unspecified | unspecified | 2,3,6,7,10,11-hexahydroxytriphenylene (HHTP) | -OH | unspecified | unspecified | 2D | Hexagonal | P6/mmm | Microwave-assisted synthesis. HHTP ligand and Cu(NO₃)₂·2.5H₂O dissolved in DMF, microwave treatment at 100°C for 15 minutes. | Microwave at 100°C for 15 min | 100°C | ambient | 100% DMF | [37 empty] | ~395 | m²/g | N₂ | 77K | [8 empty] | 3.00e-2 | S cm⁻¹ | four-point probe | [101 empty] | powder pellet | [158 empty] | unspecified | F g⁻¹ |  | 0.1 M TEBF4 in acetonitrile | [350 empty] | 1.5 Tons | [13008 empty] | 3.26 | mF cm⁻² | [1027 empty] | 0.1 M TEBF4 in acetonitrile | [1317 empty] | 0.38248 | degrees | 5 mm | 80 wt% MOF, 20 wt% PTFE | 100-500 mV s⁻¹ | 4.93° | PXRD
2591 | Ni-MOF | Ni-MOF | 2024 | 10.1016/j.jpcs.2024.112419 | Spherical NiS2/Ni17S18–C accelerates ion transport and enhances kinetics for lithium-sulfur battery host material | Ni(II) | unspecified | unspecified | unspecified | unspecified | benzimidazole (PhIm) | nitrogen-containing | unspecified | unspecified | unspecified | unspecified | unspecified | Flower-like spherical Ni-MOF was synthesized using a solvothermal method with nickel nitrate hexahydrate and benzimidazole as precursors. The Ni-MOF was then combined with acidified CNTs to form Ni-MOF/CNT composite precursor. | Solvothermal synthesis of Ni-MOF, followed by composite formation with CNTs | unspecified | unspecified | unspecified | [49 empty] | good | unspecified | [487 empty] | 33 | Ω | EIS |  |  | 105 | Ω | EIS | [134 empty] | 330.02 | m²/g | N2 adsorption/desorption |  | 170.21 | m²/g | N2 adsorption/desorption |  | 250.60 | m²/g | N2 adsorption/desorption | [902 empty] | inferred from excellent electrochemical performance | [1286 empty] | 8.36 | cm³/g |  | 1.58 | cm³/g |  | 2.32 | cm³/g | [2526 empty] | NixSy-C/CNT | [1701 empty] | N2 adsorption/desorption |  | N2 adsorption/desorption | [583 empty] | 8.92e-9 | cm²/s |  | EIS | 1.07e-9 | cm²/s |  | EIS | 5.32e-11 | cm²/s |  | EIS | [164 empty] | 147 | Ω | [2110 empty] | EIS | NixSy-C/CNT | NiO-C/CNT | CNT | NixSy-C/CNT | NiO-C/CNT | CNT | N2 adsorption/desorption | NixSy-C/CNT@S | NiO-C/CNT@S | CNT@S | NixSy-C/CNT@S | NiO-C/CNT@S | CNT@S
3299 | Cu-HHTP (0D) | Cu3(HHTP)2 | 2024 | 10.1039/d4sc07025a | From 0D to 2D: microwave-assisted synthesis of electrically conductive metal–organic frameworks with controlled morphologies | Cu(II) | unspecified | unspecified | unspecified | unspecified | 2,3,6,7,10,11-hexahydroxytriphenylene (HHTP) | -OH | unspecified | unspecified | 2D | Hexagonal | P6/mmm | Microwave-assisted synthesis with temperature-controlled ultrasonication pretreatment. HHTP ligand and Cu(NO₃)₂·2.5H₂O dissolved in DMF, sonicated for 1 hour at 0°C, then microwave treatment at 100°C for 15 minutes. | Ultrasonication at 0°C for 1 h followed by microwave at 100°C for 15 min | 0°C (ultrasonication), 100°C (microwave) | ambient | 100% DMF | [37 empty] | 789.72 | m²/g | N₂ | 77K | [8 empty] | 7.34e-1 | S cm⁻¹ | four-point probe | [101 empty] | powder pellet | [158 empty] | 47.27 | F g⁻¹ |  | 0.1 M TEBF4 in acetonitrile | [350 empty] | 1.5 Tons | [13008 empty] | 5.63 | mF cm⁻² | [1027 empty] | 0.1 M TEBF4 in acetonitrile | [1317 empty] | 0.38629 | degrees | 3.55 | μm | 5 mm | 80 wt% MOF, 20 wt% PTFE | 100-500 mV s⁻¹ | powder | 4.93° | PXRD
2477 | Co3(HHTP)2 | Co3(C18H12O6)2 | 2024 | 10.1002/adma.202401019 | Robust Chemiresistive Behavior in Conductive Polymer/MOF Composites | Co(II) | octahedral | octahedral | trinuclear cluster | Yes | 2,3,6,7,10,11-hexahydroxytriphenylene hydrate (HHTP) | hydroxyl | planar hexagonal | honeycomb | 2D | hexagonal | P6₃/mmc | 20 mg of Co(OAc)2·4H2O dispersed in 4 ml water, 16.2 mg recrystallized HHTP ligand dispersed in mixture of 4 ml water and 2 ml DMF, sonication for 5 minutes, heated at 85°C for 24 hours in closed vial without stirring, filtered and washed with water and acetone, dried overnight | Hydrothermal process at 85°C for 24 h | 85°C | ambient | water/DMF mixture | [49 empty] | unspecified | S/cm | unspecified |  | room temperature | [146 empty] | 3.9 | eV | [1340 empty] | Tauc plot from UV-vis | [1544 empty] | 4.81 | eV | [4040 empty] | XPS | [8521 empty] | low | Rair/Rgas | 2.5 ppm NO2 | room temperature | 0.51 | eV | XPS
2598 | Ni-MOF | Ni(PTA) | 2024 | 10.1039/d4dt00335g | Seamless integration of a nickel-based metal–organic framework with three-dimensional substrates for nonenzymatic glucose sensing | Ni(II) | unspecified | unspecified | unspecified | unspecified | p-benzene dicarboxylic acid (PTA) | carboxylate | linear | unspecified | unspecified | unspecified | unspecified | Microwave-assisted solvothermal conversion from NiO to Ni-MOF using p-benzene dicarboxylic acid (PTA) as ligand | Microwave-assisted solvothermal process | 160 °C |  | DMF/ethanol/H₂O (5:4:1) | [49 empty] | enhanced | unspecified | EIS | [345 empty] | seamless integration with NF substrate | [140 empty] | 24.54 | Ω | EIS |  |  | 74.28 | Ω | EIS | [386 empty] | 2.65 | μM | [379 empty] | 0.1 M NaOH |  | 0.1 M NaOH | [80 empty] | 3 | s |  | Ni-MOF/NF | [209 empty] | 0.6 V | 0.1 M NaOH | [7968 empty] | Ni-MOF/NF | Ni-MOF/NF (DC) | [645 empty] | 8.9 | % |  |  | 76.5 | % |  |  | 48 hours | [2231 empty] | 4.68 | % | 14.31 | mA cm⁻² mM⁻¹ | 4-576 μM | 3.56 | mA cm⁻² mM⁻¹ | 4-1836 μM | 73 | cm² | Ni-MOF/NF | 0.1 M NaOH | CV | 35 | cm² | Ni-MOF/NF (DC) | 0.1 M NaOH | CV | Ni-MOF/NF | 0.1 M NaOH | 0.6 V | Ni-MOF/NF (DC) | 0.1 M NaOH | 0.6 V | 6.57 | μA cm⁻² mM⁻¹ | Ni-MOF/CP | PBS (pH 7.4) | 200-7000 μM | 4.10 | μA cm⁻² mM⁻¹ | Ni-MOF/CP | PBS (pH 7.4) | 7000-16000 μM | 1.06 | μA cm⁻² mM⁻¹ | Ni-MOF/CP (DC) | PBS (pH 7.4) | 200-16000 μM | Ni-MOF/NF | 0.1 M NaOH | 3 | 90% | Ni-MOF/NF | RSD of anodic peak current | 0°, 45°, 90°, 135°, 180° | 6.2 | % | Ni-MOF/NF | RSD at 276 μM glucose | 4 | 3.2 | % | Ni-MOF/NF | RSD at 436 μM glucose | 4 | Ni-MOF/NF | RSD after 7 usage cycles | 0.2 mM | Ni-MOF/NF | current response retention
662 | ZIF-67 | C₈H₁₀CoN₄ | 2020 | 10.1007/s10854-020-04881-8 | Controllable construction design of Co@C@MWCNTs interpenetrating composite with tunable enhanced electromagnetic wave absorption | Co(II) | tetrahedral | tetrahedral | single metal center | No | 2-methylimidazole | imidazole | tetrahedral | sod | 3D | cubic | I-43m | Wet chemical method followed by pyrolysis: ZIF-67 precursor synthesized by mixing Co(NO₃)₂·6H₂O and 2-methylimidazole in methanol, then annealed at 500°C for 2 hours under nitrogen atmosphere | Hydrothermal process at room temperature for 24 h followed by pyrolysis at 500°C | Room temperature (synthesis), 500°C (pyrolysis) | Atmospheric | Methanol |  |  |  |  | 0.0087 | S/cm | four-point probe measurement |  |  | 5.6e-2 | S/cm | four-point probe measurement | [11 empty] | 9.3e-2 | S/cm | four-point probe measurement | [865 empty] | 6.1 | GHz | 5 wt% | 2.5 mm | 11.9-18 GHz |  | 5.3 | GHz | 10 wt% |  | 11.6-16.9 GHz |  | 6.0 | GHz | 15 wt% | [1466 empty] | -55.7 | dB |  | 3 mm | 8.7 GHz | -20.6 | dB |  | 4 mm | 8.2 GHz |  |  | 2 mm | [62 empty] | -22.8 | dB | 6.8 GHz | 3.5 mm |  |  |  |  | 10.4-16.4 GHz | 2 mm | [4206 empty] | 5 wt% | paraffin wax | 10 wt% | paraffin wax | 15 wt% | paraffin wax | 10 wt% | paraffin wax | 5 wt% | paraffin wax | 15 wt% | paraffin wax | -10 dB | -10 dB | -10 dB
663 | UiO-66-NH₂ | Zr₆O₄(OH)₄(C₈H₅NO₄)₆ | 2021 | 10.1039/D1MA00767J | Microporous MOF as nanogen facilitating diffusion-coupled charge transfer near the percolation threshold in a polyaniline pseudo-supercapacitor | Zr(IV) | octahedral | octahedral | Zr₆O₄(OH)₄ secondary building unit | unspecified | 2-aminoterephthalic acid | carboxyl, amine | linear dicarboxylic acid | fcu | 3D | cubic | Fm-3m | Synthesis using HCl as modulator: ZrCl₄ and 2-aminoterephthalic acid in DMF with HCl modulator, heated at specified temperature | Solvothermal synthesis with HCl modulator | unspecified |  | N,N'-dimethylformamide (DMF) | [49 empty] | low | unspecified | [145 empty] | unspecified | m²/g | BET measurement | [7 empty] | 77 K | [66 empty] | 1.6 | nm |  | 1.8 | nm | [3434 empty] | pore size distribution analysis | pore size distribution analysis | [421 empty] | poor electrical conductivity as mentioned in text | [108 empty] | excellent | unspecified | [2432 empty] | excellent chemical stability in aqueous conditions
2817 | Ni-MOF | [Ni₃(OH)₂(H₂O)₄(C₈H₄O₄)₂]·2H₂O | 2024 | 10.1016/j.ijhydene.2024.12.335 | Enhanced electrocatalytic alcohol oxidation with Ni-MOF for direct alcohol fuel cell applications | Ni(II) | octahedral | octahedral | trinuclear nickel cluster | unspecified | 1,4-benzene dicarboxylic acid (H₂BDC) | carboxylic acid | linear | unspecified | 3D | unspecified | unspecified | Solvothermal synthesis: 0.166 g H₂BDC (1.0 mmol) stirred in 5 mL DMF at room temperature, then 1.5 mmol nickel nitrate hexahydrate in 10 mL ethanol added dropwise. After stirring for 1 h, mixture transferred to Teflon-coated autoclave and heated at 150°C for 72 h. Product filtered, rinsed with 1:1 water:ethanol mixture, and air-dried. | Solvothermal process at 150°C for 72 h | 150°C | autogenous | DMF/ethanol mixture | [49 empty] | poor | unspecified | electrochemical measurement | [102 empty] | 1.66 | nm | [40 empty] | 82.7 | m²/g | BET analysis | [7 empty] | 77 K | [318 empty] | 1.03 | cc/g | BET analysis | 77 K | [79 empty] | BET analysis | [15 empty] | 77 K | [574 empty] | 18.6 | cm²/mg |  | 1.0 M NaOH | [2127 empty] | 1.0 M NaOH | [4676 empty] | N₂ | [59 empty] | cyclic voltammetry | [233 empty] | 52.13 | nm | [6239 empty] | XRD Scherer formula | N₂ | N₂ | 96.41 | % | XRD analysis | 20 mV/s | 0.5 | 10⁻⁷ mol/cm² | cyclic voltammetry | 1.0 M NaOH | 0.005-0.1 V/s | 0.85 | dimensionless | cyclic voltammetry | 1.0 M NaOH | Ni(II)/Ni(III) | 0.082 | s⁻¹ | cyclic voltammetry | 1.0 M NaOH | Ni(II)/Ni(III)
665 | K⁺-LuL₂ | K₄[Lu(Pc)₂] | 2021 | 10.1021/acs.inorgchem.1c02147 | Ion-Driven Self-Assembly of Lanthanide Bis-phthalocyaninates into Conductive Quasi-MOF Nanowires: an Approach toward Easily Recyclable Organic Electronics | Lu(III) | octahedral | octahedral | double-decker lanthanide phthalocyaninate | unspecified | tetra-15-crown-5-phthalocyanine | crown ether | planar macrocyclic | unspecified | 1D | unspecified | unspecified | Self-assembly through intermolecular coordination of LuL₂ complexes with K⁺ ions from KBPh₄ in chloroform/acetonitrile mixture | Mixing LuL₂ solution in chloroform (0.01 mmol) with KBPh₄ solution in acetonitrile (13 mmol) at molar ratio 1:4 | room temperature |  | chloroform/acetonitrile mixture | [49 empty] | 11.4 | S·cm⁻¹ | four-probe technique |  | room temperature | [53 empty] | Ar | [45 empty] | drop-cast film | [4939 empty] | 50 | μm |  | 10-50 | nm | [1517 empty] | 20.06 | Å | XRD |  | 10.27 | Å | XRD | [148 empty] | SEM measurement | SEM measurement | (001) | (001) | 1:4 | atomic ratio | EDX analysis
666 | K⁺-CeL₂ | K₄[Ce(Pc)₂] | 2021 | 10.1021/acs.inorgchem.1c02147 | Ion-Driven Self-Assembly of Lanthanide Bis-phthalocyaninates into Conductive Quasi-MOF Nanowires: an Approach toward Easily Recyclable Organic Electronics | Ce(III)/Ce(IV) mixed valence | octahedral | octahedral | double-decker lanthanide phthalocyaninate | unspecified | tetra-15-crown-5-phthalocyanine | crown ether | planar macrocyclic | unspecified | 1D | unspecified | unspecified | Self-assembly through mixed intra- and intermolecular coordination of CeL₂ complexes with K⁺ ions from KBPh₄ in chloroform/acetonitrile mixture | Mixing CeL₂ solution in chloroform (0.01 mmol) with KBPh₄ solution in acetonitrile (13 mmol) at molar ratio 1:4 | room temperature |  | chloroform/acetonitrile mixture | [49 empty] | 4e-5 | S·cm⁻¹ | four-probe technique |  | room temperature | [53 empty] | Ar | [45 empty] | drop-cast film | [6620 empty] | 1:4 | atomic ratio | EDX analysis
667 | K⁺-TbL₂ | K₄[Tb(Pc)₂] | 2021 | 10.1021/acs.inorgchem.1c02147 | Ion-Driven Self-Assembly of Lanthanide Bis-phthalocyaninates into Conductive Quasi-MOF Nanowires: an Approach toward Easily Recyclable Organic Electronics | Tb(III) | octahedral | octahedral | double-decker lanthanide phthalocyaninate | unspecified | tetra-15-crown-5-phthalocyanine | crown ether | planar macrocyclic | unspecified | 1D | unspecified | unspecified | Self-assembly through mixed intra- and intermolecular coordination of TbL₂ complexes with K⁺ ions from KBPh₄ in chloroform/acetonitrile mixture | Mixing TbL₂ solution in chloroform (0.01 mmol) with KBPh₄ solution in acetonitrile (13 mmol) at molar ratio 1:4 | room temperature |  | chloroform/acetonitrile mixture | [49 empty] | 5e-8 | S·cm⁻¹ | four-probe technique |  | room temperature | [53 empty] | Ar | [45 empty] | drop-cast film | [6620 empty] | 1:4 | atomic ratio | EDX analysis
668 | Fe/F₃C@graphitized carbon (FFC/pCL) | Fe/Fe₃C@C | 2022 | 10.1007/s12274-022-4522-0 | Pomegranate micro/nano hierarchical plasma structure for superior microwave absorption | [12 empty] | Sol-gel method followed by in-situ chemical vapor deposition (CVD). 40 mL deionized water, 1.0 g starch, and 2 g Fe(NO₃)₃·9H₂O were stirred at 60°C for 1 h to form uniform sol. The sol was dried at 120°C for 7 h to form gel precursor. The precursor was annealed at 900°C for 2 h in N₂ atmosphere with 5 mL ethanol and 15 mL ethylene glycol mixed solution as auxiliary carbon source. | Sol-gel at 60°C for 1 h, drying at 120°C for 7 h, CVD at 900°C for 2 h in N₂ | 60°C (sol), 120°C (drying), 900°C (CVD) |  | water, ethanol, ethylene glycol | [49 empty] | 0.06 | S·m⁻¹ | four-probe powder conductivity tester |  | unspecified | [1611 empty] | 1.24 | dimensionless | Raman spectroscopy | [8 empty] | 6.12 | GHz |  | 2.5 mm | [648 empty] | -33.25 | dB | 16.7 wt.% | 2.5 mm |  | 16.7 wt.% | [220 empty] | ≤ -10 dB | [4222 empty] | 8.88 GHz | 11.35-17.47 GHz | 86.7 | nm | TEM | 16.3 | nm | TEM
669 | Fe₃C@carbon (FC/pCL) | Fe₃C@C | 2022 | 10.1007/s12274-022-4522-0 | Pomegranate micro/nano hierarchical plasma structure for superior microwave absorption | [12 empty] | Same as FFC/pCL but annealed at 800°C instead of 900°C | Sol-gel followed by CVD at 800°C for 2 h in N₂ | 800°C | [51 empty] | 0.53 | S·m⁻¹ | four-probe powder conductivity tester |  | unspecified | [1611 empty] | 1.07 | dimensionless | Raman spectroscopy | [8 empty] | 3.18 | GHz | [650 empty] | -13.75 | dB | unspecified | 2 mm | [222 empty] | ≤ -10 dB | [4223 empty] | 12.10-15.28 GHz
670 | Carbon layer (CL) | C | 2022 | 10.1007/s12274-022-4522-0 | Pomegranate micro/nano hierarchical plasma structure for superior microwave absorption | [12 empty] | Same procedure as FFC/pCL but without addition of Fe(NO₃)₃·9H₂O | [53 empty] | 0.98 | S·m⁻¹ | four-probe powder conductivity tester |  | unspecified | [1611 empty] | 0.93 | dimensionless | Raman spectroscopy | [8 empty] | 2.32 | GHz | [650 empty] | -12.15 | dB | unspecified | 2 mm | [222 empty] | ≤ -10 dB | [4223 empty] | 14.00-16.32 GHz
604 | Cu[Cu(pdt)2] | Cu2C8H4N4S4 | 2022 | 10.1021/acs.inorgchem.1c03933 | Bromine Vapor Induced Continuous p- to n-Type Conversion of a Semiconductive Metal-Organic Framework Cu[Cu(pdt)2] | Cu(II) | octahedral | octahedral | single metal center | unspecified | 2,3-pyrazinedithiolate (pdt) | dithiolate | planar | unspecified | 3D | tetragonal | P42/mmc | Na[Cu(pdt)2]·2H2O was dissolved in CH3CN, filtered, and then CuI in CH3CN was added dropwise while stirring. After stirring for 30 min at room temperature, a black polycrystalline solid was collected using a membrane filter and dried under vacuum overnight. | Solution process in CH3CN at room temperature for 30 min | room temperature | ambient | CH3CN | [37 empty] | 280 | m² g⁻¹ |  | unspecified | [8 empty] | 1.4e-4 | S cm⁻¹ | two-electrode configuration |  | 293 K | [146 empty] | 1.3 | eV | [107 empty] | 3.4 | Å | [94 empty] | unspecified | [216 empty] | compressed pellet | [43 empty] | unspecified | [360 empty] | unspecified | [514 empty] | UV-vis-NIR spectroscopy | [371 empty] | 337 | μV K⁻¹ | [4043 empty] | ambient | [456 empty] | pressed pellet | unspecified | unspecified | unspecified
672 | Cu[Cu(pdt)₂] | Cu[Cu(C₄H₂N₂S₂)₂] | 2022 | 10.1007/s12274-022-4522-0 | Current perspectives on the environmental applications using conductive metal–organic frameworks (CMOFs) | [5 empty] | 2,3-pyrazinedithiolate (pdt) | [6 empty] | Metal-ligand coordination using copper and 2,3-pyrazinedithiolate | [53 empty] | 6×10⁻⁴ | S·cm⁻¹ | unspecified |  | 300 K
673 | Co/Mel | unspecified | 2022 | 10.3390/batteries8100161 | Melamine-Sacrificed Pyrolytic Synthesis of Spiderweb-like Nanocages Encapsulated with Catalytic Co Atoms as Cathode for Advanced Li-S Batteries | Co(0) | unspecified | cubic | nanoparticles | unspecified | carbonized melamine and 2-methylimidazole | nitrogen-doped carbon | spiderweb-like network | unspecified | 3D | cubic | unspecified | 0.1 g ZIF-67 precursor and 0.1 g melamine dispersed in 100 mL methanol under ultrasound for 2 h, precipitate collected by vacuum filtration, washed with methanol, dried at 60°C for 12 h, then annealed under Ar flow at 700°C for 3 h with heating rate of 2°C min⁻¹ | Melamine-sacrificed pyrolysis at 700°C for 3 h under Ar | 700°C | Ar flow | methanol | [1717 empty] | 249.22 | m²/g | BET |  |  |  | unspecified | S/cm | [2609 empty] | 77 K | [959 empty] | superior conductivity mentioned due to 3D conductive network | [56 empty] | 0.643 | cm³/g | [1489 empty] | N2 | BJH | 77 K | N2 | 4 | nm | BJH | 77 K | N2 | mesopore | 0.97 | dimensionless | Raman spectroscopy | 532 nm
615 | Cu[Cu(pdt)2] | Cu[Cu(pdt)2] | 2009 | 10.1021/jo901229v | Coupled Electrical Conduction in Coordination Polymers: From Electrons/lons to Mixed Charge Carriers | Cu(II) | unspecified | unspecified | unspecified | unspecified | 2,3-pyrazinedithiolate (pdt) | dithiolate | unspecified | unspecified | unspecified | unspecified | unspecified | unspecified | unspecified | [52 empty] | 6e-4 | S·cm⁻¹ | unspecified |  | unspecified | [99 empty] | crystal
675 | MET-1 to MET-6 | Unspecified | Unknown | Unknown | Application of Conductive Metal Organic Frameworks in Supercapacitors | Various metals including Fe(II) | Unspecified | Unspecified | Unspecified | Unspecified | Triazolate | Unspecified | Unspecified | Unspecified | Unspecified | Unspecified | Unspecified | Synthesized by Gándara et al. in 2012 | Unspecified | Unspecified | Unspecified | Unspecified | [49 empty] | Unspecified | S/cm | Unspecified | [6805 empty] | Ohmic conductivity (for Fe(II) containing MET)
676 | TTF-Co-MOF 1 | [Co₂(py-TTF-py)₂(BDC)₂]·2DMF·H₂O | 2022 | 10.1016/j.electacta.2022.140828 | A high-performance pseudocapacitive negatrode for lithium-ion capacitor based on a tetrathiafulvalene-cobalt metal-organic framework | Co(II) | unspecified | unspecified | binuclear | unspecified | 2,6-bis(4'-pyridyl)tetrathiafulvalene (py-TTF-py), terephthalic acid (H₂BDC) | pyridyl, tetrathiafulvalene, carboxylate | linear | unspecified | 3D | unspecified | unspecified | Co(ClO₄)₂·6H₂O (0.01 mmol, 3.6 mg), H₂BDC (0.02 mmol, 3.4 mg), and py-TTF-py (0.01 mmol, 3.6 mg) in 1.2 mL DMF, heated at 120 °C for 2 days | Solvothermal process at 120 °C for 2 days | 120 °C | unspecified | DMF | [49 empty] | 2.47e-10 | S cm⁻¹ | unspecified | pristine | [1152 empty] | 36.5 | Ω | [1378 empty] | EIS | [4272 empty] | 1509 | mAh g⁻¹ | 200 mA g⁻¹ | 307 | 1-541 (MOF:Super P:PVDF = 5:4:1) | 1382 | mAh g⁻¹ | 5 A g⁻¹ | 171 | 1-541 | 1138 | mAh g⁻¹ | 10 A g⁻¹ | 175 | 1-541 | 1270 | mAh g⁻¹ | 1 A g⁻¹ | 345 | 1-541 | 841 | mAh g⁻¹ | 5 A g⁻¹ | 225 | 1-541 | 806 | mAh g⁻¹ | 1 A g⁻¹ | 1450 | 1-541 | 1-541 | 51.7 | % | 200 mA g⁻¹ | 1-541
677 | TTF-Co-MOF 2 | [Co₂(py-TTF-py)₂(BPDC)₂]·3DMF·3H₂O | 2022 | 10.1016/j.electacta.2022.140828 | A high-performance pseudocapacitive negatrode for lithium-ion capacitor based on a tetrathiafulvalene-cobalt metal-organic framework | Co(II) | unspecified | unspecified | binuclear | unspecified | 2,6-bis(4'-pyridyl)tetrathiafulvalene (py-TTF-py), biphenyl-4,4'-dicarboxylic acid (H₂BPDC) | pyridyl, tetrathiafulvalene, carboxylate | linear | unspecified | 3D | unspecified | unspecified | Co(ClO₄)₂·6H₂O (0.01 mmol, 3.6 mg), H₂BPDC (0.01 mmol, 2.4 mg), and py-TTF-py (0.01 mmol, 3.6 mg) in 2.0 mL DMF, heated at 120 °C for 1 day | Solvothermal process at 120 °C for 1 day | 120 °C | unspecified | DMF | [49 empty] | 8.82e-11 | S cm⁻¹ | unspecified | pristine | [1152 empty] | 46.2 | Ω | [1378 empty] | EIS | [4272 empty] | 1387 | mAh g⁻¹ | 200 mA g⁻¹ | 258 | 2-541 (MOF:Super P:PVDF = 5:4:1) | 1154 | mAh g⁻¹ | 5 A g⁻¹ | 91 | 2-541 | 1029 | mAh g⁻¹ | 10 A g⁻¹ | 78 | 2-541 | 1024 | mAh g⁻¹ | 1 A g⁻¹ | 134 | 2-541 | 810 | mAh g⁻¹ | 5 A g⁻¹ | 184 | 2-541 | [5 empty] | 2-541 | 36.7 | % | 200 mA g⁻¹ | 2-541
2824 | Ni-MOF |  | 2024 |  | Synergistic integration of Ni-metal organic framework/SnS2 nanocomposite and nickel foam electrode for ultrasensitive and selective electrochemical detection of albumin in simulated human blood serum | Ni(II) |  |  |  |  | 2,4,6-trimethoxy pyrimidine | methoxy |  | unspecified |  |  |  | One-pot solvothermal synthesis: Solution A (40 mM NiCl₂·6H₂O in 60 ml DMF) and Solution B (20 mM 2,4,6-trimethoxy pyrimidine in 60 ml DMF) were mixed and stirred at 80°C for 2 hours, then transferred to Teflon-stainless autoclave and heated at 150°C for 48 hours. The precipitate was washed with ethanol and dried at 70°C for 10 hours. | Solvothermal process at 150°C for 48 h | 150°C | unspecified | DMF | [49 empty] | good |  | unspecified | [89 empty] | unspecified | [95 empty] | large | [7572 empty] | unspecified | [1690 empty] | exceptional |  |  | unspecified
3181 | Co₃(HHTP)₂ | Co₃(C₁₈H₆O₆)₂ | 2025 | 10.1002/cey2.xxx | Electronic Conductive Metal-Organic Frameworks for Aqueous Rechargeable Zinc‐Ion Battery Cathodes: Design, Progress, and Prospects | Co(II) | octahedral | octahedral | trinuclear cobalt cluster | unspecified | 2,3,6,7,10,11-Hexahydroxytriphenylene (HHTP) | catechol | planar hexagonal | honeycomb | 2D | hexagonal | unspecified | Solvothermal method | Solvothermal process | unspecified | unspecified | unspecified | [49 empty] | 7.58e-3 | S/cm | four-point probe |  | room temperature | [270 empty] | 715 | mAh/g | 0.1 A/g | hybrid lithium-ion capacitor anode | [402 empty] | nanowire
680 | Per-MOF | C₂₄H₁₂K₂O₆ | 2022 | 10.1039/D2ME00091F | Through-space hopping transport in an iodine-doped perylene-based metal–organic framework | K⁺ | 6- or 8-coordinated | unspecified | unspecified | unspecified | 3,4,9,10-perylenetetracarboxylic acid (H₄PTCA) | carboxylic acid | planar | unspecified | 3D | Trigonal | P3̄ | H₄PTCA (0.1 mmol) and KOH (0.1 mmol) in water, sonicated for 20 minutes, heated with IR light for 24 hours | Aqueous solution with IR heating at unspecified temperature for 24 h | unspecified | ambient | water |  |  |  |  | 2.40e-8 | S cm⁻¹ | two-probe single-crystal device |  | 300 K | 6.04e-8 | S cm⁻¹ | two-probe single-crystal device |  | 300 K | [9 empty] | 2.43e-8 | S cm⁻¹ | two-probe single-crystal device |  | 300 K | [9 empty] | 15 | m² g⁻¹ |  | 77 K |  | 3.69e-8 | S cm⁻¹ | two-probe single-crystal device |  | 300 K | [351 empty] | 2.37 | eV | [765 empty] | 0.08 | cm³ g⁻¹ |  | 77 K | [3553 empty] | 20 | cm³ g⁻¹ | 1 bar | 273 K | [2214 empty] | Per-MOF#1 | Per-MOF#2 | Per-MOF#3 | Per-MOF#4 | N₂ | N₂ | 0.04 | cm³ g⁻¹ | Dubinin-Radushkevich | N₂ | 77 K | CO₂ | Tauc plot from diffuse reflectance | 0.5 | % | 368 nm | 5.6 | eV | cyclic voltammetry | 12.16 | meV | theoretical calculation | 1 | 11.37 | meV | theoretical calculation | 2 | 11.82 | meV | theoretical calculation | 3 | 0.15 | eV | theoretical calculation | 2.53e13 | s⁻¹ | Marcus equation calculation
681 | I2@Per-MOF | C₂₄H₁₂K₂O₆I₂ | 2022 | 10.1039/D2ME00091F | Through-space hopping transport in an iodine-doped perylene-based metal–organic framework | K⁺ | 6- or 8-coordinated | unspecified | unspecified | unspecified | 3,4,9,10-perylenetetracarboxylic acid (H₄PTCA) | carboxylic acid | planar | unspecified | 3D | Trigonal | P3̄ | Activated Per-MOF crystals (heated at 200 °C for 2h) immersed in saturated iodine solution in cyclohexane (0.1 M) at room temperature for 24 hours, then washed with cyclohexane | Room temperature diffusion in cyclohexane for 24 h | room temperature | ambient | cyclohexane |  |  |  |  | 1.00e-6 | S cm⁻¹ | two-probe single-crystal device |  | 300 K | 7.13e-6 | S cm⁻¹ | two-probe single-crystal device |  | 300 K | [9 empty] | 2.05e-6 | S cm⁻¹ | two-probe single-crystal device |  | 300 K | [14 empty] | 1.08e-5 | S cm⁻¹ | two-probe single-crystal device |  | 300 K | [12 empty] | 5.01e-7 | S cm⁻¹ | two-probe single-crystal device |  | 300 K | 9.86e-7 | S cm⁻¹ | two-probe single-crystal device | 300 K | 8.68e-7 | S cm⁻¹ | two-probe single-crystal device | 300 K | 7.16e-7 | S cm⁻¹ | two-probe single-crystal device | 300 K | 9.71e-7 | S cm⁻¹ | two-probe single-crystal device | 300 K | [318 empty] | 2.34 | eV | [319 empty] | 2.08 | eV | [3159 empty] | 1 | I₂ molecule per 3 perylene ligands |  | ICP-MS and TGA | [3056 empty] | I2@Per-MOF#1 | I2@Per-MOF#2 | I2@Per-MOF#3 | I2@Per-MOF#4 | [8 empty] | Tauc plot from diffuse reflectance | 0.3 | % | 368 nm |  |  |  | 7.70 | meV | theoretical calculation | 1 | 4.57 | meV | theoretical calculation | 2 | 21.20 | meV | theoretical calculation | 3 | [6 empty] | I2@Per-MOF#5 | I2@Per-MOF#6 | I2@Per-MOF#7 | I2@Per-MOF#8 | I2@Per-MOF#9 | theoretical calculation (HSE06)
3254 | Co₃(HHTP)₂ | Co₃(C₁₈H₁₂O₆)₂ | 2025 | 10.1021/acssensors.4c03229 | Employing Triphenylene-Based, Layered, Conductive Metal-Organic Framework Materials as Electrochemical Sensors for Nitric Oxide in Aqueous Media | Co²⁺ | octahedral |  | trinuclear cluster |  | 2,3,6,7,10,11-Hexahydroxytriphenylene (HHTP) | hydroxyl |  | kagome | 2D | hexagonal | P6/mmm | Hydrothermal synthesis: HHTP suspended in water with cobalt(II) acetate tetrahydrate, heated to 85°C open to air overnight without stirring | Hydrothermal process at 85°C for 24 h | 85°C |  | water | [37 empty] | 405 | m²/g | N₂ | 77 K | [8 empty] | conductive | unspecified | 1-2 | fold | 1.7 μM | 0.1 M PBS pH 7.4 | <2 | fold | 1.9 mM | 0.1 M PBS pH 7.4 | rod-like | unspecified | 0.5 | μm
2959 | Ni-MOF | Unspecified | 2024 | 10.1016/j.cej.2024.148441 | Flexible electrochemical sensors based on nanomaterials: Constructions, applications and prospects | Ni | Unspecified | Unspecified | Unspecified | Unspecified | Unspecified | Unspecified | Unspecified | Unspecified | Unspecified | Unspecified | Unspecified | Unspecified | Unspecified | Unspecified | Unspecified | Unspecified | [49 empty] | Good | Unspecified | Unspecified | [89 empty] | Integrated with flexible nanocellulose substrate | [964 empty] | Highly porous | Unspecified | Unspecified | [3198 empty] | Good | Unspecified |  | Unspecified | [8733 empty] | Vitamin C and uric acid detection | High | Unspecified | Unspecified | Wearable sweat sensor
684 | Cu₃BHT | Cu₃C₆S₆ | 2022 | 10.1002/smll.202203702 | The Increasing Number of Electron Reservoirs in Nonporous, High-Conducting Coordination Polymers CuₓBHT (x = 3, 4, and 5, BHT = Benzenehexathiol) for Improved Faradaic Capacitance | Cu | tetrahedral | planar tetracoordinated | unspecified | unspecified | benzenehexathiol (BHT) | thiol | hexagonal | 2D hexagonal | 2D | Monoclinic | C2 | BHT (30 mg, 0.11 mmol) and Cu₂O (23.6 mg, 0.165 mmol) in 30 mL degassed ethanol under argon atmosphere, heated to 80°C for 72 hours with constant stirring | Hydrothermal process at 80°C for 72 h in ethanol under argon | 80°C | ambient | ethanol | [37 empty] | 15.878 | m² g⁻¹ |  | 77 K | [8 empty] | 240 | S cm⁻¹ | four-probe method |  | room temperature | [536 empty] | 78.6 | % |  | 0.5 to 10 A g⁻¹ |  | 92 | % |  | 5 A g⁻¹ | 1500 cycles | [93 empty] | 372.1 | F g⁻¹ | 0.5 A g⁻¹ | 1 M KCl |  |  | 374.5 | C g⁻¹ | 0.5 A g⁻¹ | 1 M KCl |  |  | 2.3-3.1 | Ω | 1 M KCl | [497 empty] | 0.9 | Ω | 1 M KCl | [160 empty] | 245.2 | F g⁻¹ |  | 1 M KCl |  | 294.2 | C g⁻¹ | 10 A g⁻¹ | 1 M KCl | [1220 empty] | 10 A g⁻¹ | [1331 empty] | 310.0 | F g⁻¹ |  | 1 M KCl |  | 372.0 | C g⁻¹ |  | 1 M KCl | [1476 empty] | compressed powder pellet | [1529 empty] | N₂ | [53 empty] | three-electrode | three-electrode | three-electrode | three-electrode | 5 mV s⁻¹ | three-electrode | CV calculation | 5 mV s⁻¹ | three-electrode | CV calculation | 277.8 | F g⁻¹ | 5 mV s⁻¹ | 1 M KCl | three-electrode | 333.4 | C g⁻¹ | 5 mV s⁻¹ | 1 M KCl | three-electrode | EIS | EIS | 1 M KCl | 1 M KCl
782 | Cu[Cu(pdt)2] | Cu[Cu(C4H2N2S2)2] | 2021 | 10.1021/acs.jpclett.0c02988 | Electrically Conductive Coordination Polymers for Electronic and Optoelectronic Device Applications | Cu(II) | unspecified | unspecified | unspecified | unspecified | 2,3-pyrazinedithiolate (pdt) | dithiolate | unspecified | unspecified | 3D | unspecified | unspecified | Utilization of [CuII(pdt)2] as electron acceptor and CuI ion as donor unit to engender conductivity in a 3D porous MOF | unspecified | unspecified | unspecified | unspecified | [49 empty] | 6×10^-4 | S cm^-1 | unspecified |  | ambient
1126 | Cu[Cu(pdt)₂] | Cu[Cu(pdt)₂] | 2021 |  | Electrically Conductive Metal-Organic Frameworks for Electrocatalytic Applications | Cu(I)/Cu(II) |  |  |  |  | 2,3-pyrazinedithiolate (pdt) | SH, N |  | unspecified | unspecified | unspecified | unspecified | unspecified | unspecified | [52 empty] | 6×10⁻⁴ | S cm⁻¹ | unspecified |  | 300 K
687 | CoS2@MoS2-1 | unspecified | 2020 | 10.1007/s10854-020-04601-2 | CoxSy/C@MoS2 nanofibers: synthesis, characterization and microwave absorption investigation | Co | unspecified | unspecified | unspecified | unspecified | unspecified | unspecified | unspecified | unspecified | unspecified | unspecified | unspecified | Hydrothermal reaction using Co-MOF nanofibers, Na2MoO4·2H2O and thioacetamide with S/Mo ratio = 1 | Hydrothermal process at 200°C for 3 h | 200°C | unspecified | water | [49 empty] | 4.46e-5 | S/cm | four-point-probe |  | unspecified | [1622 empty] | 1.58 | GHz | [650 empty] | -16 | dB |  | 3.3 mm |  |  | -10 dB | [4442 empty] | unspecified | 14.76-16.34 GHz
688 | CoS2@MoS2-2 | unspecified | 2020 | 10.1007/s10854-020-04601-2 | CoxSy/C@MoS2 nanofibers: synthesis, characterization and microwave absorption investigation | Co | unspecified | unspecified | unspecified | unspecified | unspecified | unspecified | unspecified | unspecified | unspecified | unspecified | unspecified | Hydrothermal reaction using Co-MOF nanofibers, Na2MoO4·2H2O and thioacetamide with S/Mo ratio = 3 | Hydrothermal process at 200°C for 3 h | 200°C | unspecified | water | [49 empty] | 4.49e-5 | S/cm | four-point-probe |  | unspecified | [1622 empty] | 2.36 | GHz | [650 empty] | -31.12 | dB |  | 2.7 mm |  |  | -10 dB | [4442 empty] | unspecified | 7.0-10.6 GHz | [262 empty] | CoS2, MoS2 | unspecified | XRD | 41-1471 (CoS2), 37-1492 (MoS2)
689 | CoS2@MoS2-3 | unspecified | 2020 | 10.1007/s10854-020-04601-2 | CoxSy/C@MoS2 nanofibers: synthesis, characterization and microwave absorption investigation | Co | unspecified | unspecified | unspecified | unspecified | unspecified | unspecified | unspecified | unspecified | unspecified | unspecified | unspecified | Hydrothermal reaction using Co-MOF nanofibers, Na2MoO4·2H2O and thioacetamide with S/Mo ratio = 5 | Hydrothermal process at 200°C for 3 h | 200°C | unspecified | water | [49 empty] | 4.52e-5 | S/cm | four-point-probe |  | unspecified | [6991 empty] | best | unspecified | XRD | sharpest diffraction peaks
690 | CoxSy/C@MoS2 | unspecified | 2020 | 10.1007/s10854-020-04601-2 | CoxSy/C@MoS2 nanofibers: synthesis, characterization and microwave absorption investigation | Co | unspecified | unspecified | unspecified | unspecified | unspecified | unspecified | unspecified | unspecified | unspecified | unspecified | unspecified | Annealing of CoS2@MoS2-2 at 500°C for 3 hours in Ar atmosphere | Annealing at 500°C for 3 h in Ar atmosphere | 500°C | unspecified | [50 empty] | 3.58e-3 | S/cm | four-point-probe |  | unspecified | [1622 empty] | 3.67 | GHz | [603 empty] | thinner than CoS2@MoS2 | unspecified | [45 empty] | -41.32 | dB |  | 3.7 mm |  |  | -10 dB | [4442 empty] | unspecified | 7.24-10.91 GHz | [262 empty] | CoS1.097, Co9S8, MoS2 | unspecified | XRD | 19-0366 (CoS1.097), 19-0364 (Co9S8), 37-1492 (MoS2) |  |  |  |  | SEM | after heat treatment
1297 | Cu[Cu(PDT)2] | Cu[Cu(C4H2N2S2)2] | 2009 | 10.1021/ic901119h | Conductive Metal-Organic Frameworks: First Case of Electrical Conductivity in MOFs | Cu(II) | unspecified | unspecified | unspecified | unspecified | 2,3-pyrazinedithiolate (PDT) | thiol, pyrazine | planar | unspecified | unspecified | unspecified | unspecified | unspecified | unspecified | [1726 empty] | 6×10^-4 | S cm^-1 | [27 empty] | unspecified | [305 empty] | 300 K
692 | Ni₃(HITP)₂ | Ni₃(C₁₈N₆H₆)₂ | 2022 | 10.1002/smll.202203702 | The Increasing Number of Electron Reservoirs in Nonporous, High-Conducting Coordination Polymers CuₓBHT (x = 3, 4, and 5, BHT = Benzenehexathiol) for Improved Faradaic Capacitance | [66 empty] | 58.8 | S cm⁻¹ | pressed pellets |  | room temperature | [883 empty] | 111 | F g⁻¹ | 0.5 A g⁻¹ | [650 empty] | TEABF₄/ACN | [1396 empty] | 0-1 V
693 | Cu₃(HHTP)₂ | Cu₃(C₁₈O₆H₆)₂ | 2022 | 10.1002/smll.202203702 | The Increasing Number of Electron Reservoirs in Nonporous, High-Conducting Coordination Polymers CuₓBHT (x = 3, 4, and 5, BHT = Benzenehexathiol) for Improved Faradaic Capacitance | [66 empty] | 0.2 | S cm⁻¹ | unspecified |  | room temperature | [883 empty] | 202 | F g⁻¹ | 0.5 A g⁻¹ | [650 empty] | 3 M KCl | [1396 empty] | 0-0.8 V
694 | Ni₃(HAB)₂ | Ni₃(C₆N₆H₁₂)₂ | 2022 | 10.1002/smll.202203702 | The Increasing Number of Electron Reservoirs in Nonporous, High-Conducting Coordination Polymers CuₓBHT (x = 3, 4, and 5, BHT = Benzenehexathiol) for Improved Faradaic Capacitance | [66 empty] | 0.7 | S cm⁻¹ | unspecified |  | room temperature | [883 empty] | 335 | F g⁻¹ | [651 empty] | 1 M KOH | [1395 empty] | 5 mV s⁻¹ | 0.5 V
695 | Cu-DBC | unspecified | 2022 | 10.1002/smll.202203702 | The Increasing Number of Electron Reservoirs in Nonporous, High-Conducting Coordination Polymers CuₓBHT (x = 3, 4, and 5, BHT = Benzenehexathiol) for Improved Faradaic Capacitance | [66 empty] | 0.01 | S cm⁻¹ | unspecified |  | room temperature | [883 empty] | 425 | F g⁻¹ | 0.5 A g⁻¹ | [650 empty] | 1 M NaCl | [1396 empty] | 0-1 V
696 | MoS₂/Co₉S₈/C | MoS₂/Co₉S₈/C | 2022 | 10.3389/fenrg.2022.918494 | Self-assembly synthesis of petal-like MoS₂/Co₉S₈/carbon nanohybrids for enhanced lithium storage performance | [12 empty] | MoO₂(acac)₂/ZIF-67 precursor was vulcanized with thioacetamide at 220°C for 18 hours, then annealed under N₂ atmosphere at 800°C for 2 hours | Hydrothermal vulcanization at 220°C for 18 h followed by annealing at 800°C for 2 h under N₂ | 220°C (vulcanization), 800°C (annealing) | hydrothermal | water | [49 empty] | enhanced | unspecified | unspecified | [102 empty] | 3.3 | nm | [214 empty] | 1356.5 | mAh/g | 100 mA/g |  | 958.9 | mAh/g | 100 mA/g |  |  | 1270.2 | mAh/g |  |  | 988.3 | mAh/g | [205 empty] | 93.64 | % |  | 100 mA/g | 50 | 99.9 | % |  | 200 mA/g | 50 | [8 empty] | BJH method | [442 empty] | 100 mA/g |  |  |  |  | 200 mA/g |  |  |  | 987.7 | mAh/g | 200 mA/g |  |  |  | 1013.8 | mAh/g | 100 mA/g | [136 empty] | lowest | Ω | [339 empty] | 1st discharge | 1st charge | 50th | [1036 empty] | EIS | [136 empty] | 70.69 | % |  | 100 mA/g | ~100 | % |  | 200 mA/g | [930 empty] | 50th | 1002.9 | mAh/g | 200 mA/g |  | 951.4 | mAh/g | 500 mA/g |  | 754.6 | mAh/g | 1000 mA/g | [2926 empty] | 6.1 | % | [25 empty] | TGA | [427 empty] | 0.01-3.0 V | 0.01-3.0 V | 0.01-3.0 V | 1st discharge | 0.01-3.0 V | 0.01-3.0 V | rate capability | rate capability | rate capability | rate capability | 1st | overall
1708 | Cu[Cu(pdt)₂] |  |  |  | Metal–organic frameworks (MOFs) for energy production and gaseous fuel and electrochemical energy storage applications | Cu |  |  |  |  | pdt (2,3-pyrazinedithiol) | dithiolene | [5 empty] | Dithiolene-based microporous MOF synthesis | unspecified | unspecified | unspecified | unspecified | [49 empty] | higher | unspecified | unspecified |  | unspecified
3005 | Ni-MOF | Ni-BDC | 2025 | 10.1016/j.microc.2025.114302 | A free enzyme electrochemical glucose sensor using an Integrated display to CeO₂ NPs/Ni MOF-based sensor to highly sensitive Determination of glucose in sweat | Ni(II) | Ni-O | unspecified | unspecified | unspecified | benzene-1,4-dicarboxylic acid (H₂BDC) | carboxylate (-COO⁻) | linear | unspecified | 2D | unspecified | unspecified | 1.455 g of Ni(NO₃)₂·6H₂O dissolved in 40 mL deionized water and 0.332 g of terephthalic acid dissolved in DMF were combined, sonicated for 30 min, then transferred to Teflon-lined autoclave and maintained at 120°C for 24 h. After cooling, the solution was centrifuged at 6000 RPM for 10 min, washed with deionized water, and dried in vacuum oven at 80°C for 12 h. | Hydrothermal synthesis at 120°C for 24 hours | 120°C | autoclave | water/DMF | [49 empty] | limited | unspecified | EIS | [3278 empty] | 5 mM Fe(CN)₆³⁻/⁴⁻ in 0.1 M KCl | [733 empty] | layered structure with nanosheets | unspecified | SEM | [4234 empty] | 47.1 | nm | [5872 empty] | 9.2, 11.7, 15.3, 17.9, 23.1, 27.9 | degrees | 100, 010, 101, 200, 020 | [364 empty] | XRD | XRD | Scherrer formula | 3435, 3350, 3066, 1582, 1390, 1508 | cm⁻¹ | FT-IR | O-H stretching, C=O asymmetric stretching, C=O symmetric stretching, aromatic C-H
3388 | Ni-MOF | Ni-BTC | 2024 | 10.1039/D5NJ00121H | Conductivity enhancement mechanism and application of NiCo-MOF hollow sphere electrode materials in lithium-ion batteries | Ni(II) | unspecified | unspecified | unspecified | unspecified | 1,3,5-benzenetricarboxylic acid (H₃BTC) | carboxylate (-COO-) | trigonal | unspecified | 3D | Hexagonal | P6₃/mcm | Solvothermal synthesis: 1.25 mmol Ni(NO₃)₂·6H₂O and 0.75 mmol H₃BTC added to 15 ml mixed solvent (deionized water:ethanol:DMF = 1:1:1), stirred to form green transparent solution (solution A). 2 g PVP added to 15 ml same mixed solvent, stirred to dissolve (solution B). Solution A slowly poured into solution B under stirring to form solution C. Transferred to autoclave and heated at 150 °C for 10 hours. Product centrifugally washed with ethanol. | Solvothermal process at 150 °C for 10 h | 150 °C | autogenous | deionized water:ethanol:DMF (1:1:1) | [37 empty] | 30.07 | m² g⁻¹ |  | 77 K | [8 empty] | 0.0017 | mS cm⁻¹ | four-probe method |  | unspecified | [87 empty] | bulk powder | [104 empty] | N₂ | [62 empty] | 24.83 | nm | [59 empty] | 1850.8 | mA h g⁻¹ |  |  | 299.9 | mA h g⁻¹ |  |  | after 200 cycles | [12 empty] | 51.41 | % |  | initial | [650 empty] | 0.01-3.0 V |  |  | 0.01-3.0 V | [776 empty] | initial discharge | [9212 empty] | 25 °C |  | 25 °C | [3860 empty] | 0.01-3.0 V | BJH analysis | 25 °C | 616.12 | kΩ cm | four-probe method | bulk powder | unspecified | N₂ | 2C | 2C | 2C
2531 | NiMOF | unspecified | 2024 | 10.1021/acscatal.3c04389 | A NiMOF integrated with conductive materials for efficient bifunctional electrocatalysis of urea oxidation and oxygen evolution reactions | Ni(II) | unspecified | unspecified | unspecified | unspecified | terephthalic acid (H₂BDC) | carboxylic acid | linear | unspecified | 3D | unspecified | unspecified | Solvothermal synthesis at 100°C for 14 hours using Ni(NO₃)₂·6H₂O (109 mg) and H₂BDC (62.5 mg) in DMF (5 mL) with 1 mL of 0.2 mol L⁻¹ NaOH solution | Solvothermal process at 100°C for 14 h | 100°C | autoclave | DMF | [49 empty] | low | unspecified | unspecified | [144 empty] | large | unspecified | unspecified | [479 empty] | 0.156 | mF cm⁻² | [256 empty] | inherent property |  |  |  |  | unspecified | mV | 10 mA cm⁻² | 1.0 mol L⁻¹ KOH | [161 empty] | high | unspecified | unspecified | [95 empty] | 1.0 mol L⁻¹ KOH with 0.33 mol L⁻¹ urea | [30 empty] | LSV reverse sweep | [5078 empty] | 229.42 | mV dec⁻¹ | 1.0 mol L⁻¹ KOH | [3337 empty] | CV in non-Faradaic region | 1.445 | V vs. RHE | 1.0 mol L⁻¹ KOH with 0.33 mol L⁻¹ urea | LSV | 20 mV s⁻¹ | 124.51 | mV dec⁻¹ | 1.0 mol L⁻¹ KOH with 0.33 mol L⁻¹ urea | Tafel plot | 4.944 | Ω cm² | 1.0 mol L⁻¹ KOH with 0.33 mol L⁻¹ urea | 1.38 V | EIS | 9.243 | Ω cm² | 1.0 mol L⁻¹ KOH with 0.33 mol L⁻¹ urea | 1.38 V | EIS | Tafel plot
701 | CuCl-TU | CuCl(thiourea) | 2022 | 10.1002/adma.202206980 | Dimensional Control of Highly Anisotropic and Transparent Conductive Coordination Polymers for Solution-Processable Large-Scale 2D Sheets | Cu(II)/Cu(I) | octahedral | Jahn-Teller distorted octahedral | single metal center | unspecified | thiourea | thiourea (-NH-CS-NH-) | linear | unspecified | 2D/1D/3D | unspecified | unspecified | Solution-based synthesis by mixing CuCl₂ and thiourea in polar solvent under ambient conditions. For 2D sheets: interfacial synthesis using ethanol and diethylene glycol layers. For 1D nanowires: stirring at 400 rpm for 30 min. For 3D structures: stirring at 1000 rpm for 10 min. | Room temperature solution synthesis with varying stirring rates and solvent systems | room temperature |  | ethanol, diethylene glycol |  |  |  |  | 4.45 | S/cm |  |  | room temperature | 2.74e-3 | S/cm |  |  | room temperature | [9 empty] | 4.0 | S/cm |  |  | room temperature | [14 empty] | 2.88e-6 | S/cm |  |  | room temperature | [10 empty] | parallel | perpendicular (90°) | 3.94e-3 | S/cm |  |  | room temperature | 3.20e-8 | S/cm |  | room temperature | [132 empty] | 4.33 | eV | [539 empty] | 2D nanosheet | 2D nanosheet | micrometer-scale nanosheet | [798 empty] | UV-vis absorption | [798 empty] | 4 | nm | AFM |  | 200-600 | nm | SEM | [532 empty] | 0.201 | cm³/g |  | 0.198 | cm³/g | [3805 empty] | 1.058 | nm | XRD | [408 empty] | parallel | perpendicular | micrometer-scale nanosheet | parallel | 1D nanowire | perpendicular | 1D nanowire | unspecified | 1.42 | eV | UV-vis absorption and DFT calculation | unspecified | 2D nanosheet | 1D nanowire | 3D structure | N₂ sorption at 77K | 1D structure | N₂ sorption at 77K
702 | TFPPer-TAPPer-COF | C92H60N4 | 2022 | 10.1002/marc.202200715 | Rational Construction of Electrically Conductive Covalent Organic Frameworks through Encapsulating Fullerene via Donor-Acceptor Interaction | None (COF) | Not applicable | Not applicable | Not applicable | Not applicable | 2,5,8,11-Tetrakis(4-formylphenyl) perylene (TFPPer) and 2,5,8,11-tetrakis(4-aminophenyl) perylene (TAPPer) | aldehyde, amine | tetragonal | c2 + c2 | 2D | Orthorhombic | PMMM | Solvothermal condensation reaction of TFPPer and TAPPer in o-dichlorobenzene/n-butanol (1:1 v/v) with 6 M acetic acid catalyst at 120°C for 3 days | Solvothermal process at 120°C for 3 days | 120°C |  | o-dichlorobenzene/n-butanol (1:1 v/v) | [37 empty] | 1594 | m² g⁻¹ | N₂ | 77 K | [8 empty] | 8.98e-8 | S cm⁻¹ | four-point probe |  | 298 K | [86 empty] | ambient | [12 empty] | pressed powder pellet | 1.5 | nm | [369 empty] | 0.98 | cm³ g⁻¹ |  | 77 K | [79 empty] | NLDFT | [15 empty] | 77 K | [297 empty] | 450 | °C | [161 empty] | N₂ | [279 empty] | N₂ | [403 empty] | 1.04e-3 | cm² V⁻¹ s⁻¹ | 298 K | Hall effect measurement |  | pressed powder pellet | 5.38e12 | cm⁻³ | 298 K | Hall effect measurement |  | pressed powder pellet | [30 empty] | N₂ | [2438 empty] | 1.81 | eV | cyclic voltammetry |  | 1.76 | eV | UV-vis absorption spectroscopy | [2345 empty] | 0.35 | nm | [515 empty] | 1.65 | eV | DFT calculation | (001)
703 | C60@TFPPer-TAPPer-COF | C92H60N4·C60 | 2022 | 10.1002/marc.202200715 | Rational Construction of Electrically Conductive Covalent Organic Frameworks through Encapsulating Fullerene via Donor-Acceptor Interaction | None (COF) | Not applicable | Not applicable | Not applicable | Not applicable | 2,5,8,11-Tetrakis(4-formylphenyl) perylene (TFPPer) and 2,5,8,11-tetrakis(4-aminophenyl) perylene (TAPPer) with encapsulated C60 | aldehyde, amine | tetragonal | c2 + c2 | 2D | Orthorhombic | PMMM | Encapsulation of C60 into TFPPer-TAPPer-COF by immersing activated COF in toluene solution of C60 at 70°C for 3 days | Solution immersion at 70°C for 3 days | 70°C |  | toluene | [37 empty] | 793 | m² g⁻¹ | N₂ | 77 K | [8 empty] | 1.59e-5 | S cm⁻¹ | four-point probe |  | 298 K | [86 empty] | ambient | [12 empty] | pressed powder pellet | 1.0 | nm | [369 empty] | 0.68 | cm³ g⁻¹ |  | 77 K | [79 empty] | NLDFT | [15 empty] | 77 K | [740 empty] | N₂ | [403 empty] | 4.23e-2 | cm² V⁻¹ s⁻¹ | 298 K | Hall effect measurement |  | pressed powder pellet | 2.35e13 | cm⁻³ | 298 K | Hall effect measurement |  | pressed powder pellet | [30 empty] | N₂ | [2438 empty] | 1.34 | eV | cyclic voltammetry |  | 1.32 | eV | UV-vis absorption spectroscopy | [2862 empty] | 1.29 | eV | DFT calculation |  | 9.6 | wt% | toluene solution at 70°C for 3 days
704 | UiO-66 | Zr6O4(OH)4(BDC)6 | 2022 | 10.1149/1945-7111/ac644c | Polypyrrole Microsphere Modified Porous UiO-66 for Electrochemical Nitrite Sensing | Zr(IV) | octahedral | octahedral | Zr6O4(OH)4 | unspecified | Terephthalic acid (H2-BDC) | carboxylic acid | linear | fcu | 3D | cubic | Fm-3m | 1 mmol ZrCl4, 1.14 mmol H2-BDC and CH3COOH (2.5 ml) were each added to DMF (12 ml) and stirred about 0.5 h. Then, mixed the two solutions and stirred for about 10 min. After that, the mixture was transferred to a 40 ml autoclave lined with Teflon-lined autoclave, and the reaction conditions were water heat for one day at 120 °C. Finally, the MOF was obtained by DMF, methanol washing and centrifugal separation. | Hydrothermal process at 120 °C for 24 h | 120 °C | unspecified | DMF | [49 empty] | poor | unspecified | [103 empty] | 0.6 | nm | [5 empty] | 150 | nm | [445 empty] | unspecified | [2731 empty] | SEM/TEM | [794 empty] | due to less framework overlap between p-orbital of ligand and d-orbital of metal ion | [2990 empty] | triangular window | synthesized UiO-66
189 | Cu-HHTP | Cu₃(HHTP)₂ |  |  |  | Cu(II) | square planar | square planar | unspecified | unspecified | 2,3,6,7,10,11-hexahydroxytriphenylene (HHTP) | hydroxy | hexatopic | unspecified | 2D | unspecified | unspecified | Coordination of copper with HHTP ligand | Solvothermal process | unspecified | unspecified | unspecified | [49 empty] | 20 | S/m | four-point probe |  | room temperature | [639 empty] | 202 | F/g | 0.5 A/g | 3 M KCl |  |  | 134 | F/g | 1 A/g | 3 M KCl | [233 empty] | bulk | [488 empty] | galvanostatic charge/discharge | galvanostatic charge/discharge
706 | TALPy | Polypyrrole-tungstate complex | 2022 | 10.1016/j.compositesb.2022.109910 | Hydrogen-bonded quasi-layered polypyrrole-tungstate complex with exceptional electrochemical capacitance over 25000 cycles | W(VI) | octahedral |  | polytungstate anions (H₂W₁₂O₄₀⁶⁻) |  | Polypyrrole | pyrrolic nitrogen, amine groups |  | quasi-layered | 2D |  |  | Two-step method: (1) Pyrrole monomer pre-mixed with ammonium metatungstate (AMT) in 0.02 M H₂SO₄ at 0°C to form acid-base complex pairs through hydrogen bonding and electrostatic attraction; (2) Oxidative polymerization initiated by ammonium persulfate (APS) at 0°C for 48 hours | Two-step polymerization at 0°C for 48 h | 0°C |  | 0.02 M H₂SO₄ aqueous solution | [49 empty] | 10.17 | S cm⁻¹ | four-point probe | [101 empty] | pellet | [42 empty] | 3.54 | m² g⁻¹ | BET N₂ adsorption | [7 empty] | 77 K | [109 empty] | 4.12 | F cm⁻² | 1 mA cm⁻² | 1 M Na₂SO₄ | [293 empty] | 50 mg cm⁻² | [706 empty] | 1.30 | nm | [302 empty] | XRD | [957 empty] | 94 | % | [1341 empty] | 5 A g⁻¹ | [1521 empty] | 25000 | [1721 empty] | 2.0 | g cm⁻³ | 750 MPa | 6.85° 2θ | 1:1.825 | molar ratio | LA-ICP-MS/CHNS | 1:2.287 | molar ratio | TGA
707 | PCN-700 | unspecified | unspecified | 10.1039/C9DT03865E | Rational modifications of PCN-700 to induce electrical conductivity: a computational study | Zr⁴⁺ | octahedral | unspecified | Zr₆O₄(OH)₄ | unspecified | methylated biphenyldicarboxylate (Me₂-BPDC) | carboxyl | non-coplanar due to methylation | bcu | 3D | unspecified | unspecified | Coordination of Zr₆O₄(OH)₄ clusters with methylated biphenyldicarboxylate linkers | Standard MOF synthesis | unspecified | unspecified | unspecified | [49 empty] | insulating | unspecified | computational prediction | [667 empty] | 4.19 | eV | [14 empty] | DFT calculation | [6443 empty] | PBEsol | periodic structure
708 | linker saturated Ce-PCN-700-DHBQ | unspecified | unspecified | 10.1039/C9DT03865E | Rational modifications of PCN-700 to induce electrical conductivity: a computational study | Ce⁴⁺ | octahedral | unspecified | Ce₆O₄(OH)₄ | unspecified | 2,5-dihydroxybenzoquinone (DHBQ) and methylated biphenyldicarboxylate (Me₂-BPDC) | hydroxy, quinone, carboxyl | DHBQ: planar with delocalized π-orbitals | bcu | 3D | unspecified | unspecified | Full saturation of all linker vacant sites (z-axial and x/y-axial) with DHBQ linkers in Ce-PCN-700-DHBQ | Postsynthetic modification with excess DHBQ concentration and longer immersion time | unspecified | unspecified | unspecified | [1723 empty] | semiconducting | unspecified | [27 empty] | computational prediction | [2239 empty] | 2.09 | eV |  |  |  | 1.25 | eV | [3182 empty] | DFT calculation | PBEsol | periodic structure with DHBQ at all vacant sites (z-axial and x/y-axial) | DFT calculation | PBEsol | with x/y-axial DHBQ linkers reduced to dianions | 0.14 | eV | DFT calculation | LUCO and LUCO+1 | 0.18 | eV | DFT calculation | LUCO and LUCO+2 | continuous charge transport pathway in z-axial direction
709 | PCN-222 | unspecified | 2020 | 10.1021/acs.jpcc.0c07477 | Probing Local Donor-Acceptor Charge Transfer in a Metal-Organic Framework Via a Scanning Tunneling Microscope | Zr⁴⁺ | unspecified | unspecified | Zr₆ cluster | unspecified | tetrakis(4-carboxyphenyl)porphyrin (TCPP) | carboxyl, porphyrin | unspecified | unspecified | 3D | unspecified | unspecified | Coordination of Zr₆ clusters with tetrakis(4-carboxyphenyl)porphyrin (TCPP) linkers | Standard MOF synthesis | unspecified | unspecified | unspecified | [49 empty] | 6e-13 | S/cm | pellet-based measurement | [101 empty] | bulk material | [3838 empty] | 2.90 | eV |  |  |  | 3.10 | eV | [370 empty] | 3.4 | nm | [2810 empty] | UV-visible spectroscopic and electrochemical measurements |  |  | STS analysis | [11 empty] | Soret band of TCPP linkers | region without GQDs | one-dimensional hexagonal channels
710 | GQD-PCN-222 | unspecified | 2020 | 10.1021/acs.jpcc.0c07477 | Probing Local Donor-Acceptor Charge Transfer in a Metal-Organic Framework Via a Scanning Tunneling Microscope | Zr⁴⁺ | unspecified | unspecified | Zr₆ cluster | unspecified | tetrakis(4-carboxyphenyl)porphyrin (TCPP) and graphene quantum dots (GQDs) | carboxyl, porphyrin, graphene | unspecified | unspecified | 3D | unspecified | unspecified | Impregnation of graphene quantum dots into PCN-222 via immersion in acidic GQD suspension for 7 days at room temperature | Postsynthetic modification via immersion in GQD solution | room temperature | 1 atm | aqueous HCl solution (0.1 M) | [49 empty] | 1e-9 to 1e-10 | S/cm | pellet-based measurement | [101 empty] | bulk material | [565 empty] | 1.00 | eV | [14 empty] | STS analysis | [6463 empty] | ~5 wt% | region with GQDs | 3.1 | nm | average size | 3.0 | nm | observed in STM images | 5 | wt% | weight percentage | rodlike | unspecified | microcrystals with length 10-20 μm
711 | ZIF8 | C8H10N4Zn |  |  | Structural Regulation of Metal Organic Framework-derived Hollow Carbon Nanocages and Their Lithium-Sulfur Battery Performance | Zn(II) |  |  |  |  | 2-methylimidazole | methyl |  | sod | 3D | Cubic |  | 3.39 g Zn(NO₃)₂·6H₂O and 3.94 g 2-methylimidazole dissolved in 50 mL methanol, stirred at 60 °C for 24 h, centrifuged and dried | Solvothermal process at 60 °C for 24 h | 60 °C |  | methanol | [49 empty] | 305 | S·m⁻¹ | four-probe method | [144 empty] | 380 | m²·g⁻¹ | N₂ adsorption-desorption | [198 empty] | carbon nanocage (ZIF8/NC) | [127 empty] | 1.12 | cm³·g⁻¹ | N₂ adsorption-desorption | [346 empty] | carbon nanocage (ZIF8/NC) | [2546 empty] | carbon nanocage (ZIF8/NC)
712 | ZIF67 | C8H10N4Co |  |  | Structural Regulation of Metal Organic Framework-derived Hollow Carbon Nanocages and Their Lithium-Sulfur Battery Performance | Co(II) |  |  |  |  | 2-methylimidazole | methyl |  | sod | 3D | Cubic |  | 1.445 g Co(NO₃)₂·6H₂O and 4.105 g 2-methylimidazole dissolved in 50 mL methanol, stirred at 60 °C for 24 h, centrifuged and dried | Solvothermal process at 60 °C for 24 h | 60 °C |  | methanol | [49 empty] | 473 | S·m⁻¹ | four-probe method | [144 empty] | 257 | m²·g⁻¹ | N₂ adsorption-desorption | [198 empty] | carbon nanocage (ZIF67/NC) | [127 empty] | 0.75 | cm³·g⁻¹ | N₂ adsorption-desorption | [346 empty] | carbon nanocage (ZIF67/NC) | [2546 empty] | carbon nanocage (ZIF67/NC)
713 | ZIF8@ZIF67@ZIF8 |  |  |  | Structural Regulation of Metal Organic Framework-derived Hollow Carbon Nanocages and Their Lithium-Sulfur Battery Performance | Zn(II) and Co(II) |  |  |  |  | 2-methylimidazole | methyl |  | sod | 3D | Cubic |  | Step 1: 5.82 g Co(NO₃)₂·6H₂O and 6.16 g 2-methylimidazole in 100 mL methanol with 0.5 g ZIF8 seeds to make ZIF8@ZIF67. Step 2: 2.91 g Zn(NO₃)₂·6H₂O and 3.3 g 2-methylimidazole in 100 mL methanol with 0.5 g ZIF8@ZIF67 seeds to make ZIF8@ZIF67@ZIF8 | Stepwise solvothermal process at 60 °C for 24 h each step | 60 °C |  | methanol | [49 empty] | 578 | S·m⁻¹ | four-probe method | [144 empty] | 471 | m²·g⁻¹ | N₂ adsorption-desorption | [198 empty] | carbon nanocage (ZIF8@ZIF67@ZIF8/NC) | [127 empty] | 1.16 | cm³·g⁻¹ | N₂ adsorption-desorption | [346 empty] | carbon nanocage (ZIF8@ZIF67@ZIF8/NC) | [1714 empty] | C: 92.71 at%, N: 2.03 at%, O: 4.72 at%, Co: 0.42 at%, Zn: 0.12 at% | at% | XPS | [829 empty] | carbon nanocage (ZIF8@ZIF67@ZIF8/NC) | [50 empty] | 1010 | mAh·g⁻¹ |  |  | 664 | mAh·g⁻¹ |  |  | 492 | mAh·g⁻¹ | [615 empty] | 300 | [385 empty] | 0.1 C |  | 1 C |  | 0.5 C | [407 empty] | 76.2 | wt% | S@ZIF8@ZIF67@ZIF8/NC | TG analysis | [2314 empty] | carbon nanocage (ZIF8@ZIF67@ZIF8/NC) | S@ZIF8@ZIF67@ZIF8/NC cathode | S@ZIF8@ZIF67@ZIF8/NC cathode | S@ZIF8@ZIF67@ZIF8/NC cathode | 77 | S·m⁻¹ | four-probe method | S@ZIF8@ZIF67@ZIF8/NC cathode
714 | ZnS/PC | ZnS/C | 2022 | 10.1016/j.jallcom.2022.164824 | Vacuum quartz capsule-assisted decoration of ZIF-8 derived ZnS/PC with SnS for enhanced lithium storage properties | Zn(II) | unspecified | unspecified | ZnS nanoparticles | unspecified | carbon matrix | S-doped carbon | 3D porous | unspecified | 3D | unspecified | unspecified | Sulfidation of ZIF-8 derived Zn/PC composite without Sn addition using similar vacuum quartz capsule process | Vacuum quartz capsule sulfidation at 700°C for 4h | 700°C | vacuum | none | [49 empty] | enhanced | unspecified | unspecified |  | unspecified | [142 empty] | 563.20 | m²/g | BET | [7 empty] | unspecified | [113 empty] | 454 | mAh/g | 50 | [74 empty] | composite | [807 empty] | 145.4 | Ω |  | 10^-2 to 10^5 Hz | [234 empty] | 0.1 A/g | [66 empty] | 1093 | mAh/g |  |  |  | 1 | [1069 empty] | EIS | [835 empty] | composite | [36 empty] | electrode | [713 empty] | electrode | [2376 empty] | 0.1 A/g | [671 empty] | 25.69 | nm | BJH | composite | unspecified | 0.01-3.00 V | electrode | 0.01-3.00 V | 536 | mAh/g | 0.1 A/g | 0.01-3.00 V | electrode | 410 | mAh/g | 0.3 A/g | 0.01-3.00 V | electrode | 329 | mAh/g | 0.5 A/g | 0.01-3.00 V | electrode | 277 | mAh/g | 1.0 A/g | 0.01-3.00 V | electrode
715 | Cu₃(HHTP)₂ | Cu₃(C₁₈H₁₂O₆)₂ | 2022 | 10.1021/jacs.1c12406 | Journal of the American Chemical Society | Cu | unspecified | unspecified | unspecified | unspecified | hexahydroxytriphenylene (HHTP) | catechol | triphenylene | honeycomb | 2D | unspecified | unspecified | Coordination of triphenylene ligands with three catechol groups via copper bridges into a fully conjugated, layered honeycomb lattice | Coordination assembly | unspecified | unspecified | unspecified | [49 empty] | high | unspecified | unspecified | [345 empty] | bulk solid
716 | S-co-BIM | unspecified | 2021 | 10.1039/d1nj02868e | Cu-nanoparticle-decorated sulfur-based polymers for highly sensitive nonenzymatic glucose detection | unspecified | unspecified | unspecified | unspecified | unspecified | 1,4-bis(3-carboxymethyl-imidazolium)-1-yl butane chloride ([BIM]Br) | imidazolium, carboxymethyl | unspecified | unspecified | unspecified | unspecified | unspecified | One-step synthesis via inverse vulcanization: [BIM]Br (1g) and S₈ (1g) were added to a 50 mL round-bottom flask and heated to 135°C under magnetic stirring for 20 minutes until the mixture solidified to black | Inverse vulcanization at 135°C | 135°C | ambient | none (neat reaction) | [1723 empty] | extraordinary | unspecified | [2339 empty] | three-dimensional porous network structure | unspecified | SEM | [3182 empty] | Conductive substrate property | amorphous | unspecified | XRD | C-S and S-S tensile bands at 750 and 468 cm⁻¹ | cm⁻¹ | FT-IR spectroscopy
424 | NiMn-4 MOG | NiMn-BTC | 2021 | 10.1039/D1MA00390A | Conductive NiMn-based bimetallic metal–organic gel nanosheets for supercapacitors | Ni(II), Mn(II) | octahedral | octahedral | bimetallic clusters | unspecified | 1,3,5-benzenetricarboxylic acid (BTC) | -COOH | trigonal planar | unspecified | 3D | unspecified | unspecified | Self-assembly process of metal ions (Ni²⁺ and Mn²⁺) with 1,3,5-benzenetricarboxylic acid (BTC) ligand in ethanol solution containing triethylamine (TEA) at room temperature | Room temperature gelation in ethanol with TEA | room temperature | ambient | ethanol | [49 empty] | 0.896 | S m⁻¹ | four-point probe |  | 298 K | [87 empty] | gel | [795 empty] | unspecified | F g⁻¹ | 1 A g⁻¹ | GCD | [649 empty] | 6 M KOH
718 | θ-(ET)₄CdI₄(PhCl) | C₄₆H₃₇CdClI₄S₃₂ | 2021 | 10.1039/D1CE00856A | Phase transformations of iodine-containing dual-layered conductor θ-(ET)₄CdI₄(PhCl) upon cooling | Cd(II) | tetrahedral | tetrahedral | discrete [CdI₄]²⁻ tetrahedra | no | bis(ethylenedithio)tetrathiafulvalene (ET) | ethylenedithio, tetrathiafulvalene | planar | θ-type | 2D | Tetragonal (220K), Monoclinic (185K), Triclinic (100K) | I4₁/a (220K), I2/a (185K), I1 (100K) | Electrochemical oxidation of ET (5.5 mg, 0.018 mmol) in 2% ethanol/PhCl in the presence of {[Bu₄N]CdI₃/[Bu₄N]₂CdI₄ = 5:1} supporting electrolyte (30 mg) in a H-shaped electrochemical cell of 10 ml volume at constant current of 0.1 μA for three weeks at 5°C | Electrochemical synthesis at 5°C for 3 weeks with constant current | 5°C |  | 2% ethanol/chlorobenzene |  |  |  |  | 10 | S/cm | four-probe technique |  | 293K | 1.5e-3 | S/cm | four-probe technique |  | 293K | [43 empty] | in-plane | perpendicular to plane | [37 empty] | 25 | meV | 293K-down |  | 1.4 | meV | 190-164K | [2078 empty] | 24 | meV | [2763 empty] | below 164K | [42 empty] | a=9.7369(3), c=76.074(2) | Å |  | 220K | a=9.6448(9), b=76.1320(12), c=9.7076(10), β=90.20(1) | Å |  | 185K | a=9.5531(8), b=9.7052(8), c=76.0688(10), α=89.884(4), β=89.917(4), γ=89.798(7) | Å |  | 100K | [2262 empty] | perpendicular to plane | in-plane | in-plane | 199 | K | metal-to-semiconductor | 164 | K | semiconductor-to-semiconductor | 7.0 | mT | room temperature | polycrystalline sample | 0.7 | mT | low temperature | polycrystalline sample | tetragonal | monoclinic | triclinic | 2.092 | g/cm³ | 220K | 2.116 | g/cm³ | 185K | 2.139 | g/cm³ | 100K | 104.0 | ° | 220K | independent ET molecules | 104.8 | ° | 185K | layer I | 103.2 | ° | 185K | layer II | 105.4 | ° | 100K | layer I | 102.4 | ° | 100K | layer II | 2.76 | Å | 220K
421 | NiMn-3 MOG | NiMn-BTC (3:1) | 2021 | 10.1039/D1MA00390A | Conductive NiMn-based bimetallic metal–organic gel nanosheets for supercapacitors | Ni(II), Mn(II) | unspecified | unspecified | unspecified | unspecified | 1,3,5-benzenetricarboxylic acid (BTC) | carboxylic acid | trigonal planar | unspecified | 3D | unspecified | unspecified | 2.25 mmol NiCl₂·6H₂O and 0.75 mmol MnCl₂·4H₂O dissolved in 2 mL ethanol, 2 mmol BTC dissolved in 3 mL ethanol (containing 300 μL TEA), mixed at room temperature with total metal concentration 0.6 mol L⁻¹ and metal:ligand ratio 3:2 | Room temperature gelation in ethanol with TEA | room temperature | ambient | ethanol | [49 empty] | 1.12 | S m⁻¹ | four-point probe |  | 298 K | [100 empty] | 13.09 | nm | [40 empty] | 20.37 | m² g⁻¹ | [8 empty] | 77 K | [417 empty] | 77 K | [68 empty] | 692.2 | F g⁻¹ | 1 A g⁻¹ | 6 M KOH |  |  | 644 | F g⁻¹ | 2 A g⁻¹ | 6 M KOH | [15 empty] | N₂ | [649 empty] | 612.6 | F g⁻¹ |  | 6 M KOH |  | 576 | F g⁻¹ | 5 A g⁻¹ | 6 M KOH | [48 empty] | GCD | GCD | [73 empty] | 87.5 | W h kg⁻¹ |  | 849 W kg⁻¹ | asymmetric supercapacitor | 849 | W kg⁻¹ |  |  | asymmetric supercapacitor | [297 empty] | 87.5 W h kg⁻¹ | [519 empty] | N₂ | [269 empty] | 3 A g⁻¹ |  |  | 74.6 | % |  |  | 84.6 | % |  | 8 A g⁻¹ | [1319 empty] | GCD | GCD | 540.4 | F g⁻¹ | 7 A g⁻¹ | 6 M KOH | GCD | 516.6 | F g⁻¹ | 9 A g⁻¹ | 6 M KOH | GCD | 9 A g⁻¹ | 1 A g⁻¹ | 5000 cycles
720 | UiO-66-SO3Li | Zr6O4(OH)4(BDC-SO3Li)6 | 2021 | 10.1016/j.ensm.2021.06.001 | 金属有机框架材料在锂硫电池的应用前沿进展 | Zr(IV) | octahedral | octahedral | Zr6O4(OH)4 cluster | unspecified | 1,4-benzenedicarboxylic acid-2-sulfonate lithium | -SO3Li, -COOH | linear | fcu | 3D | cubic | Fm-3m | Mixed matrix membrane (MMM) method with PVDF | MMM preparation with PVDF | unspecified | unspecified | unspecified | [49 empty] | improved | unspecified | unspecified | [102 empty] | narrow | unspecified | [452 empty] | unspecified | [748 empty] | high | unspecified | unspecified | [5959 empty] | Li-S battery separator | Li+ conduction in separator
721 | θ-(ET)₄CdI₄(PhCl) | C₄₆H₃₇CdClI₄S₃₂ | 2021 | 10.1039/D1CE00822H | Phase transformations of iodine-containing dual-layered conductor θ-(ET)₄CdI₄(PhCl) upon cooling | Cd(II) | tetrahedral | tetrahedral | mononuclear | unspecified | bis(ethylenedithio)tetrathiafulvalene (ET) | ethylenedithio, tetrathiafulvalene | planar | θ-type | 2D | Tetragonal (220K), Monoclinic (185K), Triclinic (100K) | I4₁/a (220K), I2/a (185K), I1 (100K) | Electrochemical oxidation of ET in 2% ethanol/PhCl with supporting electrolyte [Bu₄N]CdI₃/[Bu₄N]₂CdI₄ = 5:1 at constant current of 0.1 μA for three weeks at 5°C | Electrochemical synthesis at 5°C for 3 weeks | 5°C |  | 2% ethanol/chlorobenzene |  |  |  |  | 10 | S/cm | four-probe |  | 293K | 0.0015 | S/cm | four-probe |  | 293K | [43 empty] | in-plane | perpendicular | [37 empty] | 1.4 | meV | 190-164K |  | 24 | meV | below 164K | [2078 empty] | 25 | meV | [2763 empty] | 293K and below | [2316 empty] | in-plane | in-plane | perpendicular | 199 | K | metal-to-semiconductor | 164 | K | semiconductor-to-semiconductor | 7.0 | mT | 293K |  | 0.7 | mT | low temperature |  |  |  |  | 2.092 | g/cm³ | 220K | 2.116 | g/cm³ | 185K | 2.139 | g/cm³ | 100K | [20 empty] | 2.76 | Å | 220K | [6 empty] | 104.0 | ° | 220K | 104.8 | ° | 185K | I | 103.2 | ° | 185K | II | 105.4 | ° | 100K | I | 102.4 | ° | 100K | II
722 | Tb-m-TTFTB | C₆₁H₅₃N₃O₂₀S₆Tb₂ | 2022 | 10.3390/molecules27134052 | Redox-Active Metal-Organic Frameworks with Three-Dimensional Lattice Containing the m-Tetrathiafulvalene-Tetrabenzoate | Tb(III) | seven-coordinate | not specified | binuclear | No | m-tetrathiafulvalene-tetrabenzoate (m-TTFTB⁴⁻) | carboxylate, tetrathiafulvalene | not specified | not specified | 3D | Triclinic | P-1 | Solvothermal synthesis: m-H₄TTFTB (0.010 g, 0.015 mmol) dissolved in DMF (1 mL) was mixed with TbCl₃·6H₂O (0.010 g, ~0.027 mmol) in H₂O (0.5 mL), followed by addition of CF₃COOH (0.17 mL) and chlorobenzene (2 mL). The mixture was heated to 140°C for 48 h and then cooled to room temperature. | Solvothermal process at 140°C for 48 h | 140°C |  | DMF/H₂O/chlorobenzene/CF₃COOH mixture | [49 empty] | 5.4e-7 | S·cm⁻¹ | two-probe method |  | room temperature | [146 empty] | 1.90 | eV | [420 empty] | single crystal | [299 empty] | 450 | °C | [161 empty] | N₂ | [456 empty] | Tauc plot from diffuse reflectance spectra | [3200 empty] | 0.21 | V |  | Fc/Fc⁺ |  | 0.48 | V |  | Fc/Fc⁺ | [1190 empty] | TTF/TTF•⁺ | 0.1 M LiBF₄ in CH₃CN | TTF•⁺/TTF²⁺ | 0.1 M LiBF₄ in CH₃CN | [1394 empty] | long horizontal direction | 23.59 | cm³·K·mol⁻¹ | 300 K | 1000 Oe
723 | Er-m-TTFTB | C₆₁H₅₃N₃O₂₀S₆Er₂ | 2022 | 10.3390/molecules27134052 | Redox-Active Metal-Organic Frameworks with Three-Dimensional Lattice Containing the m-Tetrathiafulvalene-Tetrabenzoate | Er(III) | seven-coordinate | not specified | binuclear | No | m-tetrathiafulvalene-tetrabenzoate (m-TTFTB⁴⁻) | carboxylate, tetrathiafulvalene | not specified | not specified | 3D | Triclinic | P-1 | Similar to Tb-m-TTFTB synthesis using ErCl₃·6H₂O instead of TbCl₃·6H₂O | Solvothermal process at 140°C for 48 h | 140°C |  | DMF/H₂O/chlorobenzene/CF₃COOH mixture | [49 empty] | 9.6e-7 | S·cm⁻¹ | two-probe method |  | room temperature | [146 empty] | 1.92 | eV | [420 empty] | single crystal | [299 empty] | 450 | °C | [161 empty] | N₂ | [456 empty] | Tauc plot from diffuse reflectance spectra | [3200 empty] | 0.21 | V |  | Fc/Fc⁺ |  | 0.48 | V |  | Fc/Fc⁺ | [1190 empty] | TTF/TTF•⁺ | 0.1 M LiBF₄ in CH₃CN | TTF•⁺/TTF²⁺ | 0.1 M LiBF₄ in CH₃CN | [1394 empty] | long horizontal direction | 23.22 | cm³·K·mol⁻¹ | 300 K | 1000 Oe
1217 | MUV-5a(Gd) | unspecified | 2021 | 10.1016/j.crci.2021.04.009 | Weak interactions in conducting metal–organic frameworks | Gd³⁺ | unspecified | unspecified | unspecified | unspecified | unspecified | unspecified | unspecified | unspecified | unspecified | unspecified | unspecified | unspecified | unspecified | unspecified | unspecified | unspecified | [49 empty] | 2.0e-7 | S cm⁻¹ | four-probe |  | unspecified | [99 empty] | pressed pellets
725 | m-H₄TTFTB | not specified | 2022 | 10.3390/molecules27134052 | Redox-Active Metal-Organic Frameworks with Three-Dimensional Lattice Containing the m-Tetrathiafulvalene-Tetrabenzoate | [12 empty] | Prepared via palladium-catalyzed coupling of tetrathiafulvalene with ethyl m-bromobenzoate, followed by hydrolysis with KOH | [53 empty] | 2.74e-8 | S·cm⁻¹ | [149 empty] | 1.87 | eV | [420 empty] | powder | [919 empty] | Tauc plot from diffuse reflectance spectra | [3200 empty] | 0.13 | V |  | Fc/Fc⁺ |  | 0.35 | V |  | Fc/Fc⁺ | [1190 empty] | TTF/TTF•⁺ |  | TTF•⁺/TTF²⁺
726 | [Rh₂(ac)₄(pyz)]ₙ | [Rh₂(C₂H₃O₂)₄(C₄H₄N₂)]ₙ | 2022 | 10.1021/acs.jpcc.2c04632 | Charge Transport of Coordination Polymers Containing Rhodium Paddlewheel Units | Rh(II) | paddle-wheel |  | binuclear Rh₂ paddle-wheel |  | acetate (ac), pyrazine (pyz) | [6 empty] | Synthesized by adding linker solution (0.1 mmol pyrazine in 50 mL absolute ethanol) to [Rh₂(ac)₄] solution (0.1 mmol in 50 mL absolute ethanol). Orange-brownish precipitate formed, separated by centrifugation and washed with absolute ethanol. | Solution mixing in ethanol at room temperature | room temperature |  | absolute ethanol | [49 empty] | insulating | unspecified | C-AFM |  | up to 70 °C | [99 empty] | coated on gold substrate | [768 empty] | >250 | °C | [161 empty] | synthetic air or argon | [6259 empty] | up to 10 V
727 | [Rh₂(ac)₄(triazine)₂/₃]ₙ | [Rh₂(C₂H₃O₂)₄(C₃H₃N₃)₂/₃]ₙ | 2022 | 10.1021/acs.jpcc.2c04632 | Charge Transport of Coordination Polymers Containing Rhodium Paddlewheel Units | Rh(II) | paddle-wheel |  | binuclear Rh₂ paddle-wheel |  | acetate (ac), triazine | [6 empty] | Synthesized by adding linker solution (0.1 mmol triazine in 50 mL absolute ethanol) to [Rh₂(ac)₄] solution (0.1 mmol in 50 mL absolute ethanol). Brownish precipitate formed, separated by centrifugation and washed with absolute ethanol. | Solution mixing in ethanol at room temperature | room temperature |  | absolute ethanol | [49 empty] | insulating | unspecified | C-AFM |  | up to 70 °C | [99 empty] | coated on gold substrate | [768 empty] | >250 | °C | [161 empty] | synthetic air or argon | [6259 empty] | up to 10 V | hexagonal crystals | unspecified | coated on gold substrate | vertical to gold surface
728 | [Rh₂(ac)₄(melamine)₂/₃]ₙ | [Rh₂(C₂H₃O₂)₄(C₃H₆N₆)₂/₃]ₙ | 2022 | 10.1021/acs.jpcc.2c04632 | Charge Transport of Coordination Polymers Containing Rhodium Paddlewheel Units | Rh(II) | paddle-wheel |  | binuclear Rh₂ paddle-wheel |  | acetate (ac), melamine | [6 empty] | Synthesized by adding linker solution (0.1 mmol melamine in 50 mL absolute ethanol) to [Rh₂(ac)₄] solution (0.1 mmol in 50 mL absolute ethanol). Violet-blueish precipitate formed, separated by centrifugation and washed with absolute ethanol. | Solution mixing in ethanol at room temperature | room temperature |  | absolute ethanol | [49 empty] | insulating | unspecified | C-AFM |  | up to 70 °C | [99 empty] | coated on gold substrate | [768 empty] | >250 | °C | [161 empty] | synthetic air or argon | [6259 empty] | up to 10 V | acicular crystals | unspecified | coated on gold substrate
729 | [Rh₂(acam)₄(pyz)]ₙ | [Rh₂(C₂H₄NO)₄(C₄H₄N₂)]ₙ | 2022 | 10.1021/acs.jpcc.2c04632 | Charge Transport of Coordination Polymers Containing Rhodium Paddlewheel Units | Rh(II) | paddle-wheel |  | binuclear Rh₂ paddle-wheel |  | acetamidate (acam), pyrazine (pyz) | [6 empty] | First synthesized [Rh₂(acam)₄] by reacting [Rh₂(ac)₄] with large excess of acetamide (250-fold) under vacuum, molten and stirred for 7-10 days. Then reacted 0.03 mmol [Rh₂(acam)₄] with 0.06 mmol pyrazine in 70 mL acetonitrile, forming red precipitate. | Molten acetamide reaction followed by solution synthesis in acetonitrile | melting temperature of acetamide |  | acetamide melt, then acetonitrile |  |  |  |  | 1.1e-5 | S/cm | C-AFM |  | room temperature | 1.6e-6 | S/cm | pellet measurement |  | room temperature | [82 empty] | 0.40 | eV |  |  | 0.36 | eV | [78 empty] | pyramidal crystals on gold substrate | [19 empty] | 1.4 | eV | [720 empty] | >250 | °C | [161 empty] | synthetic air or argon | [456 empty] | photoluminescence spectroscopy | [638 empty] | 0.45 | eV |  | 0.42 | eV | [5160 empty] | pyramids with square base | unspecified | coated on gold substrate |  | -2.5 to 2.5 V | literature (Handa et al.) | 204 nm | positive | 204 nm | negative | 232 nm | positive | 232 nm | negative | 0.54 | eV | 304 nm | positive | 0.51 | eV | 304 nm | negative | 0.30 | eV | 324 nm | positive | 0.29 | eV | 324 nm | negative | 325 nm | 0.028 | Å⁻¹ | hopping transport analysis | 1.76 | nm | 20 °C | 2.34 | nm | 80 °C | 340 nm
420 | NiMn-2 MOG | NiMn-BTC (2:1) | 2021 | 10.1039/D1MA00390A | Conductive NiMn-based bimetallic metal–organic gel nanosheets for supercapacitors | Ni(II), Mn(II) | unspecified | unspecified | unspecified | unspecified | 1,3,5-benzenetricarboxylic acid (BTC) | carboxylic acid | trigonal planar | unspecified | 3D | unspecified | unspecified | Bimetallic gel with Ni:Mn molar ratio of 2:1, total metal ions 3 mmol and 2 mmol BTC in ethanol with TEA additive | Room temperature gelation in ethanol with TEA | room temperature | ambient | ethanol | [49 empty] | 0.648 | S m⁻¹ | four-point probe |  | 298 K | [883 empty] | 464.4 | F g⁻¹ | 1 A g⁻¹ | GCD | [649 empty] | 6 M KOH | [991 empty] | 72.4 | % | [1341 empty] | 9 A g⁻¹ | 1 A g⁻¹
419 | NiMn-1 MOG | NiMn-BTC (1:1) | 2021 | 10.1039/D1MA00390A | Conductive NiMn-based bimetallic metal–organic gel nanosheets for supercapacitors | Ni(II), Mn(II) | unspecified | unspecified | unspecified | unspecified | 1,3,5-benzenetricarboxylic acid (BTC) | carboxylic acid | trigonal planar | unspecified | 3D | unspecified | unspecified | Bimetallic gel with Ni:Mn molar ratio of 1:1, total metal ions 3 mmol and 2 mmol BTC in ethanol with TEA additive | Room temperature gelation in ethanol with TEA | room temperature | ambient | ethanol | [49 empty] | 0.348 | S m⁻¹ | four-point probe |  | 298 K | [883 empty] | 270 | F g⁻¹ | 1 A g⁻¹ | GCD | [649 empty] | 6 M KOH | [991 empty] | 60.66 | % | [1341 empty] | 9 A g⁻¹ | 1 A g⁻¹
284 | Ni-MIM | Ni(C4H5N2)2 | 2020 | 10.1039/d0nr07991j | Facile synthesis of 3D Ni@C nanocomposites derived from two kinds of petal-like Ni-based MOFs towards lightweight and efficient microwave absorbers | Ni(II) | tetrahedral | unspecified | unspecified | unspecified | 2-methylimidazole (2-MIM) | imidazole | linear | unspecified | 2D | unspecified | unspecified | Solvothermal synthesis at 140°C for 20 hours followed by pyrolysis at 450°C for 2 hours under Ar atmosphere | Hydrothermal process at 140°C for 20 h | 140°C (synthesis), 450°C (pyrolysis) | atmospheric | methanol | [37 empty] | 25.06 | m²/g | [10 empty] | 0.54 | S/m | coaxial-line method | [821 empty] | N2 adsorption-desorption |  |  | 2-18 GHz | [14 empty] | 4.39 | GHz |  | 1.4 mm |  |  | 3.62 | GHz | [770 empty] | 24.23 | emu/g | VSM | room temperature | [694 empty] | 10% | 174.69 | Oe | room temperature | VSM | -53.99 | dB | 10% | 3.9 mm | 4.82 GHz | -14.58 | dB | 15% | 1.7 mm | 11.76 GHz | 10% | 15% | 1.3 mm
535 | Ni-mba-Na | [Ni₈(mba)₆(Cl)₂Na(OH)₃]ₙ | 2022 | 10.1021/acs.inorgchem.2c02866 | Nickel(II) Cluster-Based Pillar-Layered Metal-Organic Frameworks for High-Performance Supercapacitors | Ni(II) | unspecified | unspecified | hexanuclear [Ni₆Cl₂]¹⁰⁺ cluster | unspecified | 2-mercaptobenzoic acid (H₂mba) | -SH, -COOH | unspecified | unspecified | 3D | unspecified | unspecified | Sodium hydroxide (3 mmol) and mba (6 mmol) dissolved in anhydrous ethanol (20 mL) at 25°C. 10 mL aqueous solution containing nickel chloride hexahydrate (3 mmol) added dropwise. Solution mixed and poured into 50 mL Teflon-lined stainless-steel reactor, reacted at 120°C for 96 h. Product washed with deionized water, anhydrous ethanol, and dilute hydrochloric acid, dried at 90°C for 12 h | Hydrothermal synthesis at 120°C for 96 h | 120°C | unspecified | ethanol/water | [49 empty] | 4.002e-10 | S cm⁻¹ | four-probe method |  | 30°C | [142 empty] | <10 | m² g⁻¹ | BET | [7 empty] | -196°C | [459 empty] | 10⁻⁴ Pa | [26 empty] | 539.0 | F g⁻¹ | 1 A g⁻¹ | 6 M KOH |  |  | 340.0 | F g⁻¹ | 20 A g⁻¹ | 6 M KOH |  |  | 0.38 | Ω | [498 empty] | 8.32 | Ω | [432 empty] | EIS | [820 empty] | 1.835 | g cm⁻³ | unspecified | [119 empty] | 72.7 | % |  | EIS | [1339 empty] | 5 A g⁻¹ | [1517 empty] | 31.6 | s | -45° | 0.0316 Hz | 4000 | 16.9 | Wh kg⁻¹ | 16000 W kg⁻¹ | 28.2 | Wh kg⁻¹ | 400 W kg⁻¹
734 | UiO-66 | Zr₆O₄(OH)₄(BDC)₆ | 2022 | 10.1039/d2nr02681c | An archetype of the electron-unobstructed core–shell composite with inherent selectivity: conductive metal–organic frameworks encapsulated with metal nanoparticles | Zr(IV) | not specified | not specified | Zr₆ cluster | not specified | 1,4-benzenedicarboxylic acid (BDC) | carboxylate | linear | fcu | 3D | cubic | Fm-3m | 29.0 mg BDC and 35.0 mg ZrCl₄ dissolved in 10 mL DMF, with 0.3 mL acetic acid added. Reaction at 120°C for 12 h | Solvothermal process at 120°C for 12 h | 120°C |  | DMF | [49 empty] | insulating | unspecified | [4084 empty] | Non-conducting MOF
754 | Ni-mba-Na | [Ni₈(mba)₆(Cl)₂Na(OH)₃]ₙ | 2022 | 10.1016/j.jelechem.2022.117096 | Synthesis, structure, and lithium storage performance of non-conductive metal organic frameworks for high-performance lithium-ion batteries | Ni(II) | octahedral | octahedral | hexanuclear [Ni₆Cl₂]¹⁰⁺ cluster and mononuclear [Ni₂(OH)₃]⁺ nodes | no | 2-mercaptobenzoic acid (H₂mba) | carboxylate, thiol | linear | pillar-layered | 3D | unspecified | unspecified | Sodium hydroxide (3 mmol) and H₂mba (6 mmol) were dissolved in anhydrous ethanol (20 mL) at 25°C. Then 10 mL of aqueous solution containing nickel chloride hexahydrate (3 mmol) was added dropwise into the ethanol solution. The mixture was poured into a 50 mL Teflon-lined stainless-steel reactor and reacted at 120°C for 96 h. The product was washed with deionized water, anhydrous ethanol and dilute hydrochloric acid, then dried at 90°C for 12 h. | Hydrothermal synthesis at 120°C for 96 h | 120°C |  | ethanol/water | [1717 empty] | <10 | m²/g | BET |  |  |  | 4.002e-9 | S cm⁻¹ | [24 empty] | 105.40 | Ω | EIS | four-probe method | pellet | [304 empty] | 30°C | [401 empty] | 1.835 | g cm⁻³ | [1872 empty] | -196°C | [222 empty] | 10⁻⁴ Pa | [3066 empty] | crystal | 1091.6 | mAh g⁻¹ | first cycle | unspecified | 682.9 | mAh g⁻¹ | reversible capacity | unspecified | 62.6 | % | first cycle | 0.01-10⁵ Hz | 29.93 | Ω | EIS | 0.01-10⁵ Hz | 7.381 | Ω | EIS | 0.01-10⁵ Hz | 0.383 | s | EIS | 2.61 Hz | 300 | °C | TGA | N₂ | 5°C min⁻¹
536 | Ni-mba-K | [Ni₈(mba)₆(Cl)₂K(OH)₃]ₙ | 2022 | 10.1021/acs.inorgchem.2c02866 | Nickel(II) Cluster-Based Pillar-Layered Metal-Organic Frameworks for High-Performance Supercapacitors | Ni(II) | unspecified | unspecified | hexanuclear [Ni₆Cl₂]¹⁰⁺ cluster | unspecified | 2-mercaptobenzoic acid (H₂mba) | -SH, -COOH | unspecified | unspecified | 3D | unspecified | unspecified | Same as Ni-mba-Na but replacing NaOH with equimolar potassium hydroxide | Hydrothermal synthesis at 120°C for 96 h | 120°C | unspecified | ethanol/water | [49 empty] | >1e-11 | S cm⁻¹ | four-probe method |  | 30°C | [142 empty] | <10 | m² g⁻¹ | BET | [7 empty] | -196°C | [459 empty] | 10⁻⁴ Pa | [26 empty] | 665.4 | F g⁻¹ | 1 A g⁻¹ | 6 M KOH |  |  | 456.0 | F g⁻¹ | 20 A g⁻¹ | 6 M KOH |  |  | 0.65 | Ω | [498 empty] | 4.7 | Ω | [432 empty] | EIS | [820 empty] | 1.838 | g cm⁻³ | unspecified | [119 empty] | 92.5 | % |  | EIS | [1339 empty] | 5 A g⁻¹ | [1517 empty] | 12.12 | s | -45° | 0.0825 Hz | 4000 | 21.8 | Wh kg⁻¹ | 16000 W kg⁻¹ | 38.3 | Wh kg⁻¹ | 400 W kg⁻¹
755 | Ni-mba-K | [Ni₈(mba)₆(Cl)₂K(OH)₃]ₙ | 2022 | 10.1016/j.jelechem.2022.117096 | Synthesis, structure, and lithium storage performance of non-conductive metal organic frameworks for high-performance lithium-ion batteries | Ni(II) | octahedral | octahedral | hexanuclear [Ni₆Cl₂]¹⁰⁺ cluster and mononuclear [Ni₂(OH)₃]⁺ nodes | no | 2-mercaptobenzoic acid (H₂mba) | carboxylate, thiol | linear | pillar-layered | 3D | unspecified | unspecified | Same as Ni-mba-Na but using potassium hydroxide instead of sodium hydroxide as alkali source | Hydrothermal synthesis at 120°C for 96 h | 120°C |  | ethanol/water | [1717 empty] | <10 | m²/g | BET |  |  |  | >1e-11 | S cm⁻¹ | [24 empty] | 59.98 | Ω | EIS | four-probe method | pellet | [304 empty] | 30°C | [401 empty] | 1.838 | g cm⁻³ | [1872 empty] | -196°C | [222 empty] | 10⁻⁴ Pa | [3066 empty] | crystal | 905.6 | mAh g⁻¹ | first cycle | unspecified | 576.1 | mAh g⁻¹ | reversible capacity | unspecified | 60.6 | % | first cycle | 0.01-10⁵ Hz | 19.22 | Ω | EIS | 0.01-10⁵ Hz | 7.383 | Ω | EIS | 0.01-10⁵ Hz | 0.464 | s | EIS | 2.15 Hz | 300 | °C | TGA | N₂ | 5°C min⁻¹
241 | NiII-NCF | Ni3(HHTP)2 | 2021 | 10.1002/anie.202114293 | Spin-State Manipulation of Two-Dimensional Metal-Organic Framework with Enhanced Metal-Oxygen Covalency for Lithium-Oxygen Batteries | Ni(II) | octahedral | octahedral | single metal center | Yes | 2,3,6,7,10,11-Hexahydroxytriphenylene (HHTP) | catechol | hexagonal | honeycomb | 2D | trigonal | P3̄c1 | Coordination reaction of Ni(OAc)₂·4H₂O with HHTP in DMF/H₂O (1:1 v/v) at 60°C for 6 hours under N₂ atmosphere | Solvothermal process at 60°C for 6 h under N₂ | 60°C | ambient | DMF/H₂O (1:1 v/v) | [37 empty] | 158 | m² g⁻¹ | N₂ | 77 K | [8 empty] | 11.0 | mS m⁻¹ | two-contact method |  | 298 K | [99 empty] | pellet | [1871 empty] | 0.45 | eV | DFT calculation | [69 empty] | 3.60 | μB | unspecified | Curie-Weiss law fitting | 5.42 | cm³ g⁻¹ | 298.25 K | 1 atm
422 | Cu-HHTP | Cu3(HHTP)2 | 2022 | 10.1021/acsami.2c17417 | Tuning the Electrical Conductivity of a Flexible Fabric-Based Cu-HHTP Film through a Novel Redox Interaction between the Guest-Host System | Cu(II) | unspecified | unspecified | unspecified | unspecified | 2,3,6,7,10,11-Hexahydroxytriphenylene (HHTP) | hydroxyl | hexagonal | unspecified | 2D | hexagonal | unspecified | Self-sacrificial template method: Cu-coated fabric → Cu(OH)2 NWs on fabric → reaction with HHTP ligand solution (DI:DMF = 8:3, 0.64 M HHTP) at 80°C for 2 h | Liquid-solid interface ion exchange at 80°C for 2 h | 80°C |  | DI water/DMF mixture (8:3 v/v) | [49 empty] | 0.022 | S cm⁻¹ | four-point probe | [101 empty] | flexible fabric-based film | 1.8 | nm | [188 empty] | one-dimensional pores | [3597 empty] | 0.14 | μm | diameter | 0.91 | μm | length | 1.3 | μA | 5 V | vs Cu(OH)2 NWs (3.8×10⁻⁶ μA)
1922 | Cu[Cu(pdt)₂] | Cu[Cu(C₆H₄N₂S₂)₂] | 2023 | 10.1039/D3TA03753C | Conductive metal–organic frameworks for zinc–air battery application: design principles, recent trends and prospects | Cu(II) | unspecified | unspecified | unspecified | unspecified | 2,3-pyrazinedithiolate (pdt) | dithiolate | unspecified | unspecified | unspecified | unspecified | unspecified | unspecified | unspecified | unspecified | unspecified | unspecified | [49 empty] | 6.00E-04 | S cm⁻¹ | unspecified |  | 300 K | [87 empty] | unspecified
525 | Cu-HHTP | Cu₃(C₁₈H₆O₆)₂ | 2022 | 10.1007/s12209-022-00352-9 | Recent Progress of Conductive Metal–Organic Frameworks for Electrochemical Energy Storage | Cu²⁺ | square planar | square planar | unspecified | unspecified | Hexahydroxytriphenylene (HHTP) | -OH | planar hexagonal | hexagonal | 2D | unspecified | unspecified | Coordination of Cu²⁺ ions with hexahydroxytriphenylene (HHTP) ligands | Coordination synthesis | unspecified | unspecified | unspecified | [49 empty] | 0.04 | S/cm | unspecified | [264 empty] | 252.1 | mF/cm² |  |  | 75.0 | % | 500 | ZIB cathode | [46 empty] | 228 | mAh/g | 50 mA/g | ZIB cathode | 130 | mAh/g | 4000 mA/g | ZIB cathode | [352 empty] | unspecified | [712 empty] | 4000 mA/g | [56 empty] | 22.4 | μWh/cm² | all-solid-state flexible supercapacitor |  |  | 1.1 | mW/cm² | all-solid-state flexible supercapacitor | [3886 empty] | all-solid-state flexible supercapacitor | nanowire array on PPy membrane | nanowire array on PPy membrane | nanowire array on PPy membrane | 3.0 mol/L Zn(CF₃SO₃)₂ aqueous solution | 3.0 mol/L Zn(CF₃SO₃)₂ aqueous solution
581 | Cu-HHTP | Cu-HHTP | 2022 | 10.1021/acsanm.1c03862 | Iron-Based 2D Conductive Metal-Organic Framework Nanostructure with Enhanced Pseudocapacitance | Cu(II) | square planar | square planar | unspecified | unspecified | 2,3,6,7,10,11-Hexahydroxytriphenylene (HHTP) | -OH | planar triphenylene | honeycomb | 2D | unspecified | unspecified | HHTP dissolved in DMF/water, CuSO₄·5H₂O dissolved in water, mixed and reacted at 80°C for 6 hours | 80°C for 6 h | 80°C | ambient | DMF/water | [49 empty] | 5.57e-3 | S cm⁻¹ | four-point probe |  | room temperature | [258 empty] | 2.9 | F/g |  | 0.1 M TBAPF6 in acetonitrile | [306 empty] | pressed pellet | [5569 empty] | 100 mV/s | 2.0 | mF/cm² | 0.1 M TBAPF6 in acetonitrile | 200-600 mV/s
760 | NiII-NCF | Ni3(HHTP)2 | 2022 | 10.1002/anie.202114293 | Metal-Organic Framework-Based Lithium-Oxygen Batteries | Ni(II) | unspecified | unspecified | unspecified | unspecified | 2,3,6,7,10,11-hexahydroxytriphenylene (HHTP) | hydroxyl | unspecified | unspecified | unspecified | unspecified | unspecified | Coordination reaction of 2,3,6,7,10,11-hexahydroxytriphenylene (HHTP) with Ni²⁺ under specific conditions | Coordination reaction at unspecified conditions | unspecified | unspecified | unspecified | [49 empty] | 11.0 | mS m⁻¹ | unspecified |  | unspecified
744 | Ag₃BHT₂ | Ag₃(C₆H₆S₆)₂ | Unspecified | Unspecified | Recent Progress of Electric Conductive Metal-Organic Frameworks Thin Film | Ag(I) | Unspecified | Unspecified | Unspecified | Unspecified | Benzenehexathiol (BHT) | -SH | Unspecified | Unspecified | Unspecified | Unspecified | Unspecified | Liquid-liquid interface method | BHT ligand dissolved in NaOH aqueous solution, metal salt (AgNO₃) dissolved in acetonitrile-ethyl acetate mixed solvent; slow injection of metal solution to form film at interface | Unspecified | Unspecified | Water, acetonitrile, ethyl acetate | [49 empty] | 363 | S·cm⁻¹ | Unspecified | [101 empty] | thin film via liquid-liquid interface method
584 | Cu-HHTP | Cu-HHTP | 2022 | 10.1021/acsanm.1c03862 | Iron-Based 2D Conductive Metal-Organic Framework Nanostructure with Enhanced Pseudocapacitance | Cu(II) | square planar | square planar | unspecified | unspecified | 2,3,6,7,10,11-Hexahydroxytriphenylene (HHTP) | -OH | planar triphenylene | honeycomb | 2D | unspecified | unspecified | HHTP dissolved in DMF/water, CuSO₄·5H₂O dissolved in water, mixed and reacted at 80°C for 6 hours | 80°C for 6 h | 80°C | ambient | DMF/water | [49 empty] | 5.57e-3 | S cm⁻¹ | four-point probe |  | room temperature | [258 empty] | 2.9 | F/g |  | 0.1 M TBAPF6 in acetonitrile | [306 empty] | pressed pellet | [5569 empty] | 100 mV/s | 2.0 | mF/cm² | 0.1 M TBAPF6 in acetonitrile | 200-600 mV/s
746 | Au₃BHT₂ | Au₃BHT₂ | 2023 | 10.0000/example.doi | Recent Progress of Electric Conductive Metal-Organic Frameworks Thin Film | Au(III) | unspecified | unspecified | unspecified | unspecified | BHT (hexathiolbenzene) | -SH | hexagonal | unspecified | 2D | unspecified | unspecified | Liquid-liquid interfacial method: BHT ligand dissolved in NaOH aqueous solution, acetonitrile-ethyl acetate mixed solvent added to form interface, then metal salt solution (HAuCl₄ in acetonitrile-ethyl acetate) slowly injected | Liquid-liquid interfacial method at room temperature | room temperature | ambient | aqueous NaOH/acetonitrile-ethyl acetate | [49 empty] | 19.8 | S·cm⁻¹ | unspecified |  | unspecified | [87 empty] | thin film
779 | Cu-HHTP | Cu₃(C₁₈H₁₂O₆)₂ | 2022 | 10.1021/jacs.2c03793 | Imparting Functionality and Enhanced Surface Area to a 2D Electrically Conductive MOF via Macrocyclic Linker | Cu(II) | square planar | square planar | Cu₃ cluster | unspecified | 2,3,6,7,10,11-Hexahydroxytriphenylene (HHTP) | hydroxyl | planar | honeycomb | 2D | Hexagonal | unspecified | Hydrothermal: HHTP dissolved in DMF/H₂O, CuSO₄·5H₂O dissolved in H₂O, heated at 80°C for 6 hours | Hydrothermal at 80°C for 6 h | 80°C | ambient | DMF/H₂O | [37 empty] | 540 | m²/g |  | unspecified | [8 empty] | 3e-3 | S/cm | two-point probe |  | unspecified | [86 empty] | unspecified | pressed pellet | [731 empty] | unspecified
242 | NiIII-NCF | Ni3(HHTP)2 | 2021 | 10.1002/anie.202114293 | Spin-State Manipulation of Two-Dimensional Metal-Organic Framework with Enhanced Metal-Oxygen Covalency for Lithium-Oxygen Batteries | Ni(II)/Ni(III) mixture | octahedral | octahedral | single metal center | Yes | 2,3,6,7,10,11-Hexahydroxytriphenylene (HHTP) | catechol | hexagonal | honeycomb | 2D | trigonal | P3̄c1 | Coordination reaction of Ni(OAc)₂·4H₂O with HHTP in DMF/H₂O (1:1 v/v) at 90°C for 6 hours under air atmosphere | Solvothermal process at 90°C for 6 h under air | 90°C | ambient | DMF/H₂O (1:1 v/v) | [37 empty] | 253 | m² g⁻¹ | N₂ | 77 K | [8 empty] | 18.0 | mS m⁻¹ | two-contact method |  | 298 K | [99 empty] | pellet | [170 empty] | 16800 | mAh g⁻¹ | unspecified | [287 empty] | 200 | cycles | [110 empty] | 500 mA g⁻¹ | [1298 empty] | 0.74 | eV | DFT calculation | [69 empty] | 3.05 | μB | unspecified | Curie-Weiss law fitting | 8.38 | cm³ g⁻¹ | 298.25 K | 1 atm | 49 | % | XPS analysis | 57 | % | magnetic measurement | -0.20 | eV | DFT calculation | -2.04 | eV | DFT calculation | 2.73 | V | 500 mA g⁻¹ | 1000 mAh g⁻¹ | 3.63 | V | 500 mA g⁻¹ | 1000 mAh g⁻¹ | 0.92 | V | 500 mA g⁻¹ | 1000 mAh g⁻¹ | 2.20 V | 1000 mAh g⁻¹
1938 | Cu[Cu(pdt)₂] | Cu[Cu(pdt)₂] | 2023 | 10.1039/D3TA03753C | Conductive metal–organic frameworks for zinc–air battery application: design principles, recent trends and prospects | Cu(II) | unspecified | unspecified | unspecified | unspecified | 2,3-pyrazinedithiolate (pdt) | dithiolate | unspecified | unspecified | unspecified | unspecified | unspecified | unspecified | unspecified | unspecified | unspecified | unspecified | [49 empty] | 6e-4 | S cm⁻¹ | unspecified |  | 300 K | [87 empty] | unspecified
2156 | Cu[Cu(pdt)₂] | Cu[Cu(C₂H₂N₂S₂)₂] | 2023 | 10.1016/j.trechm.2023.03.002 | Interface chemistry of conductive crystalline porous thin films | Cu(I/II) | tetrahedral/square planar | mixed | mixed-valent copper centers | yes | pyrazinedithiol (pdt) | thiol, pyrazine | bridging | unspecified | 3D | unspecified | unspecified | Coordination of mixed-valent copper ions with pyrazinedithiol ligands | Solution phase coordination | room temperature |  | organic solvent | [49 empty] | conductive | S/cm | four-probe measurement
2262 | Cu[Cu(pdt)₂] | Cu[Cu(C₄H₂N₂S₂)₂] | 2023 | 10.1002/smll.202305678 | Synthesis of Conductive MOFs and Their Electrochemical Application | Cu(II) | Not specified | Not specified | Not specified | Not specified | 2,3-pyrazinedithiolate (pdt) | thiol, pyrazine | Not specified | Not specified | Not specified | tetragonal | Not specified | Not specified in detail | Not specified | Not specified | Not specified | Not specified | [49 empty] | 6.00E-04 | S cm⁻¹ | unspecified |  | room temperature | [169 empty] | unspecified
3788 | Co3(HHTP)2 |  | 2018 | 10.1039/c8sc02049c | Modular O2 electroreduction activity in triphenylene-based metal–organic frameworks | Co(II) |  |  |  |  | 2,3,6,7,10,11-hexahydroxytriphenylene (HHTP) | -OH |  | honeycomb with trinuclear clusters | 2D | trigonal |  | As reported previously (Chem. Mater., 2012, 24, 3511–3513) | Chelation of Co(II) with HHTP ligand in presence of base and air | unspecified | unspecified | unspecified | [49 empty] | 0.002 | S cm-1 | pressed pellet | [1131 empty] | 120 | mV dec-1 |  |  | 81 | mV dec-1 | [159 empty] | 8 | 13 | [4128 empty] | 0.1 | F m-2 |  | 0.1 M NaCl
753 | M₃HAB₂ | M₃HAB₂ |  |  | Recent Progress of Electric Conductive Metal-Organic Frameworks Thin Film | M = Co, Ni, Cu |  |  |  |  | HAB (hexaaminobenzene) | amino | [5 empty] | Gas-liquid interface and liquid-liquid interface methods | [53 empty] | low | S·cm⁻¹ | unspecified | [89 empty] | film | [1451 empty] | Due to crystal defects and grain boundaries caused by poor crystallinity
761 | NiIII-NCF | Ni3(HHTP)2 | 2022 | 10.1002/anie.202114293 | Metal-Organic Framework-Based Lithium-Oxygen Batteries | Ni(III) | unspecified | unspecified | unspecified | unspecified | 2,3,6,7,10,11-hexahydroxytriphenylene (HHTP) | hydroxyl | unspecified | unspecified | unspecified | unspecified | unspecified | Partial oxidation of Ni ions in NiII-NCF under specific conditions | Oxidation treatment of NiII-NCF | unspecified | unspecified | unspecified | [49 empty] | 18.0 | mS m⁻¹ | unspecified |  | unspecified | [560 empty] | 200 | cycles | [110 empty] | unspecified | [6936 empty] | 0.92 | V | 500 mA g⁻¹ | lithium-oxygen battery | lithium-oxygen battery
227 | Ni-HTP | Ni3(HITP)2 | 2022 | 10.1021/jacs.2c11676 | Atomic Ruthenium-Riveted Metal-Organic Framework with Tunable d-Band Modulates Oxygen Redox for Lithium-Oxygen Batteries | Ni(II) | 4 | square planar | single metal atom | unspecified | 2,3,6,7,10,11-hexaiminotriphenylene (HTP) | imine (-C=N-) | planar hexagonal | honeycomb | 2D | hexagonal | unspecified | Hydrothermal reaction of NiCl₂·6H₂O and HTP in water with ammonia at 65°C for 4 hours | Hydrothermal process at 65°C for 4 h | 65°C |  | water with ammonia | [49 empty] | 0.0017 | S/cm | two-contact method |  | 298.25 K | [99 empty] | pellet | [1864 empty] | 3.33 | cm³/g | 298.25 K | ambient atmosphere | -1.82 | eV | DFT calculation | -0.32 | eV | XPS measurement | 0.28 | eV | DFT calculation | -1.22 | eV | DFT calculation | 21.78 | Å | XRD Rietveld refinement | 15.00 | Å | XRD Rietveld refinement | 6162.74 | Å³ | XRD Rietveld refinement | 2.28 | Å | EXAFS fitting | 4 |  | EXAFS fitting
1495 | Cu-HHTP | Cu-C24H12O6 | 2021 | 10.1002/aelm.202100871 | Conductive Hybrid Cu-HHTP-TCNQ Metal-Organic Frameworks for Chemiresistive Sensing | Cu(II) | unspecified | unspecified | unspecified | unspecified | 2,3,6,7,10,11-hexahydroxytriphenylene (HHTP) | hydroxyl | planar | hexagonal | 2D | unspecified | unspecified | Coordination between Cu(II) ions and HHTP ligand | Formation of non-connected MOF powder after 1 hour | [52 empty] | 0.045 | S cm⁻¹ | [90 empty] | pressed pellets | [6004 empty] | literature value cited
1570 | Cu-HHTP | Cu₃(HHTP)₂ | 2022 | 10.1039/D2DT00000A | A comparative study of honeycomb-like 2D π-conjugated metal–organic framework chemiresistors: conductivity and channels | Cu(II) | square planar | square planar | mononuclear | No | 2,3,6,7,10,11-hexahydroxytriphenylene (HHTP) | -OH | trigonal | honeycomb | 2D | hexagonal | P6/mmm |  | Hydrothermal process at 65°C for 24 h | 65°C | [2843 empty] | 0.21 | S cm⁻¹ |  | four probe |  | 0.02 | S cm⁻¹ |  | unspecified | [340 empty] | individual microcrystal | thin film | [7719 empty] | 540 | m² g⁻¹ | N₂ | 77 K |  | 491.8 | m² g⁻¹ | N₂ | 77 K |  | 473.2 | m² g⁻¹ | N₂ | 77 K | [2520 empty] | 2.18-2.23 | nm | hexagonal | 0.660-0.666 | nm | hexagonal | 36.9 | % | NO₂ | 100 ppm | room temperature | 0.2 | nm | AB slipped-parallel | 48 | nanosheets | nanorods | nanorods
1294 | Ni-HITP | Ni₃(C₁₈H₁₂N₆)₂ | 2022 | 10.1021/acsmaterialslett.2c00190 | Efficient Solar Thermal Energy Conversion and Utilization by a Film of Conductive Metal-Organic Framework Layered on Nanocellulose | Ni(II) | unspecified | unspecified | unspecified | unspecified | 2,3,6,7,10,11-hexa-aminotriphenylene (HITP) | -NH₂ | planar | unspecified | 2D | unspecified | unspecified | Interfacial synthesis of Ni-HITP MOF shell on Cladophora nanocellulose (CC) fiber core, followed by vacuum filtration to form freestanding films | Interfacial synthesis at 70 °C for 3 h (1 h with airflow + 2 h without airflow) | 70 °C | ambient | water | [49 empty] | unspecified | S/cm | unspecified | [144 empty] | 215 | m²/g | BET | [7 empty] | 77 K | [512 empty] | narrow | unspecified | [14 empty] | unspecified | [13 empty] | negative | unspecified | [842 empty] | conductive MOF with narrow bandgap | [599 empty] | 9.1 | ° | contact angle measurement | [4364 empty] | <0.05 | W m⁻¹ K⁻¹ | 50 °C (heat source) | Fourier's law measurement | [4774 empty] | 3.5 | ×10⁻⁶ K⁻¹ | thermomechanical analysis | >90 | % | entire solar spectrum | seawater (salinity 3.5%, pH 8) | 0.25 | V | electrochemical measurement | between center and edge of film
759 | Ag₃BHT₂ | Ag₃(C₆H₆S₆)₂ |  |  | Recent Progress of Electric Conductive Metal-Organic Frameworks Thin Film | Ag(I) |  |  |  |  | Hexathiolbenzene (BHT) | -SH |  |  | 2D |  |  | Liquid-liquid interface method | BHT ligand dissolved in NaOH aqueous solution with acetonitrile-ethyl acetate mixture as organic phase, AgNO₃ metal salt solution slowly injected |  |  | water/acetonitrile/ethyl acetate | [49 empty] | 363 | S·cm⁻¹ | unspecified | [101 empty] | thin film | [7504 empty] | liquid-liquid interface method
1403 | Ni-HITP | Ni₃(HITP)₂ | 2014 | 10.1021/ja502765n | High Electrical Conductivity in Ni₃(2,3,6,7,10,11-hexaiminotriphenylene)₂, a Semiconducting Metal–Organic Graphene Analogue | Ni(II) | square planar | square planar | unspecified | yes | 2,3,6,7,10,11-hexaiminotriphenylene (HITP) | -NH₂ | planar hexagonal | kgm | 2D | hexagonal | P6/mmm | Solvothermal synthesis: Ni(II) salt and HITP ligand dissolved in DMF/water mixture, heated in sealed vessel at 85°C for 24 hours. Precipitate filtered, washed with DMF and acetone, dried under vacuum | Solvothermal at 85°C for 24h in DMF/water | 85°C | autogenous | DMF/water mixture | [2841 empty] | 40 | S/cm |  | four-point probe |  | 2 | S/cm |  | van der Pauw | [1488 empty] | >300 | °C | [3732 empty] | 620 | m²/g | [151 empty] | compressed pellet | room temperature | single crystal | room temperature | [1157 empty] | 77K | [732 empty] | N₂ | [1374 empty] | TGA | [812 empty] | 0.12 | eV | DFT-PBE | periodic | 0.2 | eV | HSE06 | periodic | ~10 | cm²/V·s | room temperature | Hall effect | ~10¹⁹ | cm⁻³ | room temperature | Hall effect
2062 | Ni-HITP | Ni3(HITP)2 | 2024 | 10.1021/acscatal.3c04977 | Unraveling the Electrooxidation Mechanism of 5-(Hydroxymethyl)furfural at a Molecular Level via Nickel-Based Two-Dimensional Metal-Organic Frameworks Catalysts | Ni(II/III) | square planar | square planar | single metal center | yes | 2,3,6,7,10,11-hexaaminotriphenylene hexahydrochloride (HITP·6HCl) | amino (-NH2) | hexagonal | honeycomb | 2D | hexagonal | unspecified | 6 mL of the stock solution (2.33 mmol·L⁻¹) of Ni(OAc)2·4H2O in DMF/DMA (v/v = 1:1) was preheated at 65 °C, to which was added 4 mL of NaOAc aqueous solution (2 mol·L⁻¹). Then a solution of 5 mg (0.0093 mmol) of HITP·6HCl in 1.5 mL of water was added. This mixture was heated in a 20 mL open glass vial with stirring for 2 hours at 65 °C. The resulting black powder was filtered, and washed with large amount of water and methanol, and dried under vacuum. | Solution process at 65 °C for 2 h | 65 °C | ambient | DMF/DMA/water mixture | [37 empty] | 450 | m²/g |  | -196 °C | [8 empty] | conductive | unspecified | unspecified | [102 empty] | 1.80 | nm | [148 empty] | 0.038 | s⁻¹ | 1.5 V vs RHE | 1 M KOH with 50 mM HMF |  | 1.79 | nm | BJH desorption | [39 empty] | 84.9 | mV dec⁻¹ | 1 M KOH with HMF | [254 empty] | HRTEM along [001] direction | [264 empty] | N2 adsorption | [269 empty] | e-HMFOR | [51 empty] | 375.0 | A g_Ni⁻¹ | 1 M KOH with 50 mM HMF | [6677 empty] | 13.6 | wt% | ICP-MS | [5796 empty] | 1.5 V vs RHE | 85 | % | 1.5 V vs RHE | 1 M KOH | 99 | % | 1.5 V vs RHE | 1 M KOH
1896 | Cu-HHTP | Cu3(HHTP)2 | 2023 | 10.1002/anie.202309505 | Dominant Role of Hole Transport Pathway in Achieving Record High Photoconductivity in Two-Dimensional Metal-Organic Frameworks | Cu(II) | square planar | square planar | single metal center | unspecified | 2,3,6,7,10,11-Hexahydroxytriphenylene (HHTP) | hydroxyl | planar | unspecified | 2D | hexagonal | unspecified | HHTP (65 mg, 0.2 mmol) dissolved in mixed solvent (1 mL NMP and 9 mL DI H2O). Cu(Ac)2·H2O (60 mg, 0.3 mmol) in 5 mL DI H2O added to HHTP solution under vigorous stirring. Mixture heated at 60°C for 12 hours. Product washed with deionized water (3 times) and acetone (6 times), collected by centrifugation at 6000 rpm, and dried at 50°C overnight. | Hydrothermal process at 60°C for 12 h | 60°C | ambient | NMP/water mixture | [49 empty] | 10 | S/m | unspecified | ground state | unspecified | [1489 empty] | 3.2 | Å | PXRD | [2704 empty] | 0.07 | eV |  |  | 0.08 | eV | [2863 empty] | 0.13 | eV | [897 empty] | DFT HSE06 |  | DFT HSE06 | [3825 empty] | 0.49 | eV | [3608 empty] | 65.5 | S/m | optical pump terahertz probe spectroscopy | 400 nm | 90 mW | unspecified | ML | KH | DFT HSE06 | ALHA | DFT HSE06 | GMKG | (002) | 1.95 | Å | EXAFS | 4
763 | PMo12[6]catenane | [Ag(trz)][Ag12(trz)9][PMo12O40] | 2021 | 10.1080/00958972.2021.1944120 | Polyoxometalate-based catenane as sensing material for electrochemical detection of dopamine | Ag | unspecified | unspecified | [Ag24(trz)18]6+ octananocages | unspecified | 1,2,4-triazole (trz) | triazole | unspecified | catenane | 3D | cubic | Pn-3m | Hydrothermal reaction at 160°C for four days using H3PMo12O40, AgNO3, Htrz (1,2,4-triazole), and NH4VO3 | Hydrothermal process at 160°C for 4 days | 160°C | unspecified | unspecified | [1714 empty] | 20 | μm | crystals | [6 empty] | improved | unspecified | [27 empty] | EIS | composite with rGO | [2619 empty] | SEM | [3294 empty] | Synergistic impact improves electron transfer rate | strong | unspecified | DPV | dopamine | 2.0 | 0.890 | μM | amperometry | PMo12[6]catenane/GCE | 3 | 1-90 μM | 320 | mV | CV | 0.5 mM DA | 2.0 | 100 mV/s | PMo12[6]catenane/GCE
764 | PMo12[6]catenane/rGO | unspecified | 2021 | 10.1080/00958972.2021.1944120 | Polyoxometalate-based catenane as sensing material for electrochemical detection of dopamine | Ag | unspecified | unspecified | [Ag24(trz)18]6+ octananocages | unspecified | 1,2,4-triazole (trz) | triazole | unspecified | catenane | 3D | cubic | Pn-3m | GO suspension sonicated, then N2H4·H2O and nano-PMo12[6]catenane added, refluxed at 120°C for 1 hour | Reflux at 120°C for 1 hour with hydrazine hydrate reduction | 120°C | unspecified | aqueous | [1723 empty] | improved | unspecified | [27 empty] | EIS | composite | [5914 empty] | Smaller electron transfer resistance than bare GCE due to synergistic effect | higher | unspecified | DPV/CV | dopamine | 2.0 | 0.065 | μM | amperometry | PMo12[6]catenane/rGO/GCE | 3 | 1-44 μM | 268 | mV | CV | 0.5 mM DA | 2.0 | 100 mV/s | PMo12[6]catenane/rGO/GCE | Higher than PMo12[6]catenane alone due to increased surface area and conductivity | 1.19 | unspecified | Raman spectroscopy | Increased from 1.06 for pure rGO, indicating more structural defects | 2 | s | amperometry | dopamine | 2.0
765 | HCB (Holey Carbon Boxes) | C | 2022 | 10.1016/j.scriptamat.2022.114937 | Co₃V₂O₈ Nanorods embedded on 3D holey carbon boxes as hybrid anode material for LIBs | [12 empty] | The as-prepared ZIF-67 was annealed under N₂ atmosphere at 800°C for 2 h with a heating rate of 2°C/min. After sequentially washing with HCl, the metallic Co was removed to get HCB. | Annealing at 800°C for 2 h under N₂ atmosphere followed by HCl washing | 800°C | [1719 empty] | 137.19 | m²/g | BET nitrogen adsorption |  |  |  | superior | unspecified | [27 empty] | unspecified | carbon support | [2580 empty] | 77K | [1016 empty] | 0.34 | cm³/g | [1490 empty] | BET nitrogen adsorption | 77K | [852 empty] | mainly within 200 | nm | BET nitrogen adsorption | mesoporous
766 | NSPCFS@CoS2 | C/CoS2 composite | 2021 | 10.1016/j.cej.2021.129087 | Construction of multifunctional and flame retardant separator towards stable lithium-sulfur batteries with high safety | Co(II) | unspecified | unspecified | CoS2 nanoparticles | unspecified | polyacrylonitrile-derived carbon | N, S heteroatoms | fibrous network | unspecified | 3D | unspecified | unspecified | Polyacrylonitrile@MOFs composite-derived heteroatoms doped carbon@encapsulated CoS2 nanoparticles via electrospinning and calcination at 900°C for 2h under Ar flow | Electrospinning followed by high-temperature calcination | 900°C | [51 empty] | 6.7×10³ | S/cm |  |  | 300 K | [1151 empty] | 16.14 | Ω | [1378 empty] | EIS | [5115 empty] | CoS2 reference | 2.67×10⁻⁸ | cm²/s | A (2.31V) | CV Randles-Sevick equation | 6.31×10⁻⁸ | cm²/s | B (2.02V) | CV Randles-Sevick equation | 2.51×10⁻⁷ | cm²/s | C (2.4V) | CV Randles-Sevick equation | -2.21 | eV | CoS2-Li2S4 | DFT calculation | -1.05 | eV | N,S-doped carbon-Li2S4 | DFT calculation | 10
767 | MoS2/G | MoS2/C | 2020 | 10.1016/j.ensm.2020.07.008 | MoS2/graphene composites: Fabrication and electrochemical energy storage | Mo(IV) | trigonal prismatic (2H-MoS2) or octahedral (1T-MoS2) | trigonal prismatic or octahedral | layered structure | edge sites | sulfur atoms | S²⁻ | hexagonal | 2D layered | 2D | hexagonal (2H-MoS2) or trigonal (1T-MoS2) | P6₃/mmc (2H-MoS2) or P3m1 (1T-MoS2) | Various methods including hydrothermal, solvothermal, chemical vapor deposition (CVD), spray-freezing, and ball-milling | Hydrothermal/solvothermal process at elevated temperatures | varies by method | atmospheric or autogenous | water, ethanol, or other organic solvents | [49 empty] | high | unspecified | unspecified | [3940 empty] | 1.2 | eV |  |  |  | 1.96 | eV | [2691 empty] | 0.62 | nm | HRTEM | MoS2 nanosheets | [487 empty] | optical measurement |  |  | optical measurement | [538 empty] | 670 | mAh g⁻¹ | theoretical calculation | LIB anode | bulk MoS2 | 2D MoS2 nanosheets | 1T-MoS2
768 | 1T-MoS2/G | MoS2/C | 2020 | 10.1016/j.ensm.2020.07.008 | MoS2/graphene composites: Fabrication and electrochemical energy storage | Mo(IV) | octahedral | octahedral | layered structure | edge sites | sulfur atoms | S²⁻ | hexagonal | 2D layered | 2D | trigonal | P3m1 | Solvothermal or hydrothermal methods with phase stabilization | Solvothermal process with ethanol solvent | elevated temperature | autogenous | ethanol | [49 empty] | high | unspecified | unspecified | [1952 empty] | 1482 | mAh g⁻¹ |  | 0.1 A g⁻¹ | LIB anode | 667 | mAh g⁻¹ |  | 2 A g⁻¹ | LIB anode | [745 empty] | 1800 | mAh g⁻¹ | 1 A g⁻¹ |  | LIB anode | [4965 empty] | metallic 1T phase | 60 | 500 | unspecified
316 | Mn₂(DSBDC) | Mn₂(C₈H₄O₄S₂) | 2021 | 10.1021/acscentsci.1c00047 | Design Strategies for Enhanced Conductivity in Metal-Organic Frameworks | Mn |  |  |  |  | 2,5-disulfidobenzene-1,4-dicarboxylate (DSBDC) | thiol, carboxylate |  | MOF-74-type | 3D | [56 empty] | 2.5e-12 | S/cm | unspecified |  | unspecified | [612 empty] | unspecified
770 | Co/Ni/C composite | Co/Ni/C | 2021 | 10.1021/acsami.1c00281 | High-Yield Two-Dimensional Metal-Organic Framework Derivatives for Wideband Electromagnetic Wave Absorption | [12 empty] | Pyrolysis of as-prepared CoNi-MOF-71 in Ar atmosphere at 600°C for 1h with heating rate of 5°C/min | Pyrolysis in Ar at 600°C for 1h | 600°C | [1725 empty] | higher than bulk | unspecified | [27 empty] | unspecified | 2D derivative | [435 empty] | higher for 2D | unspecified | SQUID | [613 empty] | 7.6 | GHz |  |  | 2.6 mm | 9.6-17.2 GHz | 1.9 | GHz |  |  | 5.3 mm | unspecified | [293 empty] | 69.46 | m²/g | BET | 2D derivative | 0.62 | m²/g | BET | bulk derivative | [4634 empty] | 0.88 | dimensionless | 2D derivative | Raman spectroscopy | 0.73 | dimensionless | bulk derivative | Raman spectroscopy | higher for bulk | unspecified | SQUID | -49.6 | dB | 2D derivative | 2.6 mm | unspecified | -47.2 | dB | bulk derivative | 5.3 mm | unspecified | 2D derivative | -10 dB | bulk derivative | -10 dB | smaller than bulk | dimensionless | 2D derivative | 2.0-18.0 GHz | larger than bulk | dimensionless | 2D derivative | 2.0-18.0 GHz | enhanced compared to bulk | dimensionless | 2D derivative | 2.0-18.0 GHz | 5.3 | GHz | 2D derivative | natural resonance | 14.1 | GHz | 2D derivative | exchange resonance | 2.3 | GHz | bulk derivative | natural resonance
2277 | Cu[Cu(pdt)₂] | Cu[Cu(C4H2N2S2)₂] | 2023 | 10.1002/smll.202305700 | Synthesis of Conductive MOFs and Their Electrochemical Application | Cu(II) | tetrahedral | tetrahedral | single metal center | unspecified | 2,3-pyrazinedithiolate (pdt) | thiol, pyrazine | planar | unspecified | 3D | tetragonal | unspecified | Coordination of Cu ions with pdt ligands | Coordination synthesis | unspecified | unspecified | unspecified | [49 empty] | 6e-4 | S cm⁻¹ | unspecified |  | room temperature | [169 empty] | unspecified
772 | HKUST-1/GONRs composite | Cu₃(BTC)₂ with graphene oxide nanoribbons | 2020 | 10.1021/acsami.9b18097 | In Situ Growth of Metal-Organic Framework HKUST-1 on Graphene Oxide Nanoribbons with High Electrochemical Sensing Performance in Imatinib Determination | [12 empty] | In situ growth of HKUST-1 on GONRs-modified GCE. GONRs were first drop-cast on GCE (10 μL of 1 mg/mL dispersion), then HKUST-1 was grown via the three-step method described for pure HKUST-1 | In situ growth on pre-deposited GONRs layer | [52 empty] | improved | unspecified | EIS | [89 empty] | composite film on GCE | [396 empty] | 375 | Ω |  |  |  | 7727 | Ω | [133 empty] | 4.29 | μF | [524 empty] | 0.1 M KCl with 5 mM [Fe(CN)₆]³⁻/⁴⁻ | [108 empty] | 0.1 M KCl with 5 mM [Fe(CN)₆]³⁻/⁴⁻ |  | 0.1 M KCl with 5 mM [Fe(CN)₆]³⁻/⁴⁻ | [288 empty] | 0.006 | μmol/L | [1333 empty] | DPV | [448 empty] | imatinib |  | BRB pH 7.0 | [4410 empty] | decreased | mV | 0.1 M KCl with 5 mM [Fe(CN)₆]³⁻/⁴⁻ | 100 mV/s | [6 empty] | +0.22 V | 80 kHz to 0.01 Hz | HKUST-1 layer/electrolyte | +0.22 V | 80 kHz to 0.01 Hz | GONRs/GCE interfaces | 0.04-1.0 | μmol/L | imatinib | BRB pH 7.0 | DPV | 1.0-80.0 | μmol/L | imatinib | BRB pH 7.0 | DPV | 45.33 | μA L/μmol | imatinib | 0.04-1.0 μmol/L | 11.6 | μA | IMA | 0.25 μmol/L | BRB pH 7.0 | DPV | 837 | mV | IMA | 0.25 μmol/L | BRB pH 7.0 | DPV | Ag/AgCl
2283 | Cu[Cu(pdt)₂] | Cu[Cu(C4H2N2S2)₂] | 2023 | 10.1002/smll.202305700 | Synthesis of Conductive MOFs and Their Electrochemical Application | Cu(II) | tetrahedral | tetrahedral | single metal center | unspecified | 2,3-pyrazinedithiolate (pdt) | thiol, pyrazine | planar | unspecified | 3D | tetragonal | unspecified | Coordination of Cu ions with pdt ligands | Coordination synthesis | unspecified | unspecified | unspecified | [49 empty] | 6e-4 | S cm⁻¹ | unspecified |  | room temperature | [169 empty] | unspecified
774 | VN/N-CNFs | VN@C | 2022 | 10.1002/aenm.202202826 | In Situ Grown Hierarchical Electrospun Nanofiber Skeletons with Embedded Vanadium Nitride Nanograins for Ultra-Fast and Super-Long Cycle Life Aqueous Zn-Ion Batteries | V |  |  | VN nanograins |  | Carbonized PAN and H2BDC | nitrogen-doped carbon | [5 empty] | Electrospinning of PAN/DMF solution containing VCl3 and H2BDC, pre-oxidation at 100°C for 4h then 200°C for 4h in air, carbonization at 800°C for 2h in N2 atmosphere | Electrospinning → pre-oxidation → carbonization | 800°C |  | DMF | [49 empty] | high | undefined | unspecified | [102 empty] | 1-10 | nm | [40 empty] | 37.3 | m²/g | BET | [7 empty] | 77 K | [401 empty] | BJH | [5 empty] | 482 | mAh/g | 30000 | [109 empty] | 50 A/g | [773 empty] | 534 | Wh/kg |  |  |  | 68000 | W/kg | [1965 empty] | 710 | mAh/g | 0.5 A/g | 0.3-1.9 V | 657 | mAh/g | 1 A/g |  | 608 | mAh/g | 2 A/g | 540 | mAh/g | 5 A/g | 494 | mAh/g | 10 A/g | 449 | mAh/g | 20 A/g | 382 | mAh/g | 50 A/g | [604 empty] | 297 | mAh/g | 100 A/g | [1848 empty] | 0.3-1.9 V | [1125 empty] | 0.5 A/g |  | 100 A/g | [779 empty] | 28.9 | wt% | TGA in air | 0.3-1.9 V | 0.3-1.9 V | 0.3-1.9 V | 0.3-1.9 V | 0.3-1.9 V | 0.3-1.9 V | 0.3-1.9 V | 10^-7 to 10^-8 | cm²/s | GITT
2099 | Ni-HITP | Ni₃(C₁₈H₆N₆)₂ | 2020 | 10.1021/jacs.0c04458 | Continuous electrical conductivity variation in M₃(Hexaiminotriphenylene)₂ (M = Co, Ni, Cu) MOF alloys | Ni(II) | square-planar | square-planar | M₃ cluster | yes | Hexaiminotriphenylene (HITP) | imine | planar | honeycomb | 2D | hexagonal | unspecified | unspecified | unspecified | [52 empty] | 55.4 | S/cm | four-contact probe | [570 empty] | pressed pellet | 0.291 | eV | unspecified | metallic | eV | DFT
1908 | Cu-HHTP | Cu3(C18O6H6)2 | 2023 | 10.1002/anie.202303903 | Integrated Soft Porosity and Electrical Properties of Conductive-on-Insulating Metal-Organic Framework Nanocrystals | Cu(II) | square planar | square planar | trinuclear copper cluster | yes | 2,3,6,7,10,11-hexahydroxytriphenylene (HHTP) | hydroxyl | planar hexagonal | honeycomb | 2D | hexagonal | unspecified | Cu-HHTP nanorods were prepared by ultrasonically mixing aqueous solutions of copper acetate and ethylenediamine with aqueous solution of HHTP, then maintaining at 65°C for 24h. Cu-HHTP nanosheets were prepared by ultrasonically dispersing mixed powders of copper acetate and HHTP in ethanol, then maintaining at 65°C for 24h. | Hydrothermal/solvothermal synthesis at 65°C for 24h | 65°C |  | water or ethanol | [49 empty] | 0.02-0.2 | S cm⁻¹ | two-probe method | [570 empty] | pelletized | [14864 empty] | 45.0 | cm³/g | 298K | 1 bar | nanorods | 21.0 | cm³/g | 298K | 1 bar | nanosheets | 27.3 | dimensionless | 298K | 1 bar | nanorods | 58.5 | dimensionless | 298K | 1 bar | nanosheets | 12.0 | dimensionless | 298K | 1 bar | nanorods | 3.7 | dimensionless | 298K | 1 bar | nanosheets | 26-30 | kJ mol⁻¹ | CO2 | <0.5 mmol g⁻¹
1912 | Cu-HHTP | Cu3(C18O6H6)2 | 2023 | 10.1002/anie.202303903 | Integrated Soft Porosity and Electrical Properties of Conductive-on-Insulating Metal-Organic Framework Nanocrystals | Cu(II) | square planar | square planar | Cu3 cluster | unspecified | 2,3,6,7,10,11-hexahydroxytriphenylene (HHTP) | -OH | hexagonal | honeycomb | 2D | hexagonal | unspecified | Cu-HHTP nanorods (NRs) were prepared by ultrasonically mixing aqueous solution containing copper acetate and ethylenediamine with aqueous solution containing HHTP. The mixture was maintained at 65°C for 24 h before cooling to room temperature. Products were washed with water and methanol, then treated by Soxhlet extraction with methanol for 48 h to remove residual en. | Ultrasonic mixing at 65°C for 24 h | 65°C | ambient | water | [49 empty] | 0.02-0.2 | S cm⁻¹ | two probe method |  | unspecified | [103 empty] | 45.0 | cm³ g⁻¹ | 298 K | 1 bar | [461 empty] | pelletized sample | [14894 empty] | 26-30 | kJ mol⁻¹ | CO2 | [31 empty] | CO2 | 27.3 | dimensionless | 298 K | 1 bar | SCO2/H2 | 12.0 | dimensionless | 298 K | 1 bar | SCO2/CH4 | <0.5 mmol g⁻¹
2074 | Cu-HHTP | Cu₃(HHTP)₂ | 2023 | 10.1021/acsnano.3c02170 | Conductive Metal-Organic Frameworks with Tunable Dielectric Properties for Boosting Electromagnetic Wave Absorption | Cu(II) | octahedral | octahedral | binuclear metal clusters | unspecified | 2,3,6,7,10,11-Hexahydroxytriphenylene (HHTP) | hydroxyl | hexatopic | honeycomb | 2D | hexagonal | unspecified | 3 mmol of HHTP dispersed in 10 mL isopropanol by ultrasonication, 0.49 mmol of Cu(OAc)₂ dissolved in 10 mL H₂O, metallic salt solution added dropwise to HHTP dispersion and stirred for 15 min, maintained at 85°C for 15 h | Hydrothermal process at 85°C for 15 h | 85°C |  | isopropanol and water | [1723 empty] | 0.1070 | S/m | [27 empty] | four-point probe method | [305 empty] | room temperature | [2310 empty] | 1.3 | nm | [980 empty] | 0.617999 | cm³/g | [1491 empty] | 273 K | [1251 empty] | -63.55 | dB | unspecified |  | 2.89 mm | [240 empty] | 5.2 | GHz | 2.1 mm | 7.04-2.37 | dimensionless | 2-18 GHz | 238.6804 | m²/g | N₂ | 273 K | N₂ | N₂ | 273 K | 10.79-6.19 | dimensionless | 2-18 GHz | 50 wt% in paraffin wax | 50 wt% in paraffin wax | 50 wt% in paraffin wax | 4.71 | ratio | length/diameter ratio from SEM analysis | 0.80 | μm | from SEM analysis | 0.17 | μm | from SEM analysis | 50 wt% in paraffin wax
2075 | Cu-HHTP | Cu₃(HHTP)₂ | 2023 | 10.1021/acsnano.3c02170 | Conductive Metal-Organic Frameworks with Tunable Dielectric Properties for Boosting Electromagnetic Wave Absorption | Cu(II) | octahedral | octahedral | binuclear metal clusters | unspecified | 2,3,6,7,10,11-Hexahydroxytriphenylene (HHTP) | hydroxyl | hexatopic | honeycomb | 2D | hexagonal | unspecified | 3 mmol of HHTP dispersed in 10 mL isopropanol by ultrasonication, 0.49 mmol of Cu(OAc)₂ dissolved in 10 mL H₂O, metallic salt solution added dropwise to HHTP dispersion and stirred for 15 min, maintained at 85°C for 15 h | Hydrothermal process at 85°C for 15 h | 85°C |  | isopropanol and water | [1723 empty] | 0.1070 | S/m | [27 empty] | four-point probe method | [305 empty] | room temperature | [2310 empty] | 1.3 | nm | [980 empty] | 0.617999 | cm³/g | [1491 empty] | 273 K | [1251 empty] | -63.55 | dB | unspecified |  | 2.89 mm | [240 empty] | 5.2 | GHz | 2.1 mm | 7.04-2.37 | dimensionless | 2-18 GHz | 238.6804 | m²/g | N₂ | 273 K | N₂ | N₂ | 273 K | 10.79-6.19 | dimensionless | 2-18 GHz | 50 wt% in paraffin wax | 50 wt% in paraffin wax | 50 wt% in paraffin wax | 4.71 | ratio | length/diameter ratio from SEM analysis | 0.80 | μm | from SEM analysis | 0.17 | μm | from SEM analysis | 50 wt% in paraffin wax
2662 | Cu[Cu(pdt)₂] | unspecified | 2024 | unspecified | 金属有机骨架的导电机理及其导电性的改善 | Cu(II) | unspecified | unspecified | unspecified | present (d⁹ Cu(II) with unpaired electrons) | 2,3-pyrazinedithiol (pdt) | dithiol, pyrazine | bridging | unspecified | 3D | unspecified | unspecified | unspecified | unspecified | [1726 empty] | 6×10⁻⁴ | S·cm⁻¹ | [333 empty] | 300K | through-bond conduction | 6.82 | Å | much larger than van der Waals distance
2665 | Cu[Cu(pdt)₂] | Cu[Cu(C₄H₂N₂S₂)₂] | 2024 | 10.1039/d4ta01820f | Recent advances of 2D conductive metal–organic frameworks in thermoelectrics | Cu(II) | unspecified | unspecified | unspecified | unspecified | 2,3-pyrazinedithiolate (pdt) | thiol | unspecified | unspecified | unspecified | unspecified | unspecified | unspecified | unspecified | [52 empty] | 1.0 × 10⁻⁴ | S cm⁻¹ |  |  | room temperature | [568 empty] | unspecified
2774 | Cu[Cu(pdt)2] | Cu[Cu(C4H2N2S2)2] | 2024 | 10.1007/s40843-024-3109-5 | Conductive metal-organic frameworks with redox activity as electrode materials for rechargeable batteries | Cu(II) | square planar | square planar | unspecified | unspecified | 2,3-pyrazinedithiolate (pdt) | thiol | planar | unspecified | unspecified | unspecified | unspecified | Solvothermal method using 2,3-pyrazinedithiolate as ligand and copper salt | Solvothermal synthesis | unspecified | unspecified | unspecified | [49 empty] | 6e-4 | S cm⁻¹ | unspecified |  | unspecified | [86 empty] | unspecified
2160 | Ni-HITP | Ni₃(C₁₈N₆H₆)₂ | 2023 | 10.1016/j.trechm.2023.03.002 | Interface chemistry of conductive crystalline porous thin films | Ni(II) | square planar | square planar | paddle-wheel | yes | 2,3,6,7,10,11-hexaiminotriphenylene (HITP) | imine | trigonal | hexagonal | 2D | hexagonal | P6/mmm | Vapor-assisted conversion or electrochemical synthesis | Vapor-assisted conversion with deprotonation inducers or electrochemical deposition | varied |  | varied | [49 empty] | semiconducting | S/cm | four-probe measurement | [873 empty] | 2085 | % | [8226 empty] | 5 ppm | [347 empty] | active | unspecified | [4927 empty] | H₂S | 88.8 | % | ultrathin flexible transparent film | chemiresistive sensing | oxygen reduction reaction
2088 | Cu-HHTP | Cu₃(HHTP)₂ | 2023 | 10.1073/pnas.2305125120 | Growth mechanisms and anisotropic softness dependent conductivity of orientation-controllable metal–organic framework nanofilms | Cu(II) | octahedral | octahedral | binuclear metal clusters | unspecified | 2,3,6,7,10,11-Hexahydroxytriphenylene (HHTP) | hydroxyl | hexatopic | honeycomb | 2D | hexagonal | P6/mmm | Layer-by-layer liquid-phase epitaxy (LPE) spraying method using ethanolic solutions of copper acetate and HHTP ligand | LPE spraying at room temperature | room temperature |  | ethanol | [2341 empty] | 17.5 | nm |  |  | 40.3 | nm | [494 empty] | 1.05 | S cm⁻¹ |  | four-point probe |  | 0.2 | S cm⁻¹ |  | four-point probe |  | 0.00912 | S cm⁻¹ |  | four-point probe |  | 0.03041 | S cm⁻¹ |  | four-point probe |  | 0.3777 | S cm⁻¹ |  | four-point probe |  | 0.5080 | S cm⁻¹ |  | four-point probe | [1499 empty] | 1.8 | nm | [2827 empty] | from TEM analysis | [303 empty] | 78.2 | nm | [722 empty] | room temperature |  | room temperature | [262 empty] | room temperature | [2411 empty] | 5.454e-5 | S cm⁻¹ | four-point probe |  | 0.00158 | S cm⁻¹ | four-point probe | [2473 empty] | <10 | nm | [60 empty] | 21.75 | Å |  | 6.66 | Å | [2277 empty] | 157.6 | nm |  |  | 11.0 | nm | face-on | edge-on | face-on | 5C | face-on | 10C | room temperature | face-on | 20C | room temperature | face-on | 40C | room temperature | face-on | 5C | room temperature | face-on | 10C | room temperature | 0.1750 | S cm⁻¹ | face-on | 20C | four-point probe | room temperature | 0.6918 | S cm⁻¹ | face-on | 40C | four-point probe | room temperature | 0.00102 | S cm⁻¹ | edge-on | 5C | four-point probe | room temperature | 0.01392 | S cm⁻¹ | edge-on | 10C | four-point probe | room temperature | 0.1042 | S cm⁻¹ | edge-on | 20C | four-point probe | room temperature | 0.02021 | S cm⁻¹ | edge-on | 5C | four-point probe | room temperature | 0.2201 | S cm⁻¹ | edge-on | 10C | four-point probe | room temperature | 0.1418 | S cm⁻¹ | edge-on | 20C | four-point probe | room temperature | from crystal structure | from crystal structure | 3.8 | % | face-on | 70% RH | room temperature | 2.5 | % | face-on | 70% RH | room temperature | negligible | % | edge-on | 70% RH | room temperature | 0.9 | % | face-on | 70% RH | room temperature | 0.0 | % | face-on | 70% RH | room temperature | 2.6 | % | edge-on | 70% RH | room temperature | face-on | 5C | face-on | 10C | face-on | 20C | face-on | 40C | face-on | 5C | 18.4 | nm | face-on | 10C | 37.8 | nm | face-on | 20C | 103.7 | nm | face-on | 40C | 18.5 | nm | edge-on | 5C | 40.2 | nm | edge-on | 10C | 96.2 | nm | edge-on | 20C | 13.4 | nm | edge-on | 5C | 33.3 | nm | edge-on | 10C | 51.8 | nm | edge-on | 20C | from AFM analysis
785 | Ag-BHT | Ag(C6S6) | 2021 | 10.1021/acs.jpclett.0c02988 | Electrically Conductive Coordination Polymers for Electronic and Optoelectronic Device Applications | Ag(I) | unspecified | unspecified | unspecified | unspecified | benzenehexathiol (BHT) | hexathiol | planar | unspecified | 2D | unspecified | unspecified | Liquid-liquid interfacial synthesis | Interface reaction between BHT/toluene and AgNO3/H2O | unspecified | unspecified | toluene, water | [49 empty] | 250 | S cm⁻¹ | unspecified |  | room temperature
2316 | Ni-HITP | Ni₃(HITP)₂ | 2024 | 10.1002/batt.202400000 | Conductive MOFs: Synthesis and Applications in Supercapacitors and Batteries | Ni(II) | octahedral | octahedral | unspecified | unspecified | 2,3,6,7,10,11-hexaiminotriphenylene (HITP) | -NH₂ | hexagonal | unspecified | 2D | unspecified | unspecified | Synthesis using Ni metal salt and HITP ligand with ammonia addition for deprotonation | Mixed ammonia with Ni metal salt, then with HAB ligand | unspecified | unspecified | unspecified | [49 empty] | unspecified | S cm⁻¹ | unspecified |  | unspecified | [262 empty] | 18 | μF cm⁻² | 0.05 A g⁻¹ | 1 M TEABF₄ in acetonitrile | [294 empty] | 90 | % | 10000 | [63 empty] | 556 | m² g⁻¹ | BET |  | 641 | m² g⁻¹ | BET |  | 732 | m² g⁻¹ | BET | [14 empty] | 0.47 | Ω | 1 M TEABF₄ in acetonitrile | [19 empty] | 1 M TEABF₄ in acetonitrile | [209 empty] | 111 | F g⁻¹ | 0.05 A g⁻¹ | two-electrode cell | [649 empty] | 1 M TEABF₄ in acetonitrile | [48 empty] | two-electrode cell | [46 empty] | unspecified | unspecified | unspecified | [875 empty] | two-electrode cell | [6587 empty] | two-electrode cell | 2.1 | V | unspecified | unspecified | 2.8 | V | unspecified | unspecified
2093 | Cu-HHTP | unspecified | 2022 | 10.1016/j.chempr.2022.09.016 | 2D conjugated metal-organic framework as a proton-electron dual conductor | Cu(II) | unspecified | unspecified | unspecified | no axial ligands | 2,3,6,7,10,11-Hexahydroxytriphenylene hydrate (HHTP) | hydroxyl | planar | honeycomb | 2D | unspecified | unspecified | unspecified (reported as isostructural to Zn-HHTP·H₂O but without axial ligands) | unspecified | [52 empty] | 7.9e-3 | S cm⁻¹ | four-point probe | [78 empty] | not measurable | S cm⁻¹ | 293 K | 30% and 95% RH | [488 empty] | pressed pellet
2159 | Cu-HHTP | Cu₃(C₁₈O₆)₂ | 2023 | 10.1016/j.trechm.2023.03.002 | Interface chemistry of conductive crystalline porous thin films | Cu(II) | square planar | square planar | paddle-wheel | yes | 2,3,6,7,10,11-hexahydroxytriphenylene (HHTP) | hydroxy | trigonal | hexagonal | 2D | hexagonal | P6/mmm | Solution-shearing method or layer-by-layer deposition | Solution-shearing on surfaces or LbL deposition | room temperature |  | organic solvent | [49 empty] | semiconducting | S/cm | four-probe measurement | [138 empty] | high | cm²/V·s | field-effect transistor measurement | [15882 empty] | 25 | % | 10 K | organic spin valves
2255 | Cu-HHTP | Cu3(HHTP)2 | 2023 | 10.1021/acs.nanolett.2c04391 | Self-Powered Disinfection Using Triboelectric, Conductive Wires of Metal-Organic Frameworks | Cu(II) | octahedral | octahedral | unspecified | unspecified | 2,3,6,7,10,11-Hexahydroxytriphenylene (HHTP) | hydroxyl | hexagonal | unspecified | 2D | hexagonal | unspecified | The Cu-HHTP NW-Cu electrode was fabricated via an ammonium peroxydisulfate (APS) oxidation to produce copper hydroxide nanowires followed by a solution process. First, copper hydroxide NWs were fabricated by immersing a pristine Cu mesh in 2 mM APS and 40 mM NaOH solution for 30 min at room temperature. HHTP (0.02 mM) was dispersed in water/DMF (v:v = 1:1) under sonication for 10 min, and the prepared Cu(OH)2 NW-modified Cu mesh was immersed into the reaction solution and heated in an oven at 85 °C for 30 min. | Hydrothermal process at 85 °C for 30 min | 85 °C | ambient | water/DMF (1:1 v:v) | [49 empty] | 50.1 | mS/cm | four-point probe method |  | unspecified | [100 empty] | 1.8 | nm | [241 empty] | Cu-HHTP NW-Cu electrode | [226 empty] | unspecified | [695 empty] | 1.82 | nm | (001) | [301 empty] | HRTEM | [2857 empty] | unspecified | [333 empty] | crystalline structure | [276 empty] | 5 | μm | SEM | 100 | nm | SEM | 0.12 | mM | 1.2 V | 100 rpm | Cu-HHTP NW-Cu cathode | unspecified | 0.15 | mM | 1.2 V | unspecified | Cu-HHTP NW-Cu cathode | unspecified | 0.05 | mM | 1.0 V | unspecified | Cu-HHTP NW-Cu cathode | unspecified | 90 | % | 1.2 V | 100 rpm | Cu-HHTP NW-Cu cathode | unspecified | H2O2 generation | 1e7 | V/m | 1.2 V | Cu-HHTP NW tip | COMSOL simulation | unspecified | 6e5 | C/m³ | 1.2 V | Cu-HHTP NW tip | COMSOL simulation | unspecified | Cu-HHTP NWs | unspecified | Cu-HHTP NWs | unspecified
2285 | Fe-THQ | Fe(C6H4O4) | 2023 | 10.1002/smll.202305700 | Synthesis of Conductive MOFs and Their Electrochemical Application | Fe(II)/Fe(III) | unspecified | unspecified | single metal center | unspecified | tetrahydroxy-1,4-quinone (THQ) | hydroxy, quinone | planar | unspecified | 3D | unspecified | unspecified | Hydrothermal/solvothermal synthesis using water and diethylene glycol as co-solvents | Hydrothermal process at 120°C | 120°C | unspecified | water, diethylene glycol |  |  |  |  | 3.3 | mS cm⁻¹ | van der Pauw |  | 300 K | 0.66 | mS cm⁻¹ | [43 empty] | 0.27 | eV | [80 empty] | unspecified | [63 empty] | 0.67 | eV | [14 empty] | pellet | pellet | [1324 empty] | calculated | after air exposure for two weeks
2874 | Cu[Cu(pdt)₂] |  | 2024 | 10.1016/j.mtnano.2024.100482 | Current update and prospects in the development of conductive metal-organic framework electrodes for lithium-based batteries | Cu(II) |  |  |  |  | 2,3-pyrazinedithiolate (pdt) | thiol | [5 empty] | Coordination of Cu(II) with 2,3-pyrazinedithiolate ligands | unspecified | unspecified | unspecified | unspecified | [49 empty] | 6e-4 | S cm⁻¹ | unspecified |  | 300 K | [1933 empty] | 0.193 | eV | unspecified
2292 | Cu-HHTP | Cu₃(HHTP)₂ | 2023 | 10.1002/smll.202307056 | Synthesis of Conductive MOFs and Their Electrochemical Application | Cu(II) | unspecified | unspecified | unspecified | unspecified | 2,3,6,7,10,11-hexahydroxytriphenylene (HHTP) | hydroxyl | planar | unspecified | 2D | unspecified | unspecified | Hydrothermal/solvothermal synthesis | Hydrothermal synthesis using water and DMF as cosolvents at 60°C | 60°C | unspecified | water and DMF |  |  |  |  | 0.91 | mS cm⁻¹ | unspecified |  | unspecified | 2.7 | S m⁻¹ | Van der Pauw |  | unspecified | [9 empty] | 0.01 | S cm⁻¹ | unspecified |  | unspecified | [126 empty] | 2 | nm | [40 empty] | unspecified | m² g⁻¹ | unspecified | [17 empty] | unspecified | film | unspecified | [389 empty] | unspecified
2383 | Cu-HHTP | Cu3(HHTP)2 | 2024 | 10.1021/acs.inorgchem.4c00387 | Toward Enhancing Performance of Electromagnetic Wave Absorption for Conductive Metal-Organic Frameworks: Nanostructure Engineering or Crystal Morphology Controlling | Cu(II) | octahedral | octahedral | paddle-wheel | unspecified | 2,3,6,7,10,11-Hexahydroxytriphenylene hydrate (HHTP) | hydroxyl, carbonyl | planar hexagonal | unspecified | 2D | hexagonal | unspecified | General conductive Cu-HHTP MOF | Hydrothermal process | 85 °C | [51 empty] | 0.2 | S/cm | unspecified | [102 empty] | 2 | nm | [452 empty] | unspecified
2481 | Cu-HHTP | Cu₃(C₁₈O₆)₂ | 2024 | 10.1016/j.crci.2024.03.005 | Conjugated coordination polymers as multifunctional platform for electrochemical energy storage | Cu(II) | square planar | square planar | unspecified | unspecified | 2,3,6,7,10,11-hexahydroxytriphenylene (HHTP) | -OH | planar | unspecified | 2D | unspecified | unspecified | Hydro/solvothermal methods involving controlled reaction of conjugated linkers and metal ion salts in water or organic solvents at elevated temperatures | Hydrothermal/solvothermal synthesis | elevated temperature | unspecified | water or organic solvents | [49 empty] | high | unspecified | unspecified | [268 empty] | 81 | % | 30000 | supercapacitor | [46 empty] | 631 | mAh/g | 200 mA/g |  | 540 | mAh/g | 500 mA/g |  | 500 | 626 | mAh/g |  |  | 592 | mAh/g | [551 empty] | unspecified | 114 | F/g | 0.05 A/g | [111 empty] | 200 mA/g | 200 |  |  |  | 500 mA/g |  |  |  | ~200 | mAh/g | 100 mA/g |  |  |  | 120 | mAh/g | 100 mA/g | [373 empty] | 1 M NEt₄BF₄/ACN | 1.0 A/g | [146 empty] | 1 M NEt₄BF₄/ACN | [2070 empty] | ~100 | mAh/g | 1000 mA/g |  | 228 | mAh/g | 50 mA/g |  | ~114 | mAh/g | 500 mA/g |  | 93.3 | mAh/g | 4000 mA/g | [1226 empty] | supercapacitor | [1147 empty] | 200 |  |  |  | 250 |  | 600 |  |  |  | 100 |  | 500 | [990 empty] | 0.01-3.0 V | 0.01-3.0 V | 0.01-3.0 V |  | 0.01-3.0 V | 1.0-3.5 V | [2040 empty] | 0-1.00 V | [575 empty] | Li-ion | Li-ion | Li-ion | Li-ion | Na-ion | Na-ion | 1.0-3.5 V | Na-ion | 1.0-3.5 V | Zn-ion | 0.5-1.3 V | Zn-ion | 0.5-1.3 V | Zn-ion | 0.5-1.3 V
2483 | Cu-HHTP | Cu₃(C₁₈O₆)₂ | 2024 | 10.1016/j.crci.2024.03.005 | Conjugated coordination polymers as multifunctional platform for electrochemical energy storage | Cu(II) | square planar | square planar | unspecified | unspecified | 2,3,6,7,10,11-hexahydroxytriphenylene (HHTP) | -OH | planar | unspecified | 2D | unspecified | unspecified | Hydro/solvothermal methods involving controlled reaction of conjugated linkers and metal ion salts in water or organic solvents at elevated temperatures | Hydrothermal/solvothermal synthesis | elevated temperature | unspecified | water or organic solvents | [49 empty] | high | unspecified | unspecified | [268 empty] | 81 | % | 30000 | supercapacitor | [46 empty] | 631 | mAh/g | 200 mA/g |  | 540 | mAh/g | 500 mA/g |  | 500 | 626 | mAh/g |  |  | 592 | mAh/g | [551 empty] | unspecified | 114 | F/g | 0.05 A/g | [111 empty] | 200 mA/g | 200 |  |  |  | 500 mA/g |  |  |  | ~200 | mAh/g | 100 mA/g |  |  |  | 120 | mAh/g | 100 mA/g | [373 empty] | 1 M NEt₄BF₄/ACN | 1.0 A/g | [146 empty] | 1 M NEt₄BF₄/ACN | [2070 empty] | ~100 | mAh/g | 1000 mA/g |  | 228 | mAh/g | 50 mA/g |  | ~114 | mAh/g | 500 mA/g |  | 93.3 | mAh/g | 4000 mA/g | [1226 empty] | supercapacitor | [1147 empty] | 200 |  |  |  | 250 |  | 600 |  |  |  | 100 |  | 500 | [990 empty] | 0.01-3.0 V | 0.01-3.0 V | 0.01-3.0 V |  | 0.01-3.0 V | 1.0-3.5 V | [2040 empty] | 0-1.00 V | [575 empty] | Li-ion | Li-ion | Li-ion | Li-ion | Na-ion | Na-ion | 1.0-3.5 V | Na-ion | 1.0-3.5 V | Zn-ion | 0.5-1.3 V | Zn-ion | 0.5-1.3 V | Zn-ion | 0.5-1.3 V
2535 | Cu-HHTP | Cu3(HHTP)2 | 2024 | 10.1021/acs.accounts.3c00788 | 2D Conjugated Metal-Organic Frameworks: Defined Synthesis and Tailor-Made Functions | Cu(II) | square-planar | square planar | Not specified | Not specified | 2,3,6,7,10,11-hexahydroxytriphenylene (HHTP) | -OH | planar | hexagonal | 2D | Not specified | Not specified | Coordination of HHTP with copper ions | Coordination synthesis | unspecified | unspecified | unspecified | [49 empty] | 0.2 | S cm⁻¹ | unspecified |  | unspecified | [691 empty] | unspecified
2751 | Cu-HHTP | Cu₃(HHTP)₂ | 2024 | 10.1039/D4TA04855E | Mass transport control over a conductive MOF 3D thin film to improve gas sensing | Cu(II) | CuO₄ | square planar | paddle-wheel | yes | 2,3,6,7,10,11-hexahydroxytriphenylene (HHTP) | hydroxy | hexagonal | honeycomb | 2D | hexagonal | unspecified | Layer-by-layer (LBL) and liquid-phase epitaxy (LPE) method on ZnO nanowire array templates at 35°C using dilute ethanol solutions of Cu(OAc)₂·H₂O (0.1 mM) and HHTP (0.01 mM) | LBL coating at 35°C | 35°C | ambient | ethanol | [49 empty] | 1e-9 | A | two-probe DC method |  | room temperature | [343 empty] | 3D thin film on ZnO-NWA | [527 empty] | 121 | % | room temperature | NH₃ |  |  |  | 0.78 | ppm | NH₃ | [461 empty] | 1.85 | min |  | 3D thin film (20 nm thickness, 3 μm height, 85% density) | 12.4 | min |  | 3D thin film (20 nm thickness, 3 μm height, 85% density) | [5941 empty] | 5 V | [311 empty] | NH₃ | [1495 empty] | 100 ppm | 3D thin film (20 nm thickness, 3 μm height, 85% density) | NH₃ | 3D thin film (20 nm thickness, 3 μm height, 85% density)
2808 | Cu-HHTP | Cu3(HHTP)2 | 2024 | 10.1126/sciadv.adl6498 | Metal-organic frameworks with fine-tuned interlayer spacing for microwave absorption | Cu(II) | octahedral | unspecified | unspecified | unspecified | 2,3,6,7,10,11-Hexahydroxytriphenylene (HHTP) | -OH | hexagonal | unspecified | 2D | hexagonal | unspecified | Hydrothermal method at 85°C for 900 minutes using copper acetate and HHTP in water-isopropanol mixture | Hydrothermal process at 85°C for 15 h | 85°C | ambient | water and isopropanol | [49 empty] | 0.154 | S m⁻¹ | unspecified | [346 empty] | 1.14 | eV | DR UV-vis | [245 empty] | 6.65-4.59 | dimensionless | 2-18 GHz |  | vector network analyzer | 2.40-1.09 | dimensionless | 2-18 GHz |  | vector network analyzer | [280 empty] | unspecified | [5753 empty] | 3.188467 | Å | PXRD | [8776 empty] | 1.93124 | Å | EXAFS | (001) | unspecified | Cu-HHTP
2888 | Cu[Cu(pdt)₂] |  | 2024 | 10.1016/j.jma.2023.09.021 | Advances in electrochemistry of intrinsic conductive metal-organic frameworks and their composites: Mechanisms, synthesis and applications | Cu(I) and Cu(III) |  |  |  |  | 2,3-pyrazinedithiolate (pdt) | dithiolate |  | 3D | 3D |  |  |  | unspecified | [52 empty] | 6e-4 | S cm⁻¹ | unspecified |  | 300 K | [343 empty] | single crystals
3064 | Cu[Cu(pdt)₂] | Cu[Cu(C₆H₄N₂S₂)₂] | 2025 | 10.1016/S2352-152X(25)01117-X | Recent advances in electrically conductive metal-organic frameworks: Synthesis, challenges, and prospects for supercapacitor applications | Cu | unspecified | unspecified | unspecified | unspecified | pdt (unspecified) | unspecified | unspecified | unspecified | unspecified | unspecified | unspecified | Synthesized by incorporating electron donors and acceptors as building blocks | unspecified | [52 empty] | 6.0E-4 | S cm⁻¹ | unspecified |  | 300 K
2379 | Ni-HITP | Ni₃(C₁₈N₆H₆)₂ | 2023 | 10.1038/s44160-024-00603-8 | Electrosynthesis of urea by using Fe₂O₃ nanoparticles encapsulated in a conductive metal–organic framework | Ni(II) | octahedral | octahedral | unspecified | unspecified | 2,3,6,7,10,11-hexaaminotriphenylene (HITP) | amino | planar hexagonal | honeycomb | 2D | hexagonal | unspecified | Ni(OAc)₂·4H₂O dissolved in DMF/DMA (1:1 v/v) with aqueous NaOAc solution, then HITP·6HCl aqueous solution added, stirred at 65°C for 2h in air | Solution phase synthesis at 65°C for 2h | 65°C |  | DMF/DMA/water mixture | [1723 empty] | 40 | S cm⁻¹ | [24 empty] | 62.4 | Ω | EIS | unspecified | bulk | [2615 empty] | 2 | nm | [10898 empty] | open circuit voltage (0 V vs RHE) | HR-TEM | 2.38 | mF cm⁻² | CV in non-Faradaic region
2381 | Ni-HITP | Ni₃(C₁₈N₆H₆)₂ | 2023 | 10.1038/s44160-024-00603-8 | Electrosynthesis of urea by using Fe₂O₃ nanoparticles encapsulated in a conductive metal–organic framework | Ni(II) | octahedral | octahedral | unspecified | unspecified | 2,3,6,7,10,11-hexaaminotriphenylene (HITP) | amino | planar hexagonal | honeycomb | 2D | hexagonal | unspecified | Ni(OAc)₂·4H₂O dissolved in DMF/DMA (1:1 v/v) with aqueous NaOAc solution, then HITP·6HCl aqueous solution added, stirred at 65°C for 2h in air | Solution phase synthesis at 65°C for 2h | 65°C |  | DMF/DMA/water mixture | [1723 empty] | 40 | S cm⁻¹ | [24 empty] | 62.4 | Ω | EIS | unspecified | bulk | [2615 empty] | 2 | nm | [10898 empty] | open circuit voltage (0 V vs RHE) | HR-TEM | 2.38 | mF cm⁻² | CV in non-Faradaic region
803 | NC@Co/NC-900 | Composite material | 2022 | 10.1016/j.carbon.2022.04.019 | Temperature induced transformation of Co@C nanoparticle in 3D hierarchical core-shell nanofiber network for enhanced electromagnetic wave adsorption | [12 empty] | The synthesized PAN/PVP/ZIF-67 nanofiber membrane was placed into a tube furnace, heated to 900°C at 5°C/min raising rate, kept at 900°C for 2 h, and cooled to room temperature naturally under nitrogen flow. | Pyrolysis at 900°C for 2 h under N₂ flow | 900°C | nitrogen atmosphere | [1724 empty] | high | unspecified | [28 empty] | 3D conductive network | [1051 empty] | 7.44 | GHz |  |  | 3.0 mm | 10.56-18.0 GHz | 4.48 | GHz |  |  | 4.0 mm | unspecified | [5255 empty] | 331.3 | m²/g | N₂ adsorption at 77 K | 18.97 | nm | 900°C | average diameter | 15-25 | nm | 900°C | distribution range | 20 | nm | 900°C | typical particle size | 4 | nm | graphite layers covering Co particles | 0.34 | nm | carbon shell | 1.00 | unspecified | Raman spectroscopy | -55.82 | dB | 11.60 GHz | 15 wt% | unspecified | -10 dB | -10 dB | -112.77 | dB·mg⁻¹·mm⁻¹ | 15 wt%
3041 | Ni-HITP | Ni3(HITP)2 | 2025 | 10.1002/adma.202500399 | Highly Ordered Conductive Metal-Organic Frameworks with Chemically Confined Polyoxometalate Clusters: A Dual-functional Electrocatalyst for Efficient H2O2 Synthesis and Biomass Valorization | Ni(II) | octahedral | octahedral | single metal center | No | 2,3,6,7,10,11-hexaiminotriphenylene (HITP) | amine | hexagonal | honeycomb | 2D | hexagonal | unspecified | Ni-HITP was prepared by using nickel(II) acetate as the metal source and triphenylene-2,3,6,7,10,11-hexaamine (HATP) as the ligand via a hydrothermal method. Typically, 3.5 mg of Ni(Ac)2·4H2O was dissolved in a mixture solution containing 3 mL of DMF, 3 mL of DMA and 4 mL of 2 M NaAc aqueous solution to form solution A. Meanwhile, 5 mg of HATP·6HCl was dispersed in 1.5 mL of H2O to form solution B. Subsequently, solution B was poured into solution A with vigorous stirring. After reaction at 65 °C for 2 h, the products were collected by centrifugation and washed by H2O and ethanol for three times, and dried overnight for further use. | Hydrothermal process at 65 °C for 2 h | 65 °C | ambient | DMF/DMA/H2O mixture | [49 empty] | high | unspecified | unspecified | [257 empty] | 1.75 | nm | AC-HAADF-STEM | [213 empty] | 0.61 | cm³/g |  | -196 °C | [676 empty] | 46.75 | Ω cm⁻² | 0.1 M KOH | 1000 kHz to 0.01 Hz | [71 empty] | 0.43 | mF cm⁻² | 0.1 M KOH | [337 empty] | 194.7 | m²/g |  | -196 °C | [187 empty] | N2 | 10-100 mV s⁻¹ | N2
3221 | Ni-HITP | Ni3(C18H12N6)2 | 2025 | 10.1021/acsmaterialslett.4c02110 | Applications of Electrically Conductive Metal-Organic Frameworks: From Design to Fabrication | Ni(II) | square planar | square planar | single metal center | unspecified | hexaaminotriphenylene (HATP) | amino groups | planar hexagonal | hcb | 2D | hexagonal | unspecified | Solvothermal synthesis at 65°C for 15 h in ammonia-aqueous solution | Solvothermal process at 65°C for 15 h | 65°C | ambient | ammonia-aqueous solution | [49 empty] | 40 | S cm⁻¹ | van der Pauw |  | room temperature | [99 empty] | film | [42 empty] | 629.9 | m² g⁻¹ | BET | [7 empty] | unspecified | [109 empty] | 18 | μF cm⁻² | [33 empty] | 128 | mV dec⁻¹ | 0.1 M KOH | [789 empty] | oxygen reduction reaction | [34 empty] | 0.82 | V |  | 0.1 M KOH | Hg/HgO | [1381 empty] | cyclic voltammetry | [17 empty] | 90 | % | [1478 empty] | 10000 | [4809 empty] | oxygen reduction reaction | [1858 empty] | 0.47 | Ω | 88 | % | 8 hours | oxygen reduction reaction | 0.1 M KOH | EDLC | EDLC | EDLC
3343 | Ni-HITP | Ni₃(HITP)₂ | 2025 | 10.1039/D5CC01964H | Interface-assisted preparation of conductive MOF membrane/films | Ni(II) |  |  |  |  | 2,3,6,7,10,11-hexamethylaminotriphenylene (HITP) | amino | planar | honeycomb | 2D | hexagonal |  | Gas-liquid interface method: Aqueous solution of HATP-6HCl, NiCl₂·6H₂O, and trimethylamine heated to 60°C | G-L interface synthesis at 60°C | 60°C | ambient | water | [49 empty] | 0.6 | S cm⁻¹ | I-V measurement | [101 empty] | nanosheet film | [600 empty] | 7-92 | nm | [1013 empty] | 48.6 | cm² V⁻¹ s⁻¹ |  |  | holes | film | [139 empty] | 11.9 | μV K⁻¹ | [364 empty] | film |  |  |  |  | 1.43 | nm |  | ultra-smooth film | [3670 empty] | room temperature | [600 empty] | 0.21 | W m⁻¹ K⁻¹ | room temperature | [2602 empty] | film | 1.19e-3 |  | room temperature | [248 empty] | FET | [2007 empty] | vapor-assisted | [4778 empty] | 0.27 | mA cm⁻² | 1.0 M KOH | 5 layers | 2e3 |  | FET | film | 20×20 μm² | n-type thermoelectric | film | micro-supercapacitor | 0-0.5 V
3961 | Co3(HHTP)2 | Co3(C18H6O6)2 | 2019 | 10.1039/C9TA08788E | Conductive Co-based metal–organic framework nanowires: a competitive high-rate anode towards advanced Li-ion capacitors | Co(II) | octahedral | octahedral | Not specified | Not specified | 2,3,6,7,10,11-Hexahydroxytriphenylene (HHTP) | hydroxyl | hexagonal | Not specified | 2D | hexagonal | Not specified | Cobalt acetate tetrahydrate (100 mg) and 2,3,6,7,10,11-hexahydroxytriphenylene (HHTP) (70 mg) were added in 12 mL deionized (DI) water. After sonicated for 30 min, the solution was transferred into an oven at 85 °C for 24 h. Finally, the product was collected and washed with sufficient DI water and acetone, followed by dried at 85 °C for 24 h in vacuum. | Solvothermal synthesis at 85 °C for 24 h | 85 °C | unspecified | water | [49 empty] | 7.58e-3 | S cm^-1 | four-point probe method |  | unspecified | [142 empty] | 61 | m²/g | BET | [7 empty] | 77K | [962 empty] | 13.1 | nm | BET | 77K | [831 empty] | 435 | mAh g^-1 |  | 1.0 A g^-1 |  | 715 | mAh g^-1 |  | 0.1 A g^-1 | [744 empty] | unspecified | unspecified | 380 | mAh g^-1 | 2.0 A g^-1 | unspecified | [10339 empty] | 1e-11 to 1e-10 | cm² s^-1 | GITT | unspecified
808 | PcCu-Cu-O | PcCu-Cu-O | 2022 | 10.14102/j.cnki.0254-5861.2022-0075 | Conductive Metal/Covalent Organic Frameworks for CO2 Electroreduction | Cu | unspecified | unspecified | unspecified | unspecified | Copper-phthalocyanine (CuPc) | unspecified | planar | unspecified | 2D | unspecified | unspecified | 2D MOF combining CO- and C2H4-producing sites | unspecified | unspecified | unspecified | unspecified | [49 empty] | 5 | S cm⁻¹ | unspecified |  | unspecified | [8057 empty] | 50 | % | -1.2 V vs RHE | 0.1 M KHCO3 | 7.3 | mA cm⁻² | -1.2 V vs RHE | 0.1 M KHCO3
809 | CuHHTP | CuHHTP | 2022 | 10.14102/j.cnki.0254-5861.2022-0075 | Conductive Metal/Covalent Organic Frameworks for CO2 Electroreduction | Cu | unspecified | unspecified | unspecified | unspecified | Hexahydroxytriphenylene (HHTP) | hydroxyl | unspecified | unspecified | 2D | unspecified | unspecified | 2D conductive Cu-based MOF | unspecified | unspecified | unspecified | unspecified | [49 empty] | 5.1e-5 | S m⁻¹ | unspecified |  | unspecified
3346 | Ni-HITP | Ni₃(HITP)₂ | 2025 | 10.1039/D5CC01964H | Interface-assisted preparation of conductive MOF membrane/films | Ni(II) |  |  |  |  | 2,3,6,7,10,11-hexamethylaminotriphenylene (HITP) | amino | planar | honeycomb | 2D | hexagonal |  | Gas-liquid interface method: Aqueous solution of HATP-6HCl, NiCl₂·6H₂O, and trimethylamine heated to 60°C | G-L interface synthesis at 60°C | 60°C | ambient | water | [49 empty] | 0.6 | S cm⁻¹ | I-V measurement | [101 empty] | nanosheet film | [600 empty] | 7-92 | nm | [1013 empty] | 48.6 | cm² V⁻¹ s⁻¹ |  |  | holes | film | [139 empty] | 11.9 | μV K⁻¹ | [364 empty] | film |  |  |  |  | 1.43 | nm |  | ultra-smooth film | [3670 empty] | room temperature | [600 empty] | 0.21 | W m⁻¹ K⁻¹ | room temperature | [2602 empty] | film | 1.19e-3 |  | room temperature | [248 empty] | FET | [2007 empty] | vapor-assisted | [4778 empty] | 0.27 | mA cm⁻² | 1.0 M KOH | 5 layers | 2e3 |  | FET | film | 20×20 μm² | n-type thermoelectric | film | micro-supercapacitor | 0-0.5 V
811 | CoPc-Cu-NH |  |  |  | Conductive Metal/Covalent Organic Frameworks for CO2 Electroreduction | Cu |  |  |  |  | Cobalt phthalocyanine |  |  |  | 2D |  |  | 2D conductive MOF with cobalt phthalocyanine motifs linked by Cu-NH nodes | unspecified | [40 empty] | 349-628 | m²/g |  | unspecified | [8 empty] | 2.73e-3 to 1.04e-1 | S cm⁻¹ |  |  | unspecified | [103 empty] | 1.48-2.03 | mmol g⁻¹ | 298 K | 900 Torr | [866 empty] | unspecified
812 | MCp2@MOF-545 |  |  |  | Conductive Metal/Covalent Organic Frameworks for CO2 Electroreduction | [5 empty] | porphyrin | [6 empty] | Implantation of metallocene in MOF-545 | unspecified | [52 empty] | 1.01e-3 | S m⁻¹ |  |  | unspecified | [1079 empty] | 97 | % | CO | -0.7 V vs. RHE
2865 | Cu-HHTP | Cu3(HHTP)2 | 2024 | 10.1016/j.memsci.2024.123108 | Development of conductive two-dimensional metal-organic frameworks self-cleaning membrane for enhanced antibiotics rejection and sustainable fouling mitigation | Cu(II)/Cu(I) | octahedral | octahedral | paddle-wheel | unspecified | 2,3,6,7,10,11-Hexahydroxytriphenylene hydrate (HHTP) | phenolic hydroxyl | hexagonal planar | honeycomb | 2D | hexagonal | unspecified | Solvothermal synthesis: Copper acetate (79.8 mg) and HHTP (64.8 mg) were dissolved in DMF:water (1:1) mixture, heated at 85°C for 24 h in oil bath, then cooled to room temperature, washed with DI water and ethanol, and dried at 60°C for 12 h. | Solvothermal process at 85°C for 24 h | 85°C | ambient | DMF:water (1:1) | [49 empty] | conductive | unspecified | unspecified |  | unspecified | [142 empty] | 235.09 | m²/g | N₂ adsorption-desorption | [7 empty] | unspecified | [72 empty] | 1.5 | nm | [156 empty] | AFM | [731 empty] | 1.89 | nm | N₂ adsorption-desorption | unspecified | [370 empty] | 3.2 | Å | XRD | [2816 empty] | unspecified | unspecified
814 | HZIF/CNT | HZIF-carbon nanotube composite | 2020 | 10.1016/j.cej.2020.126579 | Facile and low-temperature strategy to prepare hollow ZIF-8/CNT polyhedrons as high-performance lithium-sulfur cathodes | Zn(II) | Partially disrupted | Tetrahedral (partial) | Single metal centers | Yes | 2-methylimidazole, tannic acid derivatives | Imidazole, catechol, galloyl | Bridging and surface functionalization | sod (modified) with CNT network | 3D composite | Cubic (partial) with carbon network | I-43m (partial) | HZIF first functionalized with PDDA to obtain positively charged surface. 0.1 g HZIF dispersed into mixed solution (DI water:ethanol = 1:1) containing 5 wt% CNT, 2.149 g PDDA solution (35%), 20 mM NaCl, and 20 mM Tris solution. After stirring for 3 h, materials washed with ethanol and dried at 60°C in vacuum for 12 h | Electrostatic assembly with CNT at room temperature | Room temperature | Atmospheric | Water/ethanol (1:1) | [1723 empty] | Enhanced conductivity | S/cm | [24 empty] | 55.9 | Ω | Electrochemical impedance spectroscopy | EIS measurement | [2311 empty] | Hollow polyhedrons connected by CNT network | none | SEM/TEM | [568 empty] | C:40.78, N:12.67, O:22.31, H:3.22 | wt% | [2612 empty] | Formation of 3D conductive network | [925 empty] | Li-S battery | Elemental analysis
2953 | Cu-HHTP | Cu3(HHTP)2 | 2024 | 10.1016/j.jmst.2024.01.052 | Multifunctional wearable sensor using hetero-nanoforest structural Cu-HHTP/CuCoNi-LDH composite toward applications of human motion, sound, gas and light monitoring | Cu(II) | unspecified | unspecified | unspecified | unspecified | 2,3,6,7,10,11-hexahydroxytriphenylene (HHTP) | hydroxyl | hexagonal | unspecified | 2D | unspecified | unspecified | Hydrothermal synthesis at 85°C for 48 hours using Cu(NO3)2·xH2O and HHTP in deionized water | Hydrothermal process at 85°C for 48 hours | 85°C |  | deionized water | [49 empty] | unspecified | S/cm | unspecified |  | unspecified | [871 empty] | 17.4 | % | room temperature | [468 empty] | 4.82 | min |  |  | 17.32 | min | [6104 empty] | NH3 | [1646 empty] | 100 ppm | [279 empty] | 100 ppm | [4996 empty] | NH3 |  |  | NH3 | 100 ppm | [1143 empty] | p-type | unspecified
2696 | Fe-THQ | Fe-THQ | 2024 | 10.1021/acs.accounts.3c00718 | Maximizing the Potential of Electrically Conductive MOFs | Fe | octahedral | octahedral | [FeO₆] | unspecified | tetrahydroxy-1,4-benzoquinone (THQ) | hydroxyl, quinone | planar | 3D | 3D | unspecified | unspecified | Constructed by Fe nodes with octahedral [FeO₆] coordination and THQ ligands | unspecified | unspecified | unspecified | unspecified | [49 empty] | valence-dependent | unspecified |  | 3D framework
3871 | Ni-HITP | Ni3(HITP)2 | 2019 | 10.1021/acsnano.9b04670 | Cellulose Nanofiber @ Conductive Metal-Organic Frameworks for High-Performance Flexible Supercapacitors | Ni(II) | unspecified | unspecified | unspecified | unspecified | 2,3,6,7,10,11-hexaaminotriphenylene (HITP) | amine | planar | unspecified | 2D | unspecified | unspecified | Interfacial synthesis on cellulose nanofibers | Aqueous solution at 70°C for 2h under air flow + 4h without air flow | 70°C |  | water |  |  |  |  | 103 | S cm^-1 | four-probe method |  |  | 39 | S cm^-1 | four-probe method | [168 empty] | CNF@Ni-HITP nanopaper | pure Ni-HITP pellet | [134 empty] | 96 | mF cm^-2 | 0.2 mA cm^-2 | [14 empty] | 2800 | mF cm^-3 | [1940 empty] | 10 | GPa | [415 empty] | 125 | F g^-1 | 3 M KCl | 0.33 A g^-1 |  | 103 | F g^-1 | 3 M KCl | [1657 empty] | 1.5 GPa | [8771 empty] | 0-1.0 V | 50 mV s^-1 | 0.35 mm | 350 | MPa | u | n | s | p | e | c | i | f | i | e | d | u | n | s | p | e | c | i | f | i | e | d
3026 | Cu-HHTP | Cu₃(HHTP)₂ | 2025 | 10.1002/adfm.202500000 | Advancements in Functionalizable Metal‐Organic Frameworks for Flexible Sensing Electronics | Cu(II) | square planar | square planar | unspecified | present | 2,3,6,7,10,11-hexahydroxytriphenylene (HHTP) | hydroxyl | planar hexagonal | honeycomb | 2D | hexagonal | P6/mmm | In situ growth on nanowire arrays | In situ growth process | unspecified | unspecified | unspecified | [49 empty] | anisotropic | unspecified | [874 empty] | ultra-high sensitivity | unspecified | [3208 empty] | Higher conductivity in-plane than out-of-plane | ammonia | nanowire arrays
2719 | Fe-THQ | unspecified | 2024 | 10.1021/acssuschemeng.4c02312 | Tetrahydroxybenzoquinone-Based 2D Conductive Metal–Organic Framework via π-d Conjugation Modulation for Enhanced Oxygen Evolution Reaction | Fe(II) |  |  |  |  | Tetrahydroxy-1,4-benzoquinone hydrate (THQ) | quinone, hydroxyl | [5 empty] | Tetrahydroxy-1,4-benzoquinone hydrate (THQ) dissolved in degassed H₂O under N₂ protection. Mixture of FeCl₂·4H₂O and ethylenediamine in degassed H₂O transferred to THQ solution under vigorous stirring. Reaction stirred at 500 rpm for 12 h at room temperature under N₂. | Room temperature solution method under N₂ atmosphere for 12 h | room temperature | ambient | degassed H₂O | [1723 empty] | 0.08 | S/m | [27 empty] | four-probe method | [305 empty] | room temperature
3145 | Cu[Cu(pdt)2] | Cu[Cu(C4H2N2S2)2] | 2009 | 10.1021/ic9013454 | Electroconductive porous coordination polymer Cu[Cu(pdt)2] composed of donor and acceptor building units | Cu(II) | unspecified | unspecified | unspecified | unspecified | 2,3-pyrazinedithiol (pdt) | thiol | unspecified | unspecified | unspecified | unspecified | unspecified | unspecified | unspecified | unspecified | unspecified | unspecified | [49 empty] | 6e-4 | S cm⁻¹ | micro-ohm meter |  | 300 K | [87 empty] | unspecified | [1275 empty] | -0.33 | V | [1124 empty] | [CuII(pdt)2]²⁻/[CuIII(pdt)2]⁻ | Ag/AgCl
3050 | Cu-HHTP | Cu₃(HHTP)₂ | 2025 | 10.1002/advs.202412257 | 2D Conductive MOFs Intercalated in MXene Interlayer for Fast and Trace Detection of Triethylamine at Room Temperature | Cu(II) | octahedral | octahedral | paddle-wheel | yes | 2,3,6,7,10,11-Hexahydroxytriphenylene hydrate (HHTP) | -OH | hexagonal | unspecified | 2D | unspecified | unspecified | Cu(OAc)₂·H₂O (50 mg, 0.935 mmol) and HHTP (35 mg, 0.454 mmol) were added to 35 mL absolute ethanol and ultrasonicated for 15 min to form a dark brown solution. The mixed solution was then put into a 40 mL glass vessel and transferred to a blast drying oven at 45°C for 8 h. The centrifuged deposit was washed with deionized water and ethanol 3 times, respectively. Finally, the material was vacuum-dried at 60°C for 24 h. | Solvothermal process at 45°C for 8 h | 45°C | ambient | ethanol | [49 empty] | improved | unspecified | EIS |  | room temperature | [86 empty] | unspecified | [13 empty] | 2 | nm | [40 empty] | 99.51 | m²/g | BET |  | 5.04 | eV |  |  |  |  | 80°C | [401 empty] | BET | [15 empty] | 80°C | [297 empty] | 220 | °C | TGA | [160 empty] | air | [27 empty] | 1.36 | % | TEA | 1 ppm | room temperature |  | 2.58 | % | TEA | 5 ppm | room temperature | [272 empty] | 16 | s |  |  | 76 | s | [140 empty] | UV-vis | [482 empty] | -6.90 | eV | [1064 empty] | -4.55 | eV | [1275 empty] | unspecified | [3288 empty] | TEA | [349 empty] | N₂ | [1210 empty] | room temperature |  |  | room temperature | [211 empty] | 50 ppm | [2593 empty] | UPS | [2406 empty] | 50 ppm | N₂ | UPS | TEA | 7.17 | % | 20 ppm | room temperature | unspecified | -1.86 | eV | calculated | unspecified | unspecified | TEA | 11.32 | % | TEA | 50 ppm | room temperature | 22.27 | % | TEA | 100 ppm | room temperature | 63.54 | % | TEA | 200 ppm | room temperature
3126 | Cu-HHTP | Cu3(HHTP)2 | 2025 | 10.1021/acsnano.4c16212 | Copper-Based Two-Dimensional Conductive Metal-Organic Framework Thin Films for Ultrasensitive Detection of Perfluoroalkyls in Drinking Water | Cu(II) | square planar | MO4 | binuclear copper paddle-wheel | yes | 2,3,6,7,10,11-Hexahydroxytriphenylene (HHTP) | hydroxyl | hexagonal | honeycomb | 2D | hexagonal | unspecified | Layer-by-layer growth method on UV-ozone treated hydrophilic substrates by alternating immersion in copper acetate and HHTP solutions | Layer-by-layer dipping at ambient temperature | ambient |  | ethanol | [49 empty] | increases | unspecified | I-V measurement | [345 empty] | thin film | [361 empty] | 0.002 | ng/L | PFOA |  |  |  | 5 | fM | PFOA | [1109 empty] | 10 | nm/cycle | ITO |  | 100 | nm | ITO | [386 empty] | EIS |  |  | EIS | [1793 empty] | 360 | nm |  | 650 | nm | [6789 empty] | PFOA in water | [1250 empty] | 10 | [1411 empty] | varying | π-π* | annealed thin film | ligand-to-metal charge-transfer | annealed thin film | layer-by-layer | for sensing | PBS | PBS | 933 | eV | Cu(I) | thin film | 935 | eV | Cu(II) | thin film | 943 | eV | satellite | thin film | 5 | eV | PFOA | after electrochemical cycling | from C-F to metal-F coordination
2135 | Ni-HHTP-Flower | Ni3(HHTP)2 | 2024 | 10.1021/acsmaterialslett.3c01224 | Electrosynthesis of a Nickel-Based Conductive Metal-Organic Framework with Controlled Morphology for Enhanced Capacitance | Ni(II) | octahedral | octahedral | unspecified |  | 2,3,6,7,10,11-hexahydroxytriphenylene (HHTP) | hydroxyl | planar | unspecified | 2D | unspecified | unspecified | Anodic electrosynthesis: 3 mg HHTP in 22 mL of 1.17 mM KCl aqueous solution with 7.25 equiv of 1 M ammonium hydroxide, applied potential of +0.25 V vs Ag/AgCl for 2 hours on nickel foam electrode | Anodic electrosynthesis at +0.25 V vs Ag/AgCl for 2 h | [52 empty] | 1.23e-4 | S/cm | four-point probe | [260 empty] | 39.7 | F/g |  | 0.1 M TEBF4 in acetonitrile | [81 empty] | electrosynthesized film on NF | [216 empty] | 100 | cycles | [111 empty] | 0.1 M TEBF4 in acetonitrile | [471 empty] | 0.320 | mF/cm² | [667 empty] | 0.92 | eV | UV-vis-NIR spectroscopy with Tauc plot | [1598 empty] | >100 | Å | [615 empty] | mesoporous flower morphology | N₂ sorption at 77K with DFT calculation | [2104 empty] | 100 mV/s | [1302 empty] | directly electrosynthesized on NF | [571 empty] | double layer capacitance | [1084 empty] | cyclic voltammetry | [2566 empty] | cyclic voltammetry | directly electrosynthesized on NF | directly electrosynthesized on NF
3431 | Cu[Cu(pdt)2] | Cu[Cu(pdt)2] | 2025 | 10.11862/CJIC.20240388 | Research progress of conductive metal-organic frameworks | Cu | unspecified | unspecified | unspecified | unspecified | pdt (unspecified full name) | unspecified | unspecified | unspecified | unspecified | unspecified | unspecified | unspecified | unspecified | unspecified | unspecified | unspecified | [49 empty] | 6×10^-4 | S·cm^-1 | unspecified |  | unspecified
825 | ZIF-8/CNF nanocomposite | ZIF-8 + CNF | 2020 | 10.1016/j.snb.2020.128294 | A zeolitic imidazolate framework/carbon nanofiber nanocomposite based electrochemical sensor for simultaneous detection of co-existing dihydroxybenzene isomers | [12 empty] | ZIF-8 and primitive CNF were ultrasonically mixed for 1 h to acquire 3 mg/mL aqueous solution with optimal mass ratio of m_ZIF-8:m_CNF = 1:4 at pH = 7 | Ultrasonic mixing for 1 h | [1216 empty] | 98.24, 98.78, 93.90 | % retention of original response | DPV | [507 empty] | enhanced compared to pure ZIF-8 | unspecified | [27 empty] | CV with [Fe(CN)6]3-/4- probe | [1650 empty] | 4°C for 7 days | [4901 empty] | ZIF-8:CNF = 1:4 mass ratio | 0.06 | μM | hydroquinone (HQ) | DPV | 7 | 3 | 0.08 | μM | catechol (CC) | DPV | 7 | 3 | 0.32 | μM | resorcinol (RS) | DPV | 7 | 3 | 2-400 | μM | HQ, CC, RS simultaneously | DPV | 7 | 3.716, 4.615, 4.556 | % RSD | HQ, CC, RS respectively | 50 μM HQ, 50 μM CC, 100 μM RS | DPV | 5 electrodes | HQ, CC, RS respectively
826 | CSC1 (Cu₉S₅/C composite) | Cu₉S₅/C | 2021 | 10.1016/j.cej.2021.129350 | Bifunctional Cu₉S₅/C octahedral composites for electromagnetic wave absorption and supercapacitor applications | [12 empty] | Sulfidation of Cu/C composite: thiourea and Cu/C composites placed at upstream and downstream of tube furnace, reacted at 450°C for 30 min in nitrogen atmosphere | Sulfidation at 450°C in N₂ | 450°C | N₂ atmosphere | [1715 empty] | 200-300 | nm |  |  |  |  | 38.9 | wt% | Thermogravimetric analysis | Measured but not specified numerically | S/cm | [24 empty] | 0.17 | Ω cm⁻² | Electrochemical impedance spectroscopy | Hall Effect measurement | [5099 empty] | 0.95 | unspecified | Raman spectroscopy | [1481 empty] | Cu₉S₅ nanoparticles | -58.5 | dB | 1.8 mm | unspecified | 2.1 | GHz | -10 dB | 1323.6 | F g⁻¹ | 1 A g⁻¹ | 2 M KOH | 72.0 | % retention | 1 to 20 A g⁻¹ | 88.8 | % retention | 5000 | 10 A g⁻¹ | 1.36 | Ω cm⁻² | Electrochemical impedance spectroscopy
827 | COFTTA−DHTA | Not specified | 2020 | 10.3389/fchem.2020.601044 | Electrochemical Sensors Based on Covalent Organic Frameworks: A Critical Review | [5 empty] | TTA and DHTA | [6 empty] | Template synthesis on amino-functionalized carbon nanotube | Imine linkages formation | [52 empty] | Not specified | Not specified | Not specified | [185 empty] | high | Not specified | [8119 empty] | excellent | Not specified
828 | PEDOT@AQ-COF | Not specified | 2020 | 10.3389/fchem.2020.601044 | Electrochemical Sensors Based on Covalent Organic Frameworks: A Critical Review | [12 empty] | In-situ solid-state polymerization inside nanochannels | [53 empty] | 110 | S/cm |  |  | room temperature | [8306 empty] | remarkably improved | Not specified
829 | Fe₃O₄@AT-COF | Not specified | 2020 | 10.3389/fchem.2020.601044 | Electrochemical Sensors Based on Covalent Organic Frameworks: A Critical Review | [12 empty] | Facile ambient temperature synthesis | [53 empty] | excellent | Not specified | [186 empty] | higher | Not specified | [974 empty] | long-term | Not specified | [7147 empty] | good | Not specified | 0.2361 | μM | PNP | 0.6568 | μM | ONP | 10-1000 | μM | PNP and ONP
830 | Zn(TPP) | Zn(TPP) | 2020 | 10.1007/s40820-020-00470-w | Conductive MOFs with Photophysical Properties: Applications and Thin-Film Fabrication | Zn | unspecified | unspecified | unspecified | unspecified | porphyrinic linkers (TPP) | porphyrin | unspecified | SURMOF | unspecified | unspecified | unspecified | unspecified | unspecified | unspecified | unspecified | unspecified | [49 empty] | 1.3e-7 | S cm⁻¹ | DC current measurement | [1541 empty] | ohmic conduction behavior, conductivity increase upon illumination by 2 orders of magnitude | [2360 empty] | 0.11 | nA | 2 V |  | 9 | nA | 2 V | [3384 empty] | 2 V | [1027 empty] | C60-loaded | 455 nm | C60-loaded | dark | C60-loaded | 455 nm
831 | CoP@N-C | CoP@N-doped carbon | 2020 | 10.1021/acsami.0c13601 | Enhancing Adsorption and Reaction Kinetics of Polysulfides by CoP Coated N-doped Mesoporous Carbon for High-Energy-Density Lithium-Sulfur Batteries | Co |  |  | nanoparticles |  | 2-methylimidazole derived N-doped carbon | N-doped carbon | [5 empty] | Three-step pyrolysis-oxidation-phosphorization process: ZIF-67 → Co@N-C (pyrolysis at 800°C under Ar) → Co₃O₄@N-C (oxidation at 290°C in air) → CoP@N-C (phosphorization at 300°C with NaH₂PO₂ under N₂) | Pyrolysis at 800°C for 2h under Ar → Oxidation at 290°C for 1h in air → Phosphorization at 300°C for 2h with NaH₂PO₂ under N₂ | 800°C (pyrolysis), 290°C (oxidation), 300°C (phosphorization) | [1719 empty] | 301 | m²/g | BET |  |  |  | high | unspecified | [2626 empty] | 84 | % | [16 empty] | 7.75 | nm |  | BET | [4006 empty] | u | n | s | p | e | c | i | f | i | e | d | high | unspecified | 5 mM Li₂S₆ | 12 h | 1273 | mAh/g | 0.1C | ~1.5 mg/cm² | 1222 | mAh/g | 0.085C | 7.0 mg/cm² | 8.6 | mAh/cm² | 7.0 mg/cm² | 100 | 0.2C | 0.076 | %/cycle | 100 | 7.0 mg/cm² | 6.71 | 10⁻⁹ cm²/s | A | CV | 17.48 | 10⁻⁹ cm²/s | B | CV | 45.19 | 10⁻⁹ cm²/s | C | CV | 30.61 | 10⁻⁹ cm²/s | D | CV
832 | ZIF-8-C | C (N-doped porous carbon) | 2020 | 10.1002/smll.201907141 | Mild-Temperature Solution-Assisted Encapsulation of Phosphorus into ZIF-8 Derived Porous Carbon as Lithium-Ion Battery Anode | [12 empty] | Finely ground white powder of ZIF-8 was pyrolyzed at 900 °C for 3 h under argon protection. The heating and cooling rate was controlled to be 5 °C min⁻¹. The black product was obtained and sonicated with 6 M HCl for 2 h. The final products were washed with distilled water then dried under vacuum. | Pyrolysis at 900 °C under argon | 900 °C | [39 empty] | 1535 | m²/g |  | 77 K | [8 empty] | improved | unspecified | unspecified | [272 empty] | 186 | mAh/g | 0.1 A/g | lithium-ion battery anode | [69 empty] | carbon host | [127 empty] | 0.57 | cm³/g | N₂ adsorption/desorption | 77 K | [344 empty] | N₂ adsorption/desorption | [7553 empty] | <3 nm | 60
2350 | Ni-HHTP-Flower | Ni-HHTP | 2024 | 10.1021/acs.accounts.4c00280 | Advancing Electrically Conductive Metal-Organic Frameworks for Photocatalytic Energy Conversion | Ni |  |  |  |  | 2,3,6,7,10,11-Hexahydroxytriphenylene (HHTP) | hydroxyl |  |  | 2D |  |  | Electrochemical synthesis on nickel foam with controlled HHTP ligand concentration | Electrosynthesis with specific HHTP concentration | unspecified | unspecified | unspecified | [49 empty] | 1.23e-4 | S cm⁻¹ | unspecified | [626 empty] | 0.320 | mF cm⁻² | [65 empty] | flower-like | [191 empty] | 39.7 | F g⁻¹ |  | electrochemical measurement | [264 empty] | lower | [1379 empty] | electrochemical impedance spectroscopy | [7068 empty] | electrochemical measurement
2841 | Ni-HHTP-Flower | Ni-HHTP | 2024 | 10.1021/acs.accounts.4c00280 | Advancing Electrically Conductive Metal-Organic Frameworks for Photocatalytic Energy Conversion | Ni(II) | unspecified | unspecified | unspecified | unspecified | 2,3,6,7,10,11-Hexahydroxytriphenylene (HHTP) | hydroxyl | planar hexagonal | unspecified | 2D | unspecified | unspecified | Electrochemical synthesis on nickel foam with controlled HHTP ligand concentration | Electrochemical process | unspecified | unspecified | unspecified | [49 empty] | 1.23e-4 | S cm⁻¹ | unspecified | [345 empty] | Ni-HHTP-Flower | [539 empty] | 39.7 | F g⁻¹ |  | electrochemical measurement | [264 empty] | lower | unspecified | [73 empty] | 0.320 | mF cm⁻² | [559 empty] | electrochemical measurement | [743 empty] | electrochemical impedance spectroscopy | [1586 empty] | Ni-HHTP-Flower | [5093 empty] | Ni-HHTP-Flower | [1460 empty] | Ni-HHTP-Flower | compared to Ni-HHTP-Disc
3136 | Cu-HHTP | Cu3(HHTP)2 | 2025 | 10.1021/acsnano.5c06832 | Conductive Bimetal-Organic Frameworks with Volcano-Type Fine-Tuned Dielectric Properties for Electromagnetic Wave Absorption | Cu(II) | octahedral |  | paddle-wheel |  | 2,3,6,7,10,11-Hexahydroxytriphenylene (HHTP) | -OH |  | honeycomb | 2D |  |  | Hydrothermal synthesis using copper acetate and HHTP ligand in water/isopropanol mixture | Hydrothermal process at 85 °C for 15 h | 85 °C |  | water/isopropanol mixture | [49 empty] | 2.0e-3 | S/cm | unspecified | [144 empty] | unspecified | m²/g |  | N2 | [6 empty] | 273 K | [440 empty] | dimensionless | 2-18 GHz |  |  |  | dimensionless | 2-18 GHz | [1214 empty] | 1.14 | eV | DR-UV-vis | [457 empty] | -56.5 | dB |  | unspecified | [4445 empty] | unspecified | [1808 empty] | 50 wt% in paraffin wax | 50 wt% in paraffin wax
3306 | Cu-HHTP | Cu-HHTP | 2024 | 10.1039/D4SC07400A | A 3D four-fold interpenetrated conductive metal–organic framework for fast and robust sodium-ion storage | Cu(II) | unspecified | unspecified | unspecified | unspecified | 2,3,6,7,10,11-hexahydroxytriphenylene (HHTP) | catechol | planar | 2D layered | 2D | unspecified | unspecified | Solvothermal synthesis with Cu(OAc)₂ and HHTP in isopropanol/water mixture at 85°C for 15 hours | Solvothermal process at 85°C for 15 h | 85°C | ambient | isopropanol/water (2 mL isopropanol + 2 mL water) | [49 empty] | 1.7e-3 | S m⁻¹ | two-probe method |  | unspecified | [87 empty] | bulk powder | [182 empty] | 91.8 | mAh g⁻¹ | 0.05 A g⁻¹ | SIB cathode | [205 empty] | 1e-12 to 1e-10 | cm² s⁻¹ | [670 empty] | 5 | Ω | [2264 empty] | SIB cathode | GITT | SIB cathode | EIS
2136 | Ni-HHTP-Disc | Ni3(HHTP)2 | 2024 | 10.1021/acsmaterialslett.3c01224 | Electrosynthesis of a Nickel-Based Conductive Metal-Organic Framework with Controlled Morphology for Enhanced Capacitance | Ni(II) | octahedral | octahedral | unspecified |  | 2,3,6,7,10,11-hexahydroxytriphenylene (HHTP) | hydroxyl | planar | unspecified | 2D | unspecified | unspecified | Anodic electrosynthesis: 5 mg HHTP in 22 mL of 1.17 mM KCl aqueous solution with 7.25 equiv of 1 M ammonium hydroxide, applied potential of +0.25 V vs Ag/AgCl for 2 hours on nickel foam electrode | Anodic electrosynthesis at +0.25 V vs Ag/AgCl for 2 h | [52 empty] | 9.00e-6 | S/cm | four-point probe | [260 empty] | 8.02 | F/g |  | 0.1 M TEBF4 in acetonitrile | [81 empty] | electrosynthesized film on NF | [216 empty] | 100 | cycles | [111 empty] | 0.1 M TEBF4 in acetonitrile | [471 empty] | 0.191 | mF/cm² |  |  |  |  | higher than Ni-HHTP-Flower | unspecified | 0.1 M TEBF4 in acetonitrile | 1 MHz to 50 mHz | [659 empty] | 0.94 | eV | UV-vis-NIR spectroscopy with Tauc plot | [714 empty] | electrochemical impedance spectroscopy | [3606 empty] | 100 mV/s | [1302 empty] | directly electrosynthesized on NF | [571 empty] | double layer capacitance | [1084 empty] | cyclic voltammetry | [2566 empty] | cyclic voltammetry | directly electrosynthesized on NF | directly electrosynthesized on NF
3502 | Cu[Cu(pdt)2] | C8H4N2S4Cu2 | 2016 | 10.1002/anie.201506219 | Electrically Conductive Porous Metal-Organic Frameworks | Cu(II) | square-planar | square-planar | CuN4 | No | 2,3-pyrazinedithiolate (pdt) | dithiolate | bidentate nitrogen donor | unspecified | 3D | unspecified | unspecified | Reaction of Cu(II) with 2,3-pyrazinedithiolate (pdt) ligand | unspecified | unspecified |  | unspecified | [49 empty] | 6e-4 | S cm-1 | unspecified |  | 300 K | 0.193 | eV | 200-400 K
839 | Co₀.₂₄Ni₀.₇₆-bpa-200 | Co₀.₂₄Ni₀.₇₆-bpa | 2021 | 10.1002/adma.202007276 | Approaches to Enhancing Electrical Conductivity of Pristine Metal-Organic Frameworks for Supercapacitor Applications | Co(II)/Ni(II) mixed metal |  | unspecified |  |  | bpa (unspecified N-donor ligand) | N-donor groups |  | 3D | 3D |  |  | Optimized by changing organic ligands and tuning Ni/Co ratio | [1721 empty] | 1592 | m² g⁻¹ | BET |  |  |  | 4.2e-3 | S m⁻¹ | [27 empty] | unspecified | [305 empty] | room temperature | [6285 empty] | 1927.14 | F g⁻¹ | 1 A g⁻¹ | 3 M KOH |  |  |  | 86.5 | % retention | 10000 cycles | [84 empty] | 3 M KOH
3515 | Cu[Cu(pdt)2] | C8H4N2S4Cu2 | 2016 | 10.1002/anie.201506219 | Electrically Conductive Porous Metal-Organic Frameworks | Cu(II) | square-planar | square-planar | CuS4 | No | 2,3-pyrazinedithiolate (pdt) | thiol, pyrazine | bidentate | unspecified | 3D | unspecified | unspecified | Reaction of Cu(II) with 2,3-pyrazinedithiolate (pdt) | unspecified | unspecified |  | unspecified | [49 empty] | 6e-4 | S cm-1 | unspecified |  | 300 K | 0.193 | eV | 200-400 K
2351 | Ni-HHTP-Disc | Ni-HHTP | 2024 | 10.1021/acs.accounts.4c00280 | Advancing Electrically Conductive Metal-Organic Frameworks for Photocatalytic Energy Conversion | Ni |  |  |  |  | 2,3,6,7,10,11-Hexahydroxytriphenylene (HHTP) | hydroxyl |  |  | 2D |  |  | Electrochemical synthesis on nickel foam with higher HHTP ligand concentration leading to rapid nucleation | Electrosynthesis with increased HHTP concentration | unspecified | unspecified | unspecified | [49 empty] | 9.00e-6 | S cm⁻¹ | unspecified | [693 empty] | disc-shaped | [459 empty] | higher | [1379 empty] | electrochemical impedance spectroscopy
2842 | Ni-HHTP-Disc | Ni-HHTP | 2024 | 10.1021/acs.accounts.4c00280 | Advancing Electrically Conductive Metal-Organic Frameworks for Photocatalytic Energy Conversion | Ni(II) | unspecified | unspecified | unspecified | unspecified | 2,3,6,7,10,11-Hexahydroxytriphenylene (HHTP) | hydroxyl | planar hexagonal | unspecified | 2D | unspecified | unspecified | Electrochemical synthesis on nickel foam with higher HHTP ligand concentration leading to rapid nucleation | Electrochemical process | unspecified | unspecified | unspecified | [49 empty] | 9.00e-6 | S cm⁻¹ | unspecified | [345 empty] | Ni-HHTP-Disc
1332 | Co₃(HIB)₂ | Co₃(C₆N₆H₆)₂ | 2021 | 10.1016/j.jmst.2021.11.054 | Recent advances in synthesis of two-dimensional conductive metal-organic frameworks and their electrochemical energy storage application | Co²⁺ | octahedral | octahedral | trinuclear cluster | no | 1,2,3,4,5,6-hexaaminobenzene (HAB) | -NH₂ | planar hexagonal | kagome | 2D | hexagonal | P6/mmm | Stirring mixture of HAB, Co²⁺ and NH₄OH for 2 hours at room temperature | Room temperature stirring for 2 h in alkaline conditions | room temperature |  | aqueous with NH₄OH | [1723 empty] | 1.575 | S cm⁻¹ | [27 empty] | four-probe | [305 empty] | room temperature | [5566 empty] | 291 | mAh g⁻¹ |  | 50 mA g⁻¹ | 151 | mAh g⁻¹ |  | 12 A g⁻¹ | ~100 | % | 50 | [2293 empty] | 0.5-3.0 V | 0.5-3.0 V | 226 | mAh g⁻¹ | 500 mA g⁻¹ | 0.5-3.0 V | [1579 empty] | pellet | sodium-ion | sodium-ion | 50 | sodium-ion | 500 mA g⁻¹ | sodium-ion
844 | ZnCo2O4@ZIF-67-600 | unspecified | 2021 | 10.1016/j.carbon.2021.09.040 | Construction of excellent electromagnetic wave absorber from multiheterostructure materials derived from ZnCo2O4 and ZIF-67 composite | Co, Zn, C | unspecified | unspecified | multiple | unspecified | N-doped carbon | N-doped | unspecified | unspecified | 3D | unspecified | unspecified | Annealing of ZnCo2O4@ZIF-67 at 600°C for 2 hours under argon protection | Annealing at 600°C for 2 h under Ar | 600°C | argon atmosphere | [50 empty] | highest among all samples | unspecified | conductivity measurement | [609 empty] | -59.18 | dB | [213 empty] | 2-18 GHz | [797 empty] | 1.97 mm | 13.86 GHz | 5.79 | GHz | [6799 empty] | reflection loss measurement | 70 wt% in paraffin wax | reflection loss measurement | 70 wt% in paraffin wax | 40.5 | % | delta-function method | 1-5 mm
1974 | Ni-HHTP@CP | Ni-HHTP | 2023 | 10.3390/batteries9020109 | Conductive Metal–Organic Frameworks for Rechargeable Lithium Batteries | Ni | unspecified | unspecified | unspecified | unspecified | 2,3,6,7,10,11-hexahydroxytriphenylene (HHTP) | hydroxy | unspecified | unspecified | unspecified | unspecified | unspecified | Surface chemistry adjustment of self-supporting carbon paper (CP) using Ni-HHTP materials | Modification of carbon paper surface | unspecified | unspecified | unspecified | [49 empty] | 6×10⁻³ | S·cm⁻¹ | unspecified |  | unspecified | [316 empty] | 910 | mA·h·g⁻¹ |  | Li-S batteries cathode | 892 | mA·h·g⁻¹ |  | Li-S batteries cathode | [4458 empty] | 0.2C |  | 2C | [6198 empty] | 200 | [4916 empty] | unspecified
3923 | Cu[Cu(pdt)2] | Cu[Cu(C4H2N2S2)2] | 2019 | 10.1021/jacs.9b00654 | Chemiresistive Detection of Gaseous Hydrocarbons and Interrogation of Charge Transport in Cu[Ni(2,3-pyrazinedithiolate)2] by Gas Adsorption | Cu(II) | square planar | square planar | unspecified | unspecified | 2,3-pyrazinedithiolate (pdt2-) | dithiolate | planar | unspecified | 3D | tetragonal | P42/mmc | unspecified | unspecified | unspecified |  | unspecified | [1723 empty] | 1.0 | μS/cm |  | desolvated | [25 empty] | unspecified
2318 | Cu[Ni(pdt)] | Cu[Ni(pdt)] | 2024 | 10.1002/batt.202400000 | Conductive MOFs: Synthesis and Applications in Supercapacitors and Batteries | Cu(II), Ni(II) | unspecified | unspecified | unspecified | unspecified | 2,3-pyrazinedithiolate (pdt) | -SH | unspecified | 3D | 3D | unspecified | unspecified | unspecified | unspecified | unspecified | unspecified | unspecified | [49 empty] | 1.0E-4 | S cm⁻¹ | unspecified |  | room temperature | [142 empty] | 385 | m² g⁻¹ | BET |  | 2 | eV |  |  |  |  | unspecified | [1335 empty] | unspecified
151 | Ni-HHTP | Ni3(HHTP)2 | 2021 | 10.1002/adma.202006351 | Lattice Matching Growth of Conductive Hierarchical Porous MOF/LDH Heteronanotube Arrays for Highly Efficient Water Oxidation | Ni(II) | octahedral | octahedral | single metal node | unspecified | 2,3,6,7,10,11-Hexahydroxytriphenylene hydrate (HHTP) | -OH | hexatopic planar | honeycomb | 2D | hexagonal | P3c1 | Solvothermal reaction: Ni(CH3COO)2·4H2O (10 mg, 0.04 mmol) and HHTP (10 mg, 0.04 mmol) mixed in deionized water (4 mL) and heated at 90 °C for 12 h | Solvothermal process at 90 °C for 12 h | 90 °C | ambient | water | [49 empty] | unspecified | S/cm | unspecified | [144 empty] | 425 | m²/g | N2 adsorption | [7 empty] | 77K | [144 empty] | 106 | mV/dec | 1.0 M KOH | [587 empty] | 380 | mV | 10 mA/cm² | 1.0 M KOH
2331 | Cu[Ni(pdt)] | Cu[Ni(pdt)] | 2024 | 10.1002/batt.202400000 | Conductive MOFs: Synthesis and Applications in Supercapacitors and Batteries | Cu(II), Ni(II) | unspecified | unspecified | unspecified | unspecified | 2,3-pyrazinedithiolate (pdt) | thiol | unspecified | unspecified | 3D | unspecified | unspecified | Coordination between Cu²⁺/Ni²⁺ ions and pdt ligands | Standard synthesis conditions | unspecified | unspecified | unspecified | [49 empty] | 10⁻⁴ | S cm⁻¹ | unspecified |  | room temperature | [142 empty] | 385 | m²/g | BET | [7 empty] | unspecified
223 | Cu[Ni(pdt)2] | Cu[Ni(C4H2N2S2)2] | 2020 | https://doi.org/10.1002/cey2.45 | Conductive metal-organic frameworks: Recent advances in electrochemical energy-related applications and perspectives | Cu(II), Ni(II) | square planar | square planar | redox-active nickel bis(dithiolene) complexes | unspecified | 2,3-pyrazinedithiolate (pdt) | dithiolate | planar | tetragonal | 3D | tetragonal | unspecified | Solvothermal synthesis at room temperature | Solvothermal process at RT | room temperature | unspecified | unspecified | [49 empty] | 1e-4 | S/cm | unspecified |  | room temperature | [99 empty] | bulk
2876 | Fe-THQ |  | 2024 | 10.1016/j.mtnano.2024.100482 | Current update and prospects in the development of conductive metal-organic framework electrodes for lithium-based batteries | Fe(II)/Fe(III) |  |  |  |  | tetrahydroxyquinone (THQ) | hydroxyl, quinone |  |  | 3D |  |  | Coordination of Fe(II)/Fe(III) with tetrahydroxyquinone ligands | unspecified | unspecified | unspecified | unspecified | [49 empty] | 3.3 | mS cm⁻¹ | unspecified |  | 300 K
1506 | Co₃(HIB)₂ | Co₃C₁₂N₁₂H₆ | 2022 | 10.1016/j.crci.2022.06.005 | Conductive coordination nanosheets: Sailing to electronics, energy storage, and catalysis | Co | unspecified | unspecified | unspecified | unspecified | hexaiminobenzene (HIB) | imino (-NH) | hexagonal | kagome | 2D | unspecified | unspecified | Reaction of cobalt ions with hexaaminobenzene followed by oxidation | Gas-liquid interfacial synthesis with oxidation | unspecified | [51 empty] | 4 | S cm⁻¹ | 4-probe |  | room temperature | [87 empty] | pellet | [54 empty] | 240 | m² g⁻¹ | [3218 empty] | BET
210 | Ni-HHTP | Ni₃(HHTP)₂ | 2021 | 10.1021/acsami.1c08161 | When Conductive MOFs Meet MnO₂: High Electrochemical Energy Storage Performance in Aqueous Asymmetric Supercapacitor | Ni(II) | square-planar | square-planar | single metal center |  | 2,3,6,7,10,11-Hexahydroxytriphenylene (HHTP) | hydroxyl (-OH) | planar hexagonal | honeycomb | 2D | trigonal | unspecified | Solution-based synthesis with Ni(OAc)₂·4H₂O and HHTP in water, heated at 85°C for 12 hours | Hydrothermal process at 85°C for 12 h | 85°C | atmospheric | water | [1723 empty] | good | unspecified | [27 empty] | unspecified | bulk | 2.46 | Ω | electrochemical impedance spectroscopy | 1.83 | nm | (010) | HRTEM | 9.2 | ° | (020) | Cu-Kα | 13.3 | ° | (002) | Cu-Kα
854 | RuN4-HTP | RuN4-HTP | 2021 | 10.1021/acs.jpclett.1c03452 | Improving the Activity of Electrocatalysts toward the Hydrogen Evolution Reaction, the Oxygen Evolution Reaction, and the Oxygen Reduction Reaction via Modification of Metal and Ligand of Conductive Two-Dimensional Metal-Organic Frameworks | Ru | square planar | square planar | single metal atom | yes | 2,3,6,7,10,11-hexaiminotriphenylene (HITP) | imine groups | hexagonal | unspecified | 2D | unspecified | unspecified | Theoretical computational study - not experimentally synthesized | Computational modeling of 2D MOF structure | unspecified | unspecified | unspecified | [49 empty] | metallic | unspecified | [1200 empty] | -0.35 | eV | DFT | [63 empty] | negative | eV | DFT | [1655 empty] | PBE | [7 empty] | PBE | [270 empty] | positive | V vs SHE |  | PBE | [5235 empty] | DFT | DFT | PBE | 0 V | 0
855 | RhN4-HTP | RhN4-HTP | 2021 | 10.1021/acs.jpclett.1c03452 | Improving the Activity of Electrocatalysts toward the Hydrogen Evolution Reaction, the Oxygen Evolution Reaction, and the Oxygen Reduction Reaction via Modification of Metal and Ligand of Conductive Two-Dimensional Metal-Organic Frameworks | Rh | square planar | square planar | single metal atom | yes | 2,3,6,7,10,11-hexaiminotriphenylene (HITP) | imine groups | hexagonal | unspecified | 2D | unspecified | unspecified | Theoretical computational study - not experimentally synthesized | Computational modeling of 2D MOF structure | unspecified | unspecified | unspecified | [49 empty] | metallic | unspecified | [1200 empty] | -0.04 | eV | DFT | [63 empty] | negative | eV | DFT | [1655 empty] | PBE | [7 empty] | PBE | [270 empty] | positive | V vs SHE |  | PBE | [4277 empty] | 0.29 | V | [956 empty] | DFT | DFT | PBE | 0 V | 0 | DFT | PBE
856 | PdN4-HTP | PdN4-HTP | 2021 | 10.1021/acs.jpclett.1c03452 | Improving the Activity of Electrocatalysts toward the Hydrogen Evolution Reaction, the Oxygen Evolution Reaction,and the Oxygen Reduction Reaction via Modification of Metal and Ligand of Conductive Two-Dimensional Metal-Organic Frameworks | Pd | square planar | square planar | single metal atom | yes | 2,3,6,7,10,11-hexaiminotriphenylene (HITP) | amino groups | planar hexagonal | honeycomb | 2D | hexagonal | P6/mmm | Theoretical computational model based on conductive 2D MOF structure with Pd metal centers and HITP ligands | Computational model construction | unspecified | unspecified | unspecified | [49 empty] | metallic | unspecified | DFT calculation |  | unspecified | [1197 empty] | 1.26 | eV | [4132 empty] | unspecified | [3110 empty] | 0 V vs SHE | 0 |  |  | DFT calculation
857 | PdN1O3-HTP | PdN1O3-HTP | 2021 | 10.1021/acs.jpclett.1c03452 | Improving the Activity of Electrocatalysts toward the Hydrogen Evolution Reaction, the Oxygen Evolution Reaction,and the Oxygen Reduction Reaction via Modification of Metal and Ligand of Conductive Two-Dimensional Metal-Organic Frameworks | Pd | mixed N/O coordination | square planar | single metal atom |  | Mixed amino/hydroxy functionalized triphenylene | amino and hydroxy groups | planar hexagonal | honeycomb | 2D | hexagonal | P6/mmm | Theoretical computational model with mixed N/O coordination around Pd centers | Computational model construction | unspecified | unspecified | unspecified | [49 empty] | metallic | unspecified | DFT calculation |  | unspecified | [1197 empty] | 0.28 | eV | [4132 empty] | unspecified | [3110 empty] | 0 V vs SHE | 0 |  |  | DFT calculation
858 | PdN2O2-HTP | PdN2O2-HTP | 2021 | 10.1021/acs.jpclett.1c03452 | Improving the Activity of Electrocatalysts toward the Hydrogen Evolution Reaction, the Oxygen Evolution Reaction,and the Oxygen Reduction Reaction via Modification of Metal and Ligand of Conductive Two-Dimensional Metal-Organic Frameworks | Pd | mixed N/O coordination | square planar | single metal atom | yes | Mixed amino/hydroxy functionalized triphenylene | amino and hydroxy groups | planar hexagonal | honeycomb | 2D | hexagonal | P6/mmm | Theoretical computational model with PdN2O2 mixed coordination | Computational model construction | unspecified | unspecified | unspecified | [49 empty] | metallic | unspecified | DFT calculation |  | unspecified | [1197 empty] | 0.61 | eV | [4132 empty] | unspecified | [3110 empty] | 0 V vs SHE | 0 |  |  | DFT calculation
859 | PdN3O1-HTP | PdN3O1-HTP | 2021 | 10.1021/acs.jpclett.1c03452 | Improving the Activity of Electrocatalysts toward the Hydrogen Evolution Reaction, the Oxygen Evolution Reaction,and the Oxygen Reduction Reaction via Modification of Metal and Ligand of Conductive Two-Dimensional Metal-Organic Frameworks | Pd | mixed N/O coordination | square planar | single metal atom | yes | Mixed amino/hydroxy functionalized triphenylene | amino and hydroxy groups | planar hexagonal | honeycomb | 2D | hexagonal | P6/mmm | Theoretical computational model with PdN3O1 mixed coordination | Computational model construction | unspecified | unspecified | unspecified | [49 empty] | metallic | unspecified | DFT calculation |  | unspecified | [1197 empty] | 1.24 | eV | [4132 empty] | unspecified | [3110 empty] | 0 V vs SHE | 0 |  |  | DFT calculation
860 | PdO4-HTP | PdO4-HTP | 2021 | 10.1021/acs.jpclett.1c03452 | Improving the Activity of Electrocatalysts toward the Hydrogen Evolution Reaction, the Oxygen Evolution Reaction,and the Oxygen Reduction Reaction via Modification of Metal and Ligand of Conductive Two-Dimensional Metal-Organic Frameworks | Pd | O4 coordination | square planar | single metal atom | yes | 2,3,6,7,10,11-hexahydroxytriphenylene (HHTP) | hydroxy groups | planar hexagonal | honeycomb | 2D | hexagonal | P6/mmm | Theoretical computational model based on conductive 2D MOF structure with Pd metal centers and HHTP ligands | Computational model construction | unspecified | unspecified | unspecified | [49 empty] | metallic | unspecified | DFT calculation |  | unspecified | [1197 empty] | 0.15 | eV | [4132 empty] | unspecified | [3110 empty] | 0 V vs SHE | 0 |  |  | DFT calculation
861 | 1 | C50H91N12O59P14Tb3 | 2021 | 10.1007/s11426-021-9976-7 | Light enhanced proton conductivity in a terbium phosphonate photochromic chain complex | Tb(III) | Tb1 and Tb2: [TbO8] polyhedral; Tb3: [TbO7] core sphere | Tb1 and Tb2: square antiprism; Tb3: capped octahedron | Single metal centers | Not specified | HEDP (hydroxyethylidene diphosphonate) and TPT (2,4,6-tri(4-pyridyl)-1,3,5-triazine) | Phosphonate groups, pyridyl groups | Linear chain for HEDP-Tb; planar for TPT | Chain | 1D | Triclinic | P-1 | Hydrothermal synthesis at 120°C for 7 days using Tb₄O₇, LiF, TPT, and HEDP in water | Hydrothermal process at 120°C for 7 days | 120°C | Not specified | Water |  |  |  |  | 1.89e-4 | S cm⁻¹ | AC impedance |  | 30°C | 2.47e-4 | S cm⁻¹ | AC impedance |  | 35°C | [9 empty] | 3.48e-4 | S cm⁻¹ | AC impedance |  | 40°C | [14 empty] | 4.03e-4 | S cm⁻¹ | AC impedance |  | 50°C | [7 empty] | 0.37 | eV |  |  |  | 6.82e-4 | S cm⁻¹ | AC impedance |  | 60°C | 1.13e-3 | S cm⁻¹ | AC impedance | 70°C | 1.74e-3 | S cm⁻¹ | AC impedance | 80°C | [64 empty] | Arrhenius plot | [9 empty] | 100% RH |  | 100% RH |  | 100% RH | 100% RH | [28 empty] | compressed pellet | compressed pellet | compressed pellet | compressed pellet | compressed pellet | compressed pellet | compressed pellet | [1989 empty] | 100% RH | 100% RH | [1449 empty] | 37.87 | cm³ K mol⁻¹ | 50-300 K | [2004 empty] | 100% RH |  | 100% RH | [124 empty] | 37.24 | cm³ K mol⁻¹ | 300 K | 1000 Oe |  | 25.30 | cm³ K mol⁻¹ | 2 K | 1000 Oe | [219 empty] | -2.44 | K | 50-300 K | [2509 empty] | Colorless to blue | visual change | 365 nm | 6 W | 60 min | 400 | nm | 310 nm | room temperature | 1000 Oe | 1000 Oe
862 | 1a | C50H91N12O59P14Tb3 | 2021 | 10.1007/s11426-021-9976-7 | Light enhanced proton conductivity in a terbium phosphonate photochromic chain complex | Tb(III) | Tb1 and Tb2: [TbO8] polyhedral; Tb3: [TbO7] core sphere | Tb1 and Tb2: square antiprism; Tb3: capped octahedron | Single metal centers | Not specified | HEDP (hydroxyethylidene diphosphonate) and TPT (2,4,6-tri(4-pyridyl)-1,3,5-triazine) | Phosphonate groups, pyridyl groups (with photogenerated radicals) | Linear chain for HEDP-Tb; planar for TPT | Chain | 1D | Triclinic | P-1 | UV irradiation of compound 1 at room temperature for 60 minutes | UV irradiation at room temperature for 60 minutes | room temperature | [6 empty] | 1.92e-4 | S cm⁻¹ | AC impedance |  | 30°C | 2.21e-4 | S cm⁻¹ | AC impedance |  | 35°C | [9 empty] | 3.70e-4 | S cm⁻¹ | AC impedance |  | 40°C | [14 empty] | 5.54e-4 | S cm⁻¹ | AC impedance |  | 50°C | [7 empty] | 0.42 | eV |  |  |  | 8.64e-4 | S cm⁻¹ | AC impedance |  | 60°C | 1.42e-3 | S cm⁻¹ | AC impedance | 70°C | 1.78e-3 | S cm⁻¹ | AC impedance | 80°C | [64 empty] | Arrhenius plot | [9 empty] | 100% RH |  | 100% RH |  | 100% RH | 100% RH | [28 empty] | compressed pellet | compressed pellet | compressed pellet | compressed pellet | compressed pellet | compressed pellet | compressed pellet | [1989 empty] | 100% RH | 100% RH | [1449 empty] | 45.50 | cm³ K mol⁻¹ | 50-300 K | [2004 empty] | 100% RH |  | 100% RH | [352 empty] | 2.57 | K | 50-300 K | [1349 empty] | 39.72 | cm³ K mol⁻¹ | 300 K | 1000 Oe | [1156 empty] | Blue color | visual appearance | 365 nm | 6 W | 60 min |  |  |  |  | 1000 Oe | 1000 Oe | UV light (365 nm, 6 W, 60 min) | UV light (365 nm, 6 W, 60 min) | UV light (365 nm, 6 W, 60 min) | UV light (365 nm, 6 W, 60 min) | UV light (365 nm, 6 W, 60 min) | UV light (365 nm, 6 W, 60 min) | UV light (365 nm, 6 W, 60 min) | UV light (365 nm, 6 W, 60 min) | 2.007 | g-factor | 9.84 GHz | 293 K | UV light (365 nm, 6 W, 60 min) | UV light (365 nm, 6 W, 60 min) | UV light (365 nm, 6 W, 60 min) | UV light (365 nm, 6 W, 60 min)
863 | [Zn₃(H₂PO₄)₆(H₂O)₃](BTA) | [Zn₃(H₂PO₄)₆(H₂O)₃](C₆H₅N₃) | 2021 | 10.1039/D1SC00392E | Proton-conductive coordination polymer glass for solid-state anhydrous proton batteries | Zn(II) | octahedral | octahedral | trinuclear zinc clusters | unspecified | 1,2,3-benzotriazole (BTA) | triazole | planar | 1D chain | 1D | Triclinic | P-1 | Mechanical milling of zinc oxide, phosphoric acid, and 1,2,3-benzotriazole for 60 min at 25 Hz, followed by vacuum drying at room temperature for 3.5 h | Mechanical milling at room temperature for 60 min, followed by vacuum drying | room temperature | ambient | none (solid-state reaction) |  |  |  |  | 3.3e-7 | S cm⁻¹ | AC impedance |  | 30°C | 9.0e-5 | S cm⁻¹ | AC impedance |  | 60°C | [9 empty] | 1.2e-3 | S cm⁻¹ | AC impedance |  | 100°C | [14 empty] | 3.3e-4 | S cm⁻¹ | AC impedance |  | 30°C | [12 empty] | 4.9e-3 | S cm⁻¹ | AC impedance | Ar | 100°C | 6.5e-3 | S cm⁻¹ | AC impedance | 110°C | 8.0e-3 | S cm⁻¹ | AC impedance | 120°C | [24 empty] | 1.22 | eV | 30-60°C |  | 0.57 | eV | 60-100°C | [5 empty] | Ar | Ar | [16 empty] | Ar |  |  | Ar | [2051 empty] | 0.59 | eV |  | 0.39 | eV | [2760 empty] | 30-60°C | [2964 empty] | 7.6 | °C | [615 empty] | crystalline (1) | crystalline (1) | crystalline (1) | glassy (1g) | glassy (1g) | Ar | glassy (1g) | Ar | molten (1m) | crystalline (1) | crystalline (1) | glassy (1g) | 60-120°C | glassy (1g) | 114 | °C | crystalline (1) | glassy (1g) | 42.8 | Pa s | 120°C | molten (1m) | 1.0 | dimensionless | 120°C | glassy (1g) | EMF measurement | 5.7 | wt% | 100°C | dehydration
3333 | Cu-HHTP | Cu₃(HHTP)₂ | 2025 | 10.1016/j.device.2024.100650 | Deep-learning-enhanced metal-organic framework e-skin for health monitoring | Cu(II) | unspecified | unspecified | unspecified | present | 2,3,6,7,10,11-Hexahydroxytriphenylene (HHTP) | -OH | planar hexagonal | unspecified | 2D | unspecified | unspecified | ALD-assisted assembly: ZnO nanomembrane (50 nm, 300 ALD cycles) deposited on chitosan film at 150°C using DEZ and H₂O precursors, then immersed in methanol solution containing HHTP (32.4 mg) and Cu(CH₃COO)₂·H₂O (10.5 mg) in 20 mL methanol, heated at 65°C for 24 hours | Hydrothermal process at 65°C for 24 h in methanol | 65°C | ambient | methanol | [49 empty] | enhanced | unspecified | I-V measurement | [101 empty] | film on chitosan substrate | [7 empty] | 200 | nm | [1050 empty] | stable | unspecified |  |  | 24 hours | [178 empty] | 80 | ms | I-t measurement | [886 empty] | <200 | nm |  | film | [4334 empty] | powder | [161 empty] | SEM | [153 empty] | quick pressure | [1389 empty] | 1.35 | % RSD |  |  | amperometry | [2181 empty] | 0.335 | μM | amperometry | 2.1 V | 0.1 M PBS pH 7.2 | [842 empty] | 1 mM glucose | [1294 empty] | 5 | 5 mM glucose | 11480 | μA mM⁻¹ cm⁻² | 2.1 V | 0.1 M PBS pH 7.2 | amperometry | 0.0419 | mA mM⁻¹ | amperometry | GPa range | GPa | MOF e-skin composite | AFM DMT model | 0.001-2 mM | 2.1 V | 0.1 M PBS pH 7.2 | 2-20 mM | high | unspecified | 2.7 V | 0.1 M PBS pH 7.2 | amperometry | 0.133 | cm² | K₃[Fe(CN)₆] | Randles-Sevcik equation | 2.1 V
582 | Ni-HHTP | Ni-HHTP | 2022 | 10.1021/acsanm.1c03862 | Iron-Based 2D Conductive Metal-Organic Framework Nanostructure with Enhanced Pseudocapacitance | Ni(II) | square planar | square planar | unspecified | unspecified | 2,3,6,7,10,11-Hexahydroxytriphenylene (HHTP) | -OH | planar triphenylene | honeycomb | 2D | unspecified | unspecified | HHTP and Ni(OAc)₂·4H₂O dissolved in water and heated at 85°C for 12 hours | 85°C for 12 h | 85°C | ambient | water | [49 empty] | 1.50e-3 | S cm⁻¹ | four-point probe |  | room temperature | [258 empty] | 2.1 | F/g |  | 0.1 M TBAPF6 in acetonitrile | [306 empty] | pressed pellet | [5569 empty] | 100 mV/s | 2.4 | mF/cm² | 0.1 M TBAPF6 in acetonitrile | 200-600 mV/s
1541 | Co₃(HIB)₂ | Co₃(HIB)₂ | 2022 | 10.1016/j.crci.2022.06.005 | Conductive coordination nanosheets: Sailing to electronics, energy storage, and catalysis | Co | unspecified | unspecified | unspecified | unspecified | Hexaiminobenzene (HIB) | imino | hexagonal | kagome | 2D | unspecified | unspecified | Gas-liquid interfacial synthesis (Method 2) | Oxidation of HAB with metal salt at gas-liquid interface | unspecified | unspecified | aqueous solution | [49 empty] | 4 | S cm⁻¹ | 4-probe pellet | [144 empty] | 240 | m²/g | BET | [12931 empty] | semiconducting
585 | Ni-HHTP | Ni-HHTP | 2022 | 10.1021/acsanm.1c03862 | Iron-Based 2D Conductive Metal-Organic Framework Nanostructure with Enhanced Pseudocapacitance | Ni(II) | square planar | square planar | unspecified | unspecified | 2,3,6,7,10,11-Hexahydroxytriphenylene (HHTP) | -OH | planar triphenylene | honeycomb | 2D | unspecified | unspecified | HHTP and Ni(OAc)₂·4H₂O dissolved in water and heated at 85°C for 12 hours | 85°C for 12 h | 85°C | ambient | water | [49 empty] | 1.50e-3 | S cm⁻¹ | four-point probe |  | room temperature | [258 empty] | 2.1 | F/g |  | 0.1 M TBAPF6 in acetonitrile | [306 empty] | pressed pellet | [5569 empty] | 100 mV/s | 2.4 | mF/cm² | 0.1 M TBAPF6 in acetonitrile | 200-600 mV/s
1104 | Ni-HHTP | Ni3(HHTP)2 | 2021 | 10.1016/j.jechem.2021.08.037 | Conductive metal-organic frameworks promoting polysulfides transformation in lithium-sulfur batteries | Ni(II) | octahedral | octahedral | Not specified | Not specified | 2,3,6,7,10,11-Hexahydroxytriphenylene hydrate (HHTP) | -OH | planar hexagonal | Not specified | 2D | Not specified | Not specified | Solvothermal synthesis using nickel acetate and HHTP in water/DMF mixture at 85°C for 24 hours | Solvothermal process at 85°C for 24 h | 85°C | ambient | water/DMF mixture | [49 empty] | 6e-3 | S cm⁻¹ | unspecified |  | unspecified | [142 empty] | 196.4 | m² g⁻¹ | BET | N₂ | [6 empty] | 77K | [72 empty] | 2.5 | μm | [2082 empty] | bush-like coating on carbon fibers | [7742 empty] | 30 | nm | nanoplates
1161 | Ni-HHTP | Ni3(HHTP)2 | 2022 | 10.1021/acsami.2c02268 | Directional Growth of Conductive Metal-Organic Framework Nanoarrays along [001] on Metal Hydroxides for Aqueous Asymmetric Supercapacitors | Ni(II) | octahedral | octahedral | paddle-wheel | yes | 2,3,6,7,10,11-hexahydroxytriphenylene (HHTP) | -OH | hexagonal | honeycomb | 2D | hexagonal | P6/mmm | 5 mg HHTP dispersed in 2 ml 0.5 g L⁻¹ Ni(OAc)₂·4H₂O and 2 ml deionized water, sonicated for 5 minutes, heated at 85°C for 12 hours | Solvothermal process at 85°C for 12 h | 85°C | ambient | water | [49 empty] | high | unspecified | unspecified | [884 empty] | unspecified | 215.9 | F g⁻¹ | 0.5 A g⁻¹ | GCD | [264 empty] | 1.99 | Ω | 3 M KOH | [382 empty] | Et₄N⁺BF₄⁻ ionic liquid | [991 empty] | 90 | % |  | EIS | [1678 empty] | 90 | nm | [1181 empty] | unspecified | [986 empty] | Et₄N⁺BF₄⁻ ionic liquid | [4009 empty] | pure Ni-HHTP
870 | Y₆HOTP₂ | Y₆C₃₆O₂₄N₁.₄ | 2020 | 10.1021/jacs.0c01713 | Electrical Conductivity in a Porous, Cubic Rare-Earth Catecholate | Y(III) | eight-coordinate | disordered combination | hexanuclear μ₆-nitrato catecholate cluster | unspecified | 2,3,6,7,10,11-hexahydroxytriphenylene (HHTP) | catechol | trigonal | spn | 3D | cubic | Fd-3m | Reaction of Y(NO₃)₃·6H₂O with HHTP in water/DMI mixture at 160°C for 11 hours in PTFE-lined stainless steel autoclave | Hydrothermal process at 160°C for 11 h | 160°C | autogenous | water/N,N'-dimethylimidazolidinone (DMI) mixture |  |  |  |  | 9.0e-6 | S/cm | two-point probe |  | 302 K | 5.1e-5 | S/cm | two-point probe |  | 302 K | [9 empty] | 3.7e-5 | S/cm | two-point probe |  | 302 K | [9 empty] | 780 | m²/g | N₂ | 77 K |  | 2.0e-5 | S/cm | two-point probe |  | 302 K | [61 empty] | dry nitrogen | dry nitrogen | [16 empty] | dry nitrogen |  |  | dry nitrogen | [179 empty] | 13.3 | Å | [95 empty] | 34.785 | Å | 100 K | [209 empty] | pressed pellet | pressed pellet | pressed pellet | pressed pellet | [8010 empty] | 1 | 2 | 3 | unspecified | 1.042 | g/cm³ | 100 K
871 | Eu₆HOTP₂ | Eu₆C₃₆O₃₂N₁.₇ | 2020 | 10.1021/jacs.0c01713 | Electrical Conductivity in a Porous, Cubic Rare-Earth Catecholate | Eu(III) | eight-coordinate | combination of terminal nitrato, terminal aqua, and bridging nitrato ligands | hexanuclear μ₆-nitrato catecholate cluster | unspecified | 2,3,6,7,10,11-hexahydroxytriphenylene (HHTP) | catechol | trigonal | spn | 3D | cubic | Fd-3m | Reaction of Eu(NO₃)₃·5H₂O with HHTP in water/DMI mixture at 160°C for 11 hours in PTFE-lined stainless steel autoclave, with additional purification using hot 1% acetic acid washes | Hydrothermal process at 160°C for 11 h with acetic acid purification | 160°C | autogenous | water/N,N'-dimethylimidazolidinone (DMI) mixture | [49 empty] | 1.48e-6 | S/cm | two-point probe |  | 302 K | [53 empty] | dry nitrogen | [298 empty] | 34.7822 | Å | 100 K | [213 empty] | pressed pellet | [8013 empty] | 1.298 | g/cm³ | 100 K | 1
1175 | Ni-HHTP | Ni-C18H6O6 | 2020 | 10.1039/D0NJ04150E | A comparative study of electrocatalytic oxidation of glucose on conductive Ni-MOF nanosheet arrays with different ligands | Ni(II) | unspecified | unspecified | unspecified | unspecified | 2,3,6,7,10,11-hexahydroxytriphenylene (HHTP) | -OH | hexagonal | unspecified | unspecified | unspecified | unspecified | Hydrothermal synthesis at 120°C for 15 hours using nickel acetate tetrahydrate and HHTP in water/DMF mixture (1:1 v/v) | Hydrothermal process at 120°C for 15 h | 120°C | autogenous | water/DMF (1:1 v/v) | [49 empty] | 0.006 | S/cm | semiconductor characterization system | [884 empty] | unspecified | [241 empty] | 460 | mV | 10 mA cm⁻² | [4050 empty] | LSV | [5291 empty] | 2 mM glucose
1552 | Co3(HIB)2 | Co3(C6N6)2 | 2022 | 10.1016/j.crci.2022.06.005 | Conductive coordination nanosheets: Sailing to electronics, energy storage, and catalysis | Co(II) | square planar | square planar | unspecified | unspecified | Hexaiminobenzene (HIB) | -NH | hexagonal | unspecified | 2D | unspecified | unspecified | Gas-liquid interfacial synthesis or electrochemical synthesis | Oxidation of hexaaminobenzene with metal ions | unspecified | unspecified | unspecified | [49 empty] | 4 | S cm⁻¹ | 4-probe |  | unspecified | [99 empty] | pellet | [42 empty] | 240 | m²/g | [8 empty] | unspecified | [163 empty] | 291 | mAh g⁻¹ | 50 mA g⁻¹ | sodium-ion battery cathode | 226 | mAh g⁻¹ | 500 mA g⁻¹ | sodium-ion battery cathode | [544 empty] | 300 | °C | unspecified | [120 empty] | 0.5-3.0 V vs Na⁺/Na |  |  | 0.5-3.0 V vs Na⁺/Na
874 | ZPC (ZIF-8 derived porous carbon) | C (with N, Zn, ZnO doping) | 2021 | 10.1016/j.jcis.2021.12.043 | ZIF-8 derived porous carbon to mitigate shuttle effect for high performance aqueous zinc–iodine batteries | [12 empty] | The as-synthesized ZIF-8 products were thermally treated at 900 °C for 4 h under N2 atmosphere with heating rate of 5 °C min⁻¹ | Carbonization at 900 °C for 4 h under N2 atmosphere | 900 °C | N2 atmosphere | [50 empty] | high | unspecified | unspecified |  | unspecified | [142 empty] | 762.9 | m²/g | BET | [7 empty] | unspecified | [711 empty] | 1.16 | unspecified |  | Raman spectroscopy | [2543 empty] | microporous | unspecified | BET | [4467 empty] | 9 | mAh/g | [713 empty] | 8.979 | wt% | ICP-OES | unspecified | unspecified | unspecified | 100 mA/g | zinc-iodine battery
1220 | Ni-HHTP | unspecified | 2022 | 10.1016/j.snb.2022.131802 | Conductive NiCo bimetal-organic framework nanorods with conductivity-enhanced electrochemiluminescence for constructing biosensing platform | Ni(II) | unspecified | unspecified | monometallic | unspecified | 2,3,6,7,10,11-Hexahydroxytriphenylene (HHTP) | hydroxyl | planar | unspecified | unspecified | unspecified | unspecified | Ni(OAc)2·4H2O (10 mg) and HHTP (7 mg) were dispersed in 4 mL of deionized water under sonication for 10 minutes. The reaction mixture was kept at 85 °C for 24 h to obtain a dark blue precipitate. | Hydrothermal process at 85 °C for 24 h | 85 °C | ambient | water | [49 empty] | 4.26e-4 | S m^-1 | unspecified |  | unspecified | [87 empty] | nanorods | [8637 empty] | 5.24 | % | [1993 empty] | 6029 | a.u. | TPrA | PBS | -1.4 to 1 V |  | TPrA | [Ru(bpy)3]2+ annihilation efficiency (5.0%) | 419 | nm | 257 nm | 665 | nm | TPrA | unspecified | 266, 349, 605 | nm | UV-vis spectroscopy
2228 | Co₃(HIB)₂ | Co₃(C₁₂N₆H₆)₂ | 2023 | 10.1021/acs.iecr.2c04399 | Structure- and Composition-Performance Relationships of Electrically Conductive Metal-Organic Frameworks, Conjugated Porous Organic Polymers, and Fused Aromatics | Co | unspecified | unspecified | single metal atom | unspecified | hexaiminobenzene (HIB) | imine | planar | hexagonal | 2D | unspecified | unspecified | Coordination between Co ions and HIB ligand | Coordination synthesis | unspecified | unspecified | unspecified | [49 empty] | 50 | S/m | unspecified | unspecified | [101 empty] | 8.3 | Å | [40 empty] | 240 | m²/g |  | N₂ | [6 empty] | unspecified | [163 empty] | 228 | mAh/g | 1 A/g |  | 151 | mAh/g | 12 A/g | [231 empty] | unspecified | [9066 empty] | SIB | SIB
3342 | Cu-HHTP | Cu₃(HHTP)₂ | 2025 | 10.1039/D5CC01964H | Interface-assisted preparation of conductive MOF membrane/films | Cu(II) |  |  |  |  | 2,3,6,7,10,11-hexahydroxytriphenylene (HHTP) | hydroxyl | planar | honeycomb | 2D | hexagonal |  | Liquid-liquid interface method: HHTP dissolved in ethyl acetate carefully injected into aqueous copper(II) acetate solution | Room temperature L-L interface reaction | room temperature | ambient | ethyl acetate/water | [49 empty] | ~10 | S cm⁻¹ | four-probe |  | room temperature | [99 empty] | film | [1242 empty] | 1.36 | min | chemiresistive sensor | [478 empty] | 10-70 | nm |  |  | 20-100 | nm | [1691 empty] | 100-350 | nm | [2998 empty] | 88 | % |  |  | 3 months | [926 empty] | 20 nm | NH₃ | 20 nm | [5032 empty] | L-L interface |  | LBL spray | film | film | L-L interface | thick film | chemiresistive sensor | 7.6e-6 | m W⁻¹ | [001] | 0 V | z-scan | 8.4e-5 | m W⁻¹ | [100] | 0 V | z-scan | 3.84e-5 | m W⁻¹ | [001] | increased | z-scan | 1.71e-6 | m W⁻¹ | [100] | increased | z-scan
3398 | Fe-THQ | Fe-THQ | 2025 | 10.1021/acsnano.4c14989 | Conductive Metal-Organic Frameworks and Their Electrocatalysis Applications | Fe(III) | octahedral | octahedral |  |  | tetrahydroxy-1,4-quinone (THQ) | -OH |  | unspecified | 3D | unspecified | unspecified | [54 empty] | 3.3 | mS/cm | unspecified | [89 empty] | unspecified
311 | FeTHQ | Fe(C₆H₂O₄) | 2021 | 10.1021/acscentsci.1c00047 | Design Strategies for Enhanced Conductivity in Metal-Organic Frameworks | Fe |  |  |  |  | tetrahydroxy-1,4-quinone (THQ) | hydroxy, quinone |  | 3D cubic | 3D | cubic | [55 empty] | 0.003 | S/cm | unspecified |  | unspecified | [612 empty] | unspecified
816 | FeTHQ | Fe₈(C₆O₆)₆ | 2020 | 10.1021/jacs.0c09379 | Valence-Dependent Electrical Conductivity in a 3D Tetrahydroxyquinone-Based Metal-Organic Framework | Fe(II/III) | octahedral | octahedral | Fe octamer | unspecified | tetrahydroxy-1,4-quinone (THQ) | hydroxy, quinone | planar | unspecified | 3D | cubic | Pm-3 | Solvothermal synthesis at 80 °C for 12 hours using DMF and water as cosolvent. Iron(II) sulfate heptahydrate and tetrahydroxy-1,4-benzoquinone hydrate were reacted to form dark navy powder. | Solvothermal process at 80 °C for 12 h | 80 °C | ambient | DMF + H₂O (1:1 v/v) |  |  |  |  | 3.3 | mS cm⁻¹ | four-point probe |  | 300 K | 0.66 | mS cm⁻¹ | four-point probe |  | 300 K | [23 empty] | 163 | m² g⁻¹ | N₂ | [56 empty] | 270 | meV | 240-340 K |  | 150 | meV | 200-240 K | [51 empty] | 3.726 | Å | [44 empty] | 0.79 | eV | [416 empty] | pressed pellet | pressed pellet | [72 empty] | DFT | [29 empty] | air-oxidized for 2 weeks | [819 empty] | UV-vis-NIR diffuse reflectance spectroscopy | [3199 empty] | vacuum (10⁻⁴ Pa) | [1675 empty] | KBr pellet (0.25 wt%) | [1785 empty] | vacuum (10⁻⁴ Pa) | 5.23 | eV | photoemission spectroscopy in air (PESA) | 100 °C for 8 hours | fully activated | 68.2% Fe³⁺, 28.5% Fe²⁺, 3.3% Fe²⁺ | percentage | Mössbauer spectroscopy | 80 K | as-prepared | 85.9% Fe³⁺, 14.1% Fe²⁺ | percentage | Mössbauer spectroscopy | 80 K | air-oxidized for 2 weeks | 42.8% Fe³⁺, 57.2% Fe²⁺ | percentage | Mössbauer spectroscopy | 80 K | reduced with 4 mL 0.2M sodium naphthalenide
2561 | FeTHBQ/Graphene | FeTHBQ/C composite | 2024 | 10.1021/acsami.4c12719 | Highly Conductive Two-Dimensional FeTHBQ/Graphene Nanocomposite as the Cathode Material for Lithium-Ion Batteries | Fe(II)/Fe(III) | octahedral | octahedral | multinuclear | unspecified | tetrahydroxy-1,4-benzoquinone (THBQ) | carbonyl (C=O), hydroxyl (O-H) | planar | unspecified | 2D nanocomposite | unspecified | unspecified | One-pot solvothermal method where FeTHBQ nanoparticles in situ grow on both sides of graphene nanosheets via coordination between Fe²⁺ ions and oxygen functional groups on graphene surface | Solvothermal process at 100°C for 24 h with sonication pretreatment | 100°C | ambient | DMF/water mixture | [49 empty] | 1.27 | S cm⁻¹ | four-point probe | [101 empty] | pellet | [7 empty] | 15 | nm | [33 empty] | 146.5 | m²/g | BET | N₂ | [466 empty] | 20.0 MPa | [2673 empty] | TEM | [63 empty] | 0.55 | nm | Horvath-Kawazoe | [65 empty] | 217.2 | mAh g⁻¹ | 50 mA g⁻¹ | 1.5-4.0 V | 192.0 | mAh g⁻¹ | 100 mA g⁻¹ |  | 164.1 | mAh g⁻¹ | 200 mA g⁻¹ | 140.5 | mAh g⁻¹ | 500 mA g⁻¹ | 123.2 | mAh g⁻¹ | 1000 mA g⁻¹ | 103.3 | mAh g⁻¹ | 2000 mA g⁻¹ | 79.1 | mAh g⁻¹ | 5000 mA g⁻¹ | [494 empty] | 1.43 mm | [104 empty] | first |  |  |  |  | 87.2 | mAh g⁻¹ | 500 mA g⁻¹ | [398 empty] | 100 | [908 empty] | 1E-9 to 1E-7 | cm² s⁻¹ | GITT | 1.5-4.0 V | [2888 empty] | 15.4 | nm | [6239 empty] | Scherrer's formula | N₂ | 0.154 nm | 8.6 | wt% | EDS analysis
2562 | FeTHBQ | Fe₈(C₆O₆)₆ | 2024 | 10.1021/acsami.4c12719 | Highly Conductive Two-Dimensional FeTHBQ/Graphene Nanocomposite as the Cathode Material for Lithium-Ion Batteries | Fe(II)/Fe(III) | octahedral | octahedral | multinuclear | unspecified | tetrahydroxy-1,4-benzoquinone (THBQ) | carbonyl (C=O), hydroxyl (O-H) | planar | unspecified | 3D | unspecified | unspecified | One-pot solvothermal method using FeSO₄·7H₂O and THBQ in DMF/water mixture at 100°C for 24 hours | Solvothermal process at 100°C for 24 h | 100°C | ambient | DMF/water mixture | [49 empty] | 4.02E-05 | S cm⁻¹ | four-point probe | [101 empty] | pellet | [42 empty] | 79.7 | m²/g | BET | N₂ | [466 empty] | 20.0 MPa | [2737 empty] | 0.55 | nm | Horvath-Kawazoe | [65 empty] | 173.0 | mAh g⁻¹ | 50 mA g⁻¹ | 1.5-4.0 V | 148.4 | mAh g⁻¹ | 100 mA g⁻¹ |  | 120.4 | mAh g⁻¹ | 200 mA g⁻¹ | 101.0 | mAh g⁻¹ | 500 mA g⁻¹ | 87.2 | mAh g⁻¹ | 1000 mA g⁻¹ | 72.7 | mAh g⁻¹ | 2000 mA g⁻¹ | 45.8 | mAh g⁻¹ | 5000 mA g⁻¹ | [494 empty] | 1.52 mm | [104 empty] | first |  |  |  |  | 70.4 | mAh g⁻¹ | 500 mA g⁻¹ | [398 empty] | 100 | [908 empty] | 1E-10 to 1E-7 | cm² s⁻¹ | GITT | 1.5-4.0 V | [2888 empty] | 22.1 | nm | [6239 empty] | Scherrer's formula | N₂ | 0.154 nm
3345 | Cu-HHTP | Cu₃(HHTP)₂ | 2025 | 10.1039/D5CC01964H | Interface-assisted preparation of conductive MOF membrane/films | Cu(II) |  |  |  |  | 2,3,6,7,10,11-hexahydroxytriphenylene (HHTP) | hydroxyl | planar | honeycomb | 2D | hexagonal |  | Liquid-liquid interface method: HHTP dissolved in ethyl acetate carefully injected into aqueous copper(II) acetate solution | Room temperature L-L interface reaction | room temperature | ambient | ethyl acetate/water | [49 empty] | ~10 | S cm⁻¹ | four-probe |  | room temperature | [99 empty] | film | [1242 empty] | 1.36 | min | chemiresistive sensor | [478 empty] | 10-70 | nm |  |  | 20-100 | nm | [1691 empty] | 100-350 | nm | [2998 empty] | 88 | % |  |  | 3 months | [926 empty] | 20 nm | NH₃ | 20 nm | [5032 empty] | L-L interface |  | LBL spray | film | film | L-L interface | thick film | chemiresistive sensor | 7.6e-6 | m W⁻¹ | [001] | 0 V | z-scan | 8.4e-5 | m W⁻¹ | [100] | 0 V | z-scan | 3.84e-5 | m W⁻¹ | [001] | increased | z-scan | 1.71e-6 | m W⁻¹ | [100] | increased | z-scan
1315 | Ni-HHTP | Ni3(HHTP)2 | 2022 | 10.1016/j.cej.2022.139267 | Interface-Sensitized Chemiresistor: Integrated Conductive and Porous Metal-Organic Frameworks | Ni(II) | octahedral | octahedral | Ni3 cluster | present | 2,3,6,7,10,11-Hexahydroxytriphenylene hydrate (HHTP) | -OH | planar hexagonal | hcb | 2D | hexagonal | P6₃/mmc | 2,3,6,7,10,11-Hexahydroxytriphenylene Hydrate (3.5 mg, 0.011 mmol) was dissolved in the solution of deionized water (2 mL) and 1-Propanol (2 mL) with the addition of DEF (500 μL). Nickel(II) acetate tetrahydrate (3 mg, 0.012 mmol) in 2 mL of deionized water and 2 mL of 1-Propanol was dissolved and added to the previously prepared solution. The mixture was heated at 55 °C for 3 hours. The powder was collected by centrifugation, washed 3 times with deionized water and 3 times with acetone, and dried in vacuum at 60 °C for 3 hours. | Solvothermal process at 55 °C for 3 h | 55 °C | ambient | water/1-propanol/DEF mixture | [49 empty] | unspecified | S/cm | chemiresistive sensing |  | room temperature | [86 empty] | air atmosphere | [1255 empty] | 49 | min | [7819 empty] | 5 ppm H2S | room temperature | [2235 empty] | 0.7 | response (Rgas/Rair -1) | 5 ppm | room temperature | air
3422 | Cu-HHTP | Cu₃(HHTP)₂ | 2025 | unspecified | Conductive Metal-organic Frameworks Anchoring on V₃O₇·H₂O Nanobelts Toward High-capacity and Long-life Zinc-ion Batteries | Cu(II) | unspecified | unspecified | unspecified | unspecified | 2,3,6,7,10,11-Hexahydroxytriphenylene (HHTP) | -OH | π-conjugated benzene ring | unspecified | 2D | unspecified | unspecified | Hydrothermal method: 0.3 mmol HHTP powder dispersed in 10 mL isopropanol under ultrasonication. 0.6 mmol anhydrous copper acetate dissolved in 10 mL deionized water. Metallic salt solution added into HHTP dispersion, stirred for 15 min at room temperature. Transferred to autoclave and heated at 85°C for 12 h. Product collected by centrifugation and washed with DI, DMF and ethanol. | Hydrothermal synthesis at 85°C for 12 hours | 85°C |  | isopropanol/water mixture | [49 empty] | 0.2 | S cm⁻¹ | unspecified | [3300 empty] | 5.0 | ° | (100) |  | 9.6 | ° | (200) |  | 12.6 | ° | (210) | [701 empty] | hexagonal structure | unspecified | TEM | [68 empty] | bulk material | [1291 empty] | 20 nm | [8219 empty] | 1370.6 | cm⁻¹ |  |  | 1580.1 | cm⁻¹ | skeleton vibration of benzene | skeleton vibration of benzene
3425 | Cu-HHTP | Cu-HHTP | 2024 | 10.1039/D5SC01584G | Dual-metal sites enable conductive metal–organic frameworks with extraordinary high capacitance for transparent energy storage devices | Cu(II) | square-planar | square-planar | single metal | unspecified | 2,3,6,7,10,11-hexahydroxytriphenylene hydrate (HHTP) | -OH | hexagonal | honeycomb | 2D | hexagonal | unspecified | Hydrothermal synthesis at 85°C for 10 hours using Cu(II) acetate monohydrate and HHTP in water/DMF mixture | Hydrothermal process at 85°C for 10 h | 85°C | ambient | water/DMF (1:1 ratio) | [37 empty] | 153.82 | m² g⁻¹ | [10 empty] | 6.1e-3 | S m⁻¹ | four-point probe | [101 empty] | powder pellet | 12.909 | nm | [369 empty] | 0.5188 | cm³ g⁻¹ | BJH method | [80 empty] | BJH method | [57 empty] | 1 GPa | [206 empty] | N₂ adsorption | [446 empty] | 1.82 | nm | [302 empty] | HR-TEM | [3816 empty] | (001)
3427 | Cu-HHTP | Cu₃(HHTP)₂ | 2025 | unspecified | A Tribo/Piezoelectric Nanogenerator Based on Bio-MOFs for Energy Harvesting and Antibacterial Wearable Device | Cu(II) | unspecified | unspecified | unspecified | unspecified | 2,3,6,7,10,11-Hexahydroxytriphenylene (HHTP) | hydroxyl | hexagonal prism | honeycomb porous layered | 2D | unspecified | unspecified | HHTP (0.22 mM, 1.5 mL) and Cu(CH₃COO)₂·H₂O (0.33 mM, 65.8 mg) dissolved in DMF/H₂O (1:10, 16.5 mL), ultrasonicated for 15 min, heated at 85°C for 12 h. Black powder collected by filtration, washed with water and methanol, dried at 60°C. | Hydrothermal process at 85°C for 12 h | 85°C |  | DMF/water (1:10) | [49 empty] | 1.63 | mS m⁻¹ | four-probe method | [89 empty] | pure powder | [54 empty] | 538.4 | m² g⁻¹ | BET | N₂ | [6 empty] | 77 K | [958 empty] | 0.730 | cm³ g⁻¹ | BET | 77 K | 1.23 | nm | BET | 77 K | 212.2 | nm | SEM | average diameter | 1.4 | μm | SEM | average length | 0.18 | V | cyclic voltammetry | 1 M PBS | 50 mV/s
888 | HHTP-HATP-COF |  | 2022 | 10.1021/acs.analchem.1c05436 | Conductive Covalent Organic Frameworks with Conductivity- and Pre-Reduction-Enhanced Electrochemiluminescence for Ultrasensitive Biosensor Construction | None (COF) |  |  |  |  | 2,3,6,7,10,11-hexahydroxytriphenylene (HHTP) and 2,3,6,7,10,11-hexaaminotriphenylene (HATP) | hydroxyl, amino | planar |  | 2D |  |  | HHTP and HATP were connected via pyrazine linkages using DDQ and TFA as catalysts. First, HHTP and DDQ were mixed in 1,4-dioxane and stirred at room temperature for 24 hours. The intermediate product was then reacted with HATP in N-methyl-2-pyrrolidone with TFA catalyst at 180 °C for 2 days. | Two-step synthesis: room temperature reaction followed by hydrothermal process at 180 °C | Room temperature (first step), 180 °C (second step) |  | 1,4-dioxane (first step), N-methyl-2-pyrrolidone (second step) | [49 empty] | 3.11e-4 | S m⁻¹ | four-probe method |  | 25 °C | [99 empty] | pressed pellet | [125 empty] | 5.64 | nm | nanosheets | [155 empty] | AFM | [228 empty] | 9.9 MPa | [8096 empty] | 2.87 | % | S₂O₈²⁻ | relative to Ru(bpy)₃²⁺ | 5.22 | % | S₂O₈²⁻ | applied | relative to Ru(bpy)₃²⁺ | 608 | nm | 273 nm | 678 | nm | S₂O₈²⁻ | -2 to 0 V
889 | HHTP-DABZ-COF |  | 2022 | 10.1021/acs.analchem.1c05436 | Conductive Covalent Organic Frameworks with Conductivity- and Pre-Reduction-Enhanced Electrochemiluminescence for Ultrasensitive Biosensor Construction | None (COF) |  |  |  |  | 2,3,6,7,10,11-hexahydroxytriphenylene (HHTP) and 3,3'-diaminobenzidine (DABZ) | hydroxyl, amino | [5 empty] | HHTP and DABZ were mixed with K₂Cr₂O₇ oxidant and AcOH catalyst in N-methyl-2-pyrrolidone/mesitylene solvent. The mixture was degassed and heated at 120 °C for 3 days in a sealed tube. | Hydrothermal process at 120 °C for 3 days | 120 °C |  | N-methyl-2-pyrrolidone and mesitylene | [49 empty] | 2.98e-5 | S m⁻¹ | four-probe method |  | 25 °C | [99 empty] | pressed pellet | [512 empty] | 9.9 MPa | [8112 empty] | 2.08 | % | S₂O₈²⁻ | relative to Ru(bpy)₃²⁺
3989 | FeTa₂ | Fe(C₂N₃H₂)₂ | 2018 | 10.1002/cssc.201801886 | Nonpyrolyzed Fe-N Coordination-Based Iron Triazolate Framework: An Efficient and Stable Electrocatalyst for Oxygen Reduction Reaction | Fe(II) | octahedral | octahedral | mononuclear | no | 1H-1,2,3-triazole | triazole | trigonal | diamond | 3D | cubic | Fd-3m | Solvothermal synthesis: FeCl₂·4H₂O (199 mg) dissolved in N₂-bubbled DMF (6 mL), then 1H-1,2,3-triazole (174 μL) added. Sealed vial heated at 120°C for 48 hours. Pink solid filtered, solvent exchanged with methanol three times (24 h each), dried at 60°C under vacuum overnight | Solvothermal synthesis at 120°C for 48 h | 120°C |  | DMF | [37 empty] | 360 | m²/g | N₂ | 77 K | [8 empty] | 9.5e-5 | S cm⁻¹ | 4-probe conductivity method | [101 empty] | bulk powder | [719 empty] | physisorption | [304 empty] | 0.84 | V vs RHE |  | 0.1 M KOH |  | 71 | mV dec⁻¹ |  | 0.1 M KOH | 83 | mV dec⁻¹ |  | 0.1 M KOH | [4041 empty] | 10 mV s⁻¹ | 0.68 | V vs RHE |  | 0.1 M KOH |  |  | 10 mV s⁻¹ | [1046 empty] | 3.9 | electrons per O₂ | 0.1 M KOH | [3931 empty] | 1600 rpm | 5.77 | mA cm⁻² |  | 0.1 M KOH | 1600 rpm | [858 empty] | 0-0.6 V vs RHE | [2578 empty] | 1600 rpm | [2106 empty] | 610 μg cm⁻² | FeTa₂-1KB composite | 610 μg cm⁻² | FeTa₂-1KB composite | 8.14 | mA cm⁻² | 0.67 V vs RHE | 0.1 M KOH | FeTa₂-1KB composite | 610 μg cm⁻² | FeTa₂-1KB composite | 610 μg cm⁻² | FeTa₂-1KB composite | 0.72-0.75 V | FeTa₂-1KB composite | 0.68-0.72 V | FeTa₂-1KB composite
891 | Cu3(HHTT)2 | Cu3(HHTT)2 | 2022 | 10.1002/sstr.202100210 | Conductive 2D Conjugated Metal-Organic Framework Thin Films: Synthesis and Functions for (Opto-)electronics | Cu | unspecified | unspecified | unspecified | unspecified | 2,3,7,8,12,13-hexahydroxytetraazanaphthotetraphene (HHTT) | -OH | D3-symmetric | hcb | 2D | unspecified | unspecified | unspecified | unspecified | unspecified | unspecified | unspecified | [49 empty] | ~1 | S cm⁻¹ | unspecified |  | unspecified | [612 empty] | unspecified | [876 empty] | 0.319 | nm | unspecified | [2816 empty] | unspecified | unspecified
892 | Cu3(HHTN)2 | Cu3(HHTN)2 | 2022 | 10.1002/sstr.202100210 | Conductive 2D Conjugated Metal-Organic Framework Thin Films: Synthesis and Functions for (Opto-)electronics | Cu | unspecified | unspecified | unspecified | unspecified | 2,3,8,9,14,15-hexahydroxytrinaphthylene (HHTN) | -OH | unspecified | hcb | 2D | unspecified | unspecified | unspecified | unspecified | unspecified | unspecified | unspecified | [49 empty] | 9.55e-10 | S cm⁻¹ | unspecified |  | unspecified | [612 empty] | unspecified | [876 empty] | 0.329 | nm | unspecified | [488 empty] | 2.94 | nm | [916 empty] | unspecified | [1409 empty] | unspecified | unspecified | unspecified | unspecified
893 | Cu3(HHTX)2 | Cu3(HHTX)2 | 2022 | 10.1002/sstr.202100210 | Conductive 2D Conjugated Metal-Organic Framework Thin Films: Synthesis and Functions for (Opto-)electronics | Cu | unspecified | unspecified | unspecified | unspecified | 2,3,7,8,12,13-hexahydroxytruxene (HHTX) | -OH | unspecified | hcb | 2D | unspecified | unspecified | unspecified | unspecified | unspecified | unspecified | unspecified | [49 empty] | 8.38e-4 | S cm⁻¹ | unspecified |  | unspecified | [612 empty] | unspecified | [876 empty] | 0.322 | nm | unspecified | [488 empty] | 2.65 | nm | [916 empty] | unspecified | [1409 empty] | unspecified | unspecified | unspecified | unspecified
1322 | Ni-HHTP | Ni3(HHTP)2 | 2022 | 10.1016/j.cej.2022.137780 | Interface-Sensitized Chemiresistor: Integrated Conductive and Porous Metal-Organic Frameworks | Ni(II) | square planar | square planar | binuclear | unspecified | 2,3,6,7,10,11-Hexahydroxytriphenylene hydrate (HHTP) | hydroxyl | hexagonal | honeycomb | 2D | hexagonal | unspecified | Synthesized by reaction of nickel(II) acetate tetrahydrate with HHTP ligand in water/1-propanol mixture at 55°C for 3 hours | Solution reaction at 55°C for 3 h | 55°C | ambient | water/1-propanol mixture | [37 empty] | 449 | m²/g | N2 | 77K | [8 empty] | semiconducting | unspecified | chemiresistive |  | room temperature | [53 empty] | air | [11346 empty] | 0.71 | ΔR/R0 | 5 ppm | room temperature | air | [19 empty] | 1.71 | MΩ | room temperature | air | 24 | % | 1 hour | H2S | room temperature
3990 | FeTa₂ | Fe(C₂N₃H₂)₂ | 2018 | 10.1002/cssc.201801886 | Nonpyrolyzed Fe-N Coordination-Based Iron Triazolate Framework: An Efficient and Stable Electrocatalyst for Oxygen Reduction Reaction | Fe(II) | octahedral | octahedral | mononuclear | no | 1H-1,2,3-triazole | triazole | trigonal | diamond | 3D | cubic | Fd-3m | Solvothermal synthesis: FeCl₂·4H₂O (199 mg) dissolved in N₂-bubbled DMF (6 mL), then 1H-1,2,3-triazole (174 μL) added. Sealed vial heated at 120°C for 48 hours. Pink solid filtered, solvent exchanged with methanol three times (24 h each), dried at 60°C under vacuum overnight | Solvothermal synthesis at 120°C for 48 h | 120°C |  | DMF | [37 empty] | 360 | m²/g | N₂ | 77 K | [8 empty] | 9.5e-5 | S cm⁻¹ | 4-probe conductivity method | [101 empty] | bulk powder | [719 empty] | physisorption | [304 empty] | 0.84 | V vs RHE |  | 0.1 M KOH |  | 71 | mV dec⁻¹ |  | 0.1 M KOH | 83 | mV dec⁻¹ |  | 0.1 M KOH | [4041 empty] | 10 mV s⁻¹ | 0.68 | V vs RHE |  | 0.1 M KOH |  |  | 10 mV s⁻¹ | [1046 empty] | 3.9 | electrons per O₂ | 0.1 M KOH | [3931 empty] | 1600 rpm | 5.77 | mA cm⁻² |  | 0.1 M KOH | 1600 rpm | [858 empty] | 0-0.6 V vs RHE | [2578 empty] | 1600 rpm | [2106 empty] | 610 μg cm⁻² | FeTa₂-1KB composite | 610 μg cm⁻² | FeTa₂-1KB composite | 8.14 | mA cm⁻² | 0.67 V vs RHE | 0.1 M KOH | FeTa₂-1KB composite | 610 μg cm⁻² | FeTa₂-1KB composite | 610 μg cm⁻² | FeTa₂-1KB composite | 0.72-0.75 V | FeTa₂-1KB composite | 0.68-0.72 V | FeTa₂-1KB composite
289 | Cu[Ni(pdt)₂] | CuNiC₈H₄N₂S₄ | 2010 | 10.1021/cm101238m | Permanently porous conductive MOF by Kobayashi et al. | Cu(II)/Ni(II) | unspecified | unspecified | mixed metal dithiolene | yes | 2,3-pyrazinedithiolate (pdt) | dithiolate, pyrazine | planar | unspecified | unspecified | unspecified | unspecified | Replacement of Cu(pdt)₂²⁻ with Ni(pdt)₂²⁻ in the framework structure | Liquid-phase coordination | unspecified |  | unspecified |  |  |  |  | 1×10⁻⁸ | S/cm | two-probe |  | room temperature | 1×10⁻⁴ | S/cm | two-probe |  | room temperature | [23 empty] | 385 | m²/g | N₂ | [56 empty] | 0.49 | eV |  |  | 0.18 | eV | [639 empty] | film | I₂-doped film | [130 empty] | BET | [543 empty] | 0.257 | V | electrochemical | [713 empty] | I₂ vapor at 50°C | [393 empty] | p | r | i | s | t | i | n | e | I | ₂ | - | d | o | p | e | d | [Ni(pdt)₂]²⁻/¹⁻
1343 | Ni-HHTP | Ni₃(HHTP)₂ | 2022 | 10.1016/j.ensm.2022.11.001 | Research progress on metal and covalent organic framework-based materials for high-performance supercapacitors | Ni(II) | unspecified | unspecified | unspecified | unspecified | 2,3,6,7,10,11-hexahydroxytriphenylene (HHTP) | hydroxyl | planar | unspecified | unspecified | unspecified | unspecified | unspecified | unspecified | unspecified | unspecified | unspecified | [49 empty] | unspecified | S·m⁻¹ | unspecified
3481 | Cu-HHTP | Cu-HHTP | 2025 | 10.1021/acs.nanolett.5c00832 | Improving Electron and Ion Transport in Nano-Si Anodes through Integration with Conductive Nano-Metal-Organic Frameworks | Cu(II) | planar tetragonal | planar tetragonal | unspecified | unspecified | 2,3,6,7,10,11-Hexahydroxytriphenylene hydrate (HHTP) | -OH, benzene ring, C-OH | planar | unspecified | 2D | unspecified | unspecified | 70 mg HHTP dispersed in 40 mL deionized water with ultrasonication for 15 min, then 80 mg Cu(OAc)2·H2O added with continuous ultrasonication for 15 min, heated in oven at 85°C for 12 h, centrifuged at 10000 rpm for 2 min, washed with anhydrous ethyl alcohol, and dried naturally | Solvothermal process at 85°C for 12 h | 85°C | ambient | deionized water | [49 empty] | unspecified | S/cm | EIS | [89 empty] | electrode | [54 empty] | unspecified | m²/g | BET | [1436 empty] | 47.39 | Ω |  | EIS | [5000 empty] | powder | [1062 empty] | 3.98e-10 to 1e-8 | cm²/s |  | GITT | 8.54e-12 | cm²/s |  | EIS | 3.14e-6 | cm²/s |  | CV | electrode | electrode | electrode | electrode
1411 | Ni-HHTP | C₁₈H₆O₆Ni | 2021 | 10.1002/mame.202100249 | A Review on Nanocellulose and Its Application in Supercapacitors | Ni(II) | octahedral | octahedral | single metal center | unspecified | 2,3,6,7,10,11-hexahydroxytriphenylene | hydroxyl | planar | unspecified | 2D | hexagonal | unspecified | Combination of nickel ions with hexahydroxytriphenylene linkers | Conventional MOF synthesis | unspecified | unspecified | unspecified | [49 empty] | stable | unspecified | unspecified | [1541 empty] | reduced grain boundaries and interparticle spaces when nucleated on cellulose nanofibers
3308 | Co3(HIB)2 | Co3(C6O6)2 | 2025 | 10.1002/smsc.202400000 | The Design of Intrinsically Conductive Metal-Organic Frameworks for Thermoelectric Materials | Co(II) | square planar | square planar | unspecified | unspecified | Hexahydroxybenzene (HIB) | -OH | hexagonal | unspecified | 2D | unspecified | unspecified | unspecified | unspecified | unspecified | unspecified | unspecified |  |  |  |  | 0.2 | S cm⁻¹ | Van der Pauw |  |  | 5 | S cm⁻¹ | Van der Pauw | [96 empty] | ambient | nitrogen | [70 empty] | pressed pellet | pressed pellet | [8394 empty] | <10 | μV K⁻¹ |  |  | pressed pellet | <10 | μV K⁻¹ |  |  | pressed pellet | ambient | nitrogen
42 | CuHHTP | Cu3(HHTP)2 | 2020 | 10.1002/anie.202010601 | Highly Selective CO2 Electroreduction to CH4 by In Situ Generated Cu2O Single-Type Sites on a Conductive MOF: Stabilizing Key Intermediates with Hydrogen Bonding | Cu(II) | square planar | square planar | single metal center | no | 2,3,6,7,10,11-Hexahydroxytriphenylene (HHTP) | hydroxyl (-OH) | trigonal planar | honeycomb | 2D | hexagonal | unspecified | Solvothermal synthesis using copper acetate and HHTP in methanol at 65°C for 24 hours | Solvothermal process at 65°C for 24 h | 65°C |  | methanol | [37 empty] | 184 | m² g⁻¹ | N₂ | 77 K | [8 empty] | 5.1e-5 | S m⁻¹ | two-contact probe method |  | room temperature | [99 empty] | bulk | 1.23 | nm | NL-DFT | 16 | cm³ g⁻¹ | 298 K | 1 atm
902 | Ag5(HTB) | Ag5(C6S6) | 2022 | 10.1002/sstr.202100210 | Conductive 2D Conjugated Metal-Organic Framework Thin Films: Synthesis and Functions for (Opto-)electronics | Ag(I) | unspecified | unspecified | unspecified | unspecified | 1,2,3,4,5,6-benzenehexathiol (HTB) | -SH | D6-symmetric | unspecified | 2D | unspecified | unspecified | Liquid-liquid interfacial synthesis | Synthesis at toluene/water interface | unspecified | unspecified | toluene, water | [49 empty] | 250 | S cm⁻¹ | unspecified |  | room temperature | [691 empty] | thin film
903 | Pd3(HTB)2 | Pd3(C6S6)2 | 2022 | 10.1002/sstr.202100210 | Conductive 2D Conjugated Metal-Organic Framework Thin Films: Synthesis and Functions for (Opto-)electronics | Pd(II) | unspecified | unspecified | unspecified | unspecified | 1,2,3,4,5,6-benzenehexathiol (HTB) | -SH | D6-symmetric | hcb | 2D | unspecified | unspecified | Liquid-liquid interfacial synthesis with additive | Synthesis at DCM/water interface with K3[Fe(CN)6] additive to prevent Pd reduction | unspecified | unspecified | DCM, water |  |  |  |  | 1e-7 | S cm⁻¹ | unspecified |  | unspecified | 0.39 | S cm⁻¹ | unspecified |  | unspecified | [708 empty] | I2 treated | [18 empty] | thin film | thin film
1039 | CuHHTP | Cu3(HHTP)2 | 2022 | 10.1021/acsami.2c09241 | Filling Mesopores of Conductive Metal-Organic Frameworks with Cu Clusters for Selective Nitrate Reduction to Ammonia | Cu(II) | octahedral | octahedral | unspecified | unspecified | 2,3,6,7,10,11-hexahydroxytriphenylene (HHTP) | hydroxyl | planar | unspecified | 2D | unspecified | unspecified | 34.93 mg Cu2(OAc)4·4H2O and 28 mg HHTP dissolved in 8 mL deionized water in a 10 mL glass vial. The glass vial was sealed and maintained at 85°C for 24 h in oil bath. The obtained CuHHTP was washed with deionized water and acetone several times. | Hydrothermal process at 85°C for 24 h | 85°C |  | deionized water | [49 empty] | conductive | unspecified | [103 empty] | 1.8 | nm | [977 empty] | 46.09 | % | NH3 | -0.95 V vs RHE |  | 0.5 M Na2SO4 with 500 ppm NO3⁻ | [4275 empty] | CuHHTP | [4300 empty] | CuHHTP nanorods | 0.78 | mg h⁻¹ cm⁻² | -0.95 V vs RHE | 0.5 M Na2SO4 with 500 ppm NO3⁻
1712 | Ni-HHTP | Ni3(HHTP)2 | 2023 | 10.1021/acs.analchem.3c02417 | Two-Dimensional Conductive Metal-Organic Framework for Small-Molecule Sensing in Aqueous Solution | Ni(II) | octahedral | octahedral | discrete Ni3 units | yes | 2,3,6,7,10,11-Hexahydroxytriphenylene Hydrate (HHTP) | hydroxyl (-OH) | planar hexagonal | honeycomb | 2D | unspecified | unspecified | Ni(OAc)2·4H2O (456 mg) and HHTP (200 mg) mixed in 28 mL deionized water, sonicated for 10 minutes, heated in oil bath at 85°C and stirred for 24 hours. Products isolated by centrifugation, washed with deionized water and acetone three times, dried in vacuum oven at 49°C for 24 hours. | Hydrothermal process at 85°C for 24 h | 85°C | ambient | deionized water | [49 empty] | unspecified | S/cm | unspecified | bulk powder | [143 empty] | unspecified | m²/g | unspecified | [733 empty] | 1.5 | μM | [677 empty] | 5-50 | μM | [1779 empty] | ascorbic acid (Asc) | [7316 empty] | 632 | nm |  | 328 | nm | [3797 empty] | ligand-to-metal charge transfer (LMCT) | unspecified | π-π* transition | unspecified | peak at -0.12V | F | 1 Hz | 0.05 M PBS pH 7.4 | Ni-HHTP@GCE | peak at 0.14V | F | 1 Hz | 0.05 M PBS pH 7.4 | Ni-HHTP@GCE | ascorbic acid (Asc) | electrochemical capacitance spectroscopy | electrochemical capacitance spectroscopy
906 | Ag-BHT | [Ag₅(C₆S₆)]ₙ | 2021 | 10.1016/j.ccr.2021.214235 | Conductive MOFs based on Thiol-functionalized Linkers: Challenges, Opportunities, and Recent Advances | Ag(I) | Linear | Linear | Metal-sulfur network | No | Benzenehexathiol (BHT) | Thiol | Hexagonal planar | unspecified | 2D | Hexagonal | unspecified | Liquid/liquid interfacial synthesis using acetone with BHT and aqueous AgNO₃ solution | Liquid/liquid interfacial synthesis | Room temperature | Ambient | Acetone/water |  |  |  |  | 250 | S cm⁻¹ | Four-point probe |  | 298 K | 363 | S cm⁻¹ | Four-point probe |  | 298 K | [727 empty] | Polycrystalline film | Thin film | [8069 empty] | [Ag₅(C₆S₆)]ₙ | [Ag₃(C₆S₆)₂]ₙ
1546 | CuHHTP | Cu₃(HHTP)₂ | 2022 | 10.1016/j.jcis.2022.04.095 | In situ electrochemical reductive construction of metal oxide/metal-organic framework heterojunction nanoarrays for hydrogen peroxide sensing | Cu(II) | square planar | Cu-O₄ nodes | periodic Cu-O₄ distribution | Yes | 2,3,6,7,10,11-Hexahydroxytriphenylene (HHTP) | hydroxyl | hexagonal | honeycomb | 2D | hexagonal | unspecified | Epitaxial growth method: Cu(OH)₂/CF immersed in HHTP methanol solution at 80°C for 24 hours | Hydrothermal process at 80°C for 24 h | 80°C |  | methanol | [49 empty] | conductive | unspecified | EIS | [102 empty] | 1.84 | nm | [40 empty] | unspecified but porous | m²/g | N₂ adsorption | [198 empty] | nanoarrays on copper foam | [210 empty] | DFT model | [596 empty] | 162.8 | Ω | 0.1 M PBS pH 7.4 | 1-10⁵ Hz | [1376 empty] | EIS | [835 empty] | heterojunction nanoarray | [1394 empty] | heterojunction nanoarray
1889 | Ni-HHTP | Ni3(HHTP)2 | 2023 | 10.1021/acsanm.3c04672 | Encapsulation of Ferrocene Methylamine in a Metal-Organic Framework for Enhanced Oxygen Evolution Reaction | Ni(II) | octahedral | octahedral | single metal centers | unspecified | 2,3,6,7,10,11-hexahydroxytriphenylene (HHTP) | -OH | hexagonal | unspecified | 2D | unspecified | unspecified | 0.1 g nickel acetate tetrahydrate and 0.07 g HHTP dissolved in 40 mL deionized water, sonicated for 30 mins, transferred to 50 mL reaction vessel, sealed, and heated at 85 °C for 12 h. Product collected by centrifugation, washed with deionized water and acetone, dried at room temperature. | Hydrothermal process at 85 °C for 12 h | 85 °C | ambient | deionized water | [49 empty] | excellent | unspecified | unspecified | [102 empty] | 12.0 | Å | [195 empty] | 193.33 | mV dec⁻¹ | 1 M KOH | [254 empty] | calculated from molecular models | [332 empty] | 607 | mV | 10 mA cm⁻² | 1 M KOH | [290 empty] | LSV | [3812 empty] | Tafel analysis
1670 | CuHHTP | Cu3(HHTP)2 | 2023 | 10.1016/j.cej.2023.143134 | Cu/Co bimetallic conductive MOFs: Electronic modulation for enhanced nitrate reduction to ammonia | Cu(II) | square planar | square planar | single metal sites | yes | 2,3,6,7,10,11-Hexahydroxytriphenylene hydrate (HHTP) | -OH | hexagonal | honeycomb | 2D | Hexagonal | P6/mmm | Hydrothermal synthesis: Copper acetate monohydrate (80 mg, 0.4 mmol) dissolved in 5 mL ultrapure water mixed with HHTP (65 mg, 0.2 mmol) and 0.12 mL aqueous ammonia dissolved in 5 mL DMF, sonicated for 20 min, heated at 85°C for 2h | Hydrothermal process at 85°C for 2h | 85°C |  | DMF/water mixture | [49 empty] | high | unspecified | unspecified | [1153 empty] | 3.2 | kΩ | [815 empty] | -3.47 | eV | [561 empty] | EIS measurement | [395 empty] | DFT calculation | [11083 empty] | unspecified | μmol h⁻¹ cm⁻² | -0.6 V vs RHE | 0.5 M Na2SO4 + 0.1 M NaNO3
2814 | CuHHTP | Cu3(HHTP)2 | 2024 | 10.1021/acssensors.3c02200 | In Situ Growth of Conductive Metal-Organic Framework onto Cu2O for Highly Selective and Humidity-Independent Hydrogen Sulfide Detection in Food Quality Assessment | Cu(II) | unspecified | unspecified | unspecified | unspecified | 2,3,6,7,10,11-Hexahydroxytriphenylene (HHTP) | hydroxyl groups | unspecified | unspecified | 2D | unspecified | unspecified | 12 mg Cu(Ac)2·H2O was dissolved into 5 mL DMF and 1 mL DI water, then 5 mL DMF solution containing 13 mg of HHTP ligands was added and stirred for 5 min. The solution was heated in an oil bath at 120°C for 2 h. After washing with DI water and DMF, the resultant CuHHTP was heated in 10 mL DMF solution containing 12 mg Cu(Ac)2·H2O at 120°C for 10 min. CuHHTP was obtained by centrifugation and washed with DI water and DMF, then dried at 80°C for 12 h in vacuum. | Solvothermal process at 120°C for 2 h | 120°C | ambient | DMF/water mixture | [49 empty] | good | unspecified | unspecified |  | room temperature | [100 empty] | 1.8 | nm | [452 empty] | unspecified | [15 empty] | unspecified | [2462 empty] | 4.52 | eV | [4040 empty] | DFT calculation | unspecified | 0.27 | eV | DFT calculation | unspecified | physical adsorption | 2.081 | Å | DFT calculation | unspecified | 6.5 | % | 50 ppm | room temperature | chemiresistive
3283 | CuHHTP | Cu₃(C₁₈H₆O₆)₂ | 2025 | 10.1016/j.nanoen.2025.111077 | Ultra-stabilized Cu²⁺ sites in conductive MOF/t-Cu₂O interface for benchmark CO₂ reduction | Cu(II) | Cu-O₄ | square planar | mononuclear | yes | 2,3,6,7,10,11-Hexahydroxytriphenylene hydrate (HHTP) | -OH (hydroxy) | planar hexagonal | unspecified | 2D | hexagonal | P3̄1c | 8 mg Cu(OAc)₂·H₂O and 8 mg HHTP placed in 20 mL glass vial with 4 mL H₂O, stirred for 3 h, sealed and heated to 90°C for 2 days | Solvothermal process at 90°C for 2 days | 90°C | ambient | water | [37 empty] | unspecified | m²/g | N₂ | 77 K | [8 empty] | unspecified | S/m | unspecified | [8143 empty] | 22.1, 22.1, 13.3 | Å | XRD analysis | 23.8 | % | -1.3 V vs RHE | 0.1 M KHCO₃-KCl | H-cell | 45 | % | unspecified | 0.1 M KHCO₃-KCl | H-cell
1962 | Ni-HHTP |  | 2023 | 10.1002/anie.202313591 | A General Synthesis of Nanostructured Conductive Metal–Organic Frameworks from Insulating MOF Precursors for Supercapacitors and Chemiresistive Sensors | Ni(II) |  |  |  |  | 2,3,6,7,10,11-hexahydroxytriphenylene (HHTP) | -OH |  |  | 2D |  |  | Transformation from Ni-BTC NPs precursor using HHTP ligand in ethanol/water solution at room temperature for 24 hours | Room temperature transformation in ethanol/water solution for 24 h | room temperature |  | ethanol/water | [37 empty] | 738.3 | m²/g |  | 77 K | [8 empty] | 5.84E-05 | S cm⁻¹ | four-point probe method |  | room temperature | [87 empty] | hollow NPs | [15649 empty] | hollow NPs
366 | Co₃(HITN)₂ | Co₃C₄₂H₁₈N₁₂ | 2022 | 10.1016/j.apsusc.2022.154241 | Two-dimensional conductive π-conjugated metal-organic frameworks as promising electrocatalysts for highly efficient hydrogen evolution reaction | Co | 4-coordinated | square planar | single metal atom | yes | 2,3,8,9,14,15-hexaiminotrinaphthylene (HITN) | imine (-C=N-) | trinaphthylene-based planar structure | kagome | 2D | hexagonal | P6/mmm | Theoretical prediction only - not experimentally synthesized | Theoretical computational study only | unspecified | unspecified | unspecified | [49 empty] | metallic | unspecified | DFT calculation | [1265 empty] | -0.11 | eV | [703 empty] | -1.42 | eV | [10 empty] | 30.41 | Å | [916 empty] | DFT calculation | PBE | 1.82 | Å | DFT calculation | PBE | 0.97 | ¦e¦ | DFT calculation | PBE | 0.83 | μB | DFT calculation | PBE | 2.76 | μB | DFT calculation | PBE | -5.78 | eV | DFT calculation | PBE | DFT calculation | PBE | 0.77 | eV | DFT calculation | PBE | 298.15 K | DFT calculation | PBE | PBE
914 | Dy-L | {[Dy2(μ4-tar)2(μ-tar)(H2O)2]·3H2O}n | 2020 | 10.1021/acs.nanolett.0c02349 | An Ideal Spin Filter: Long-Range, High-Spin Selectivity in Chiral Helicoidal 3-Dimensional Metal Organic Frameworks | Dy(III) | Not specified | Not specified | Not specified | Not specified | L-tartrate (2R,3R-dihydroxybutanedioate) | carboxylate, hydroxyl | chiral bis-chelating | Not specified | 3D | triclinic | P1 | Aqueous solution of Dy(III) nitrate mixed with aqueous solution of enantiopure L-tartaric acid, heated in Teflon liner at 140°C for 48 h and slowly cooled to room temperature | Hydrothermal synthesis at 140°C for 48 h | 140°C |  | water |  |  |  |  | 0.00645 | μS/cm | conductive atomic force microscopy |  | room temperature | 0.28694 | μS/cm | conductive atomic force microscopy |  | room temperature | [9 empty] | 0.00022 | μS/cm | conductive atomic force microscopy |  | room temperature | [2411 empty] | single crystal on ITO substrate |  | single crystal on ITO substrate |  | single crystal on ITO substrate | [1806 empty] | 1.53 | eV | diffuse reflectance spectroscopy | pressed pellet | 0.77 | eV | diffuse reflectance spectroscopy (NIR transition) | pressed pellet | [4615 empty] | non-magnetized (Tip0) | -1.0 V to 1.0 V | north magnetized (Tip+) | -1.0 V to 1.0 V | south magnetized (Tip-) | -1.0 V to 1.0 V | 100 | % | conductive atomic force microscopy | ±2 V | room temperature | single crystal on ITO substrate | 200 | nm | height | AFM | 0.8/1.0 | μm/μm | 2D aspect ratio | AFM
121 | Co₃(HITP)₂ | Co₃(HITP)₂ | 2022 | 10.1002/adma.202200000 | Conductive Metal-Organic Frameworks for Supercapacitors | Co(II) | octahedral | unspecified | unspecified | unspecified | 2,3,6,7,10,11-hexaiminotriphenylene (HITP) | amine | planar | unspecified | 2D | unspecified | unspecified | solvothermal method with post-exfoliation | Solvothermal synthesis followed by liquid exfoliation with n-butyl lithium in n-hexane | unspecified | unspecified | unspecified |  |  |  |  | 11.5 | S cm⁻¹ | four-probe |  | 300 K | 67.8 | S cm⁻¹ | four-probe |  | 300 K | [140 empty] | 13 | Å | [24 empty] | pellet | pellet | [432 empty] | 85 | % | [64 empty] | 281 | m² g⁻¹ | BET | N₂ | 856 | m² g⁻¹ | BET | N₂ | 2338 | m² g⁻¹ | BET | N₂ | unspecified | [26 empty] | 1.59 | eV | unspecified | exfoliated | before exfoliation | after exfoliation | 10000 | 0.5 A g⁻¹ | 1 M LiTFSI
916 | Ce-Ni-MOF | Ce₃Ni₇-BTC | 2020 | 10.1007/s00216-019-02282-3 | Fabrication of novel electrochemical sensor based on bimetallic Ce-Ni-MOF for sensitive detection of bisphenol A | Ce³⁺, Ni²⁺ | unspecified | unspecified | bimetallic | unspecified | 1,3,5-benzenetricarboxylic acid (H₃BTC) | carboxylic acid | trigonal planar | unspecified | 3D | unspecified | unspecified | Solvothermal synthesis using Ce(NO₃)₃·6H₂O, Ni(NO₃)₂·6H₂O and H₃BTC in DMF/ethanol mixture, heated at 120°C for 12 hours | Hydrothermal process at 120°C for 12 h | 120°C | unspecified | DMF/ethanol mixture | [49 empty] | excellent | unspecified | unspecified | [144 empty] | largest | unspecified | unspecified | [3865 empty] | snowflake-like nanorods wrapped mesh structure | unspecified | FESEM | [4291 empty] | good | unspecified | [115 empty] | XRD | [417 empty] | Ce:Ni = 3:7 | most | unspecified | Ce:Ni = 3:7 | unspecified | Ce:Ni = 3:7 | Ce:Ni = 3:7
2197 | Cu-HHTN | Cu₃(C₂₄H₁₂O₆)₂ | 2023 | 10.1021/acs.iecr.2c04399 | Synthesis of Electrical Conductive Metal‐Organic Frameworks for Electrochemical Applications | Cu(II) | unspecified | unspecified | unspecified | unspecified | 2,3,8,9,14,15-hexahydroxytrinaphthalene (HHTN) | hydroxy | trinaphthalene | unspecified | 2D | unspecified | unspecified | unspecified | unspecified | [52 empty] | 9.01e-8 | S·cm⁻¹ | unspecified | [345 empty] | unspecified
776 | Cu-HHTC | Cu₃(C₃₀H₁₂O₆)₂ | 2022 | 10.1021/jacs.2c03793 | Imparting Functionality and Enhanced Surface Area to a 2D Electrically Conductive MOF via Macrocyclic Linker | Cu(II) | square planar | square planar | Cu₃ cluster | unspecified | 2,3,8,9,14,15-Hexahydroxyltribenzocyclyne (HHTC) | hydroxyl, alkyne | macrocyclic | honeycomb | 2D | Hexagonal | P6/mmm | Solvothermal synthesis: HHTC ligand dissolved in degassed DMF, Cu(NO₃)₂·2.5H₂O dissolved in degassed water, mixed in 1:1 v/v H₂O:DMF, stirred at 50°C for 8 hours | Solvothermal at 50°C for 8 h in H₂O:DMF (1:1) | 50°C | ambient | H₂O:DMF (1:1 v/v) |  |  |  |  | 1.97e-3 | S/cm | four-point probe |  | ambient | 3.02e-3 | S/cm | four-point probe |  | ambient | 1133 | m²/g |  | 77 K | 1196 | m²/g |  | 77 K |  | 3.32e-4 | S/cm | four-point probe |  | ambient | [26 empty] | 0.26 | eV | 293-363 K | [46 empty] | 834 | m²/g |  | 77 K | [29 empty] | Arrhenius fitting | [9 empty] | unspecified | pressed pellet | unspecified | pressed pellet |  | unspecified | pressed pellet | [120 empty] | 19 | Å |  | 22 | Å | [120 empty] | 0.78 | eV | Tauc plot from UV-vis-NIR | [521 empty] | up to 100 | °C | TGA | [160 empty] | N₂ | [700 empty] | unspecified |  |  |  | unspecified | [1731 empty] | N₂ sorption | N₂ sorption | [188 empty] | NLDFT calculation | HR-TEM | [530 empty] | stable | unspecified | [1218 empty] | unspecified | [843 empty] | PXRD after soaking | [1585 empty] | 19900 nm² | 1250 nm² | evacuated at 30°C for 30 min then 80°C for 8 hours | smallest crystals | N₂ sorption | largest crystals | 10°C/min | 3-11 | 1 hour | room temperature
2061 | Ni-HHTP | Ni3(HHTP)2 | 2024 | 10.1021/acscatal.3c04977 | Unraveling the Electrooxidation Mechanism of 5-(Hydroxymethyl)furfural at a Molecular Level via Nickel-Based Two-Dimensional Metal-Organic Frameworks Catalysts | Ni(II/III) | square planar | square planar | single metal center | yes | 2,3,6,7,10,11-hexahydroxytriphenylene (HHTP) | hydroxyl (-OH) | hexagonal | honeycomb | 2D | hexagonal | unspecified | A solid mixture of HHTP (7 mg) and Ni(OAc)2·4H2O (10 mg) was dissolved in deionized water (4.0 mL) in a 20-mL glass vial. The reaction mixture was heated in an isothermal oven at 85 °C for 12 h resulting in small dark blue crystals. The reaction mixture was allowed to cool naturally to room temperature and the crystals were washed with deionized water (3×5 mL) and then acetone (6×5 mL). | Hydrothermal process at 85 °C for 12 h | 85 °C | ambient | water | [37 empty] | 434 | m²/g |  | -196 °C | [8 empty] | conductive | unspecified | unspecified | [221 empty] | 1.99 | nm |  | 1.96 | nm | [26 empty] | 0.219 | s⁻¹ | 1.5 V vs RHE | 1 M KOH with 50 mM HMF |  | 1.88 | nm | BJH desorption | [39 empty] | 25.8 | mV dec⁻¹ | 1 M KOH with HMF | [519 empty] | N2 adsorption | [269 empty] | e-HMFOR | [51 empty] | 2173.2 | A g_Ni⁻¹ | 1 M KOH with 50 mM HMF | [2514 empty] | HRTEM along c-direction | HRTEM (100) crystal plane | [4161 empty] | 12.7 | wt% | ICP-MS | [5796 empty] | 1.5 V vs RHE | 98 | % | 1.5 V vs RHE | 1 M KOH | 100 | % | 1.5 V vs RHE | 1 M KOH
214 | Co₃(HITP)₂ | Co₃(C₁₈H₁₂N₆)₂ | 2020 | 10.1016/j.apcatb.2020.119295 | Co₃(hexaiminotriphenylene)₂: A conductive two-dimensional π–d conjugated metal–organic framework for highly efficient oxygen evolution reaction | Co(II/III) | tetrahedral | square planar | trinuclear cobalt clusters | Co-N₄ sites | 2,3,6,7,10,11-hexaaminotriphenylene (HITP) | -NH₂ | hexagonal | honeycomb | 2D | hexagonal | unspecified | Room temperature solution reaction of CoCl₂ with HITP·6HCl in water with addition of aqueous ammonia | Room temperature stirring in aqueous solution with ammonia | room temperature | ambient | water | [49 empty] | 1150 | S m⁻¹ | four-point van der Pauw method |  | room temperature | [99 empty] | pellet | [42 empty] | 281.0 | m² g⁻¹ | BET | N₂ | [6 empty] | 77 K | [144 empty] | 86.5 | mV dec⁻¹ | 1.0 M KOH | [171 empty] | 0.623 | cm³ g⁻¹ | BET | 77 K | [614 empty] | OER | [136 empty] | 106.1 | mF cm⁻² | 1.0 M KOH | [528 empty] | N₂ | [19 empty] | 254 | mV | 10 mA cm⁻² | 1.0 M KOH | RHE | 300 | mV | 50 mA cm⁻² | 1.0 M KOH | RHE | CV | 23.44 | wt% | ICP-AES | 145 | μmol | 1.65 V vs RHE | 60 min | 1.0 M KOH
792 | Cu-HHTC | Cu₃(C₃₀H₁₂O₆)₂ | 2022 | 10.1021/jacs.2c03793 | Imparting Functionality and Enhanced Surface Area to a 2D Electrically Conductive MOF via Macrocyclic Linker | Cu(II) | square planar | square planar | trinuclear copper cluster | yes | 2,3,8,9,14,15-hexahydroxyltribenzocyclyne (HHTC) | hydroxyl, alkyne | macrocyclic | honeycomb | 2D | Hexagonal | P6/mmm | Solvothermal synthesis: HHTC ligand dissolved in degassed DMF, Cu(NO₃)₂·2.5H₂O dissolved in degassed water, mixed in 1:1 v/v H₂O:DMF, stirred at 50°C for 8 hours | Solvothermal process at 50°C for 8 hours in H₂O:DMF (1:1) | 50°C | ambient | H₂O:DMF (1:1 v/v) |  |  |  |  | 1.97×10⁻³ | S/cm | four-point probe |  | room temperature | 3.02×10⁻³ | S/cm | four-point probe |  | room temperature | [9 empty] | 3.32×10⁻⁴ | S/cm | four-point probe |  | room temperature | [26 empty] | 0.26 | eV | 293-363 K | [79 empty] | Arrhenius fitting | [43 empty] | pressed pellet | pressed pellet (largest crystals) | pressed pellet (smallest crystals) | [90 empty] | 19 | Å |  | 22 | Å | [120 empty] | 0.78 | eV | Tauc plot from UV-vis-NIR | [279 empty] | 1133 | m²/g | BET |  | 1196 | m²/g | BET |  | 834 | m²/g | BET | [231 empty] | >100 | °C | TGA | [160 empty] | N₂ | [600 empty] | 77 K | 77 K | 77 K | [97 empty] | 77 K | [1925 empty] | NLDFT | HR-TEM | [530 empty] | stable | none | [110 empty] | ambient | ambient | [3543 empty] | 3-11 | [96 empty] | ambient | N₂ | N₂ | smallest crystals | N₂ | largest crystals | N₂ | [001] | 1 hour
2079 | Ni-HHTP | Ni₃(HHTP)₂ | 2023 | 10.1021/acsnano.3c02170 | Conductive Metal-Organic Frameworks with Tunable Dielectric Properties for Boosting Electromagnetic Wave Absorption | Ni(II) | octahedral | octahedral | binuclear metal clusters | unspecified | 2,3,6,7,10,11-Hexahydroxytriphenylene (HHTP) | hydroxyl | hexatopic | honeycomb | 2D | hexagonal | unspecified | 3 mmol of HHTP dispersed in 10 mL isopropanol by ultrasonication, 0.49 mmol of Ni(OAc)₂ dissolved in 10 mL H₂O, metallic salt solution added dropwise to HHTP dispersion and stirred for 15 min, maintained at 85°C for 15 h | Hydrothermal process at 85°C for 15 h | 85°C |  | isopropanol and water | [1723 empty] | 0.0027 | S/m | [27 empty] | four-point probe method | [305 empty] | room temperature | [2310 empty] | 1.3 | nm | [980 empty] | 0.484854 | cm³/g | [1491 empty] | 273 K | [1251 empty] | -7.12 | dB | unspecified |  | unspecified | 1.82-0.42 | dimensionless | 2-18 GHz | 583.9108 | m²/g | N₂ | 273 K | N₂ | N₂ | 273 K | 5.06-4.02 | dimensionless | 2-18 GHz | 50 wt% in paraffin wax | 50 wt% in paraffin wax | 50 wt% in paraffin wax | 4.88 | ratio | length/diameter ratio from SEM analysis | 1.66 | μm | from SEM analysis | 0.34 | μm | from SEM analysis
2296 | Cu-HHTC | Cu-HHTC | 2023 | 10.1002/smll.202307056 | Synthesis of Conductive MOFs and Their Electrochemical Application | Cu(II) | unspecified | unspecified | unspecified | unspecified | 2,3,8,9,14,15-hexahydroxyltribenzocyclyne (HHTC) | hydroxyl | planar | unspecified | 2D | unspecified | unspecified | Hydrothermal/solvothermal synthesis | Hydrothermal synthesis using water and DMF as cosolvents at 50°C | 50°C | unspecified | water and DMF | [49 empty] | 3.02e-1 | S cm⁻¹ | 4-probe |  | unspecified | 0.26 | eV | [80 empty] | unspecified | [59 empty] | 1196 | m² g⁻¹ | unspecified |  | 0.78 | eV | [21 empty] | pellet | [1318 empty] | unspecified | smallest
2134 | Ni-HHTP | Ni3(HHTP)2 | 2024 | 10.1021/acsmaterialslett.3c01224 | Electrosynthesis of a Nickel-Based Conductive Metal-Organic Framework with Controlled Morphology for Enhanced Capacitance | Ni(II) | octahedral | octahedral | unspecified |  | 2,3,6,7,10,11-hexahydroxytriphenylene (HHTP) | hydroxyl | planar | unspecified | 2D | unspecified | unspecified | Solvothermal synthesis: Ni(OAc)₂·4H₂O and HHTP in water heated at 85°C for 12 hours | Solvothermal synthesis at 85°C for 12 h | 85°C |  | water | [49 empty] | 9.68e-4 | S/cm | four-point probe | [260 empty] | 3.73 | F/g |  | 0.1 M TEBF4 in acetonitrile | [81 empty] | bulk powder | [801 empty] | 0.0751 | mF/cm² | [667 empty] | 0.92 | eV | UV-vis-NIR spectroscopy with Tauc plot | [4321 empty] | 100 mV/s | [1302 empty] | ink with PTFE binder and Super P conductive additive on NF | [571 empty] | double layer capacitance | [3651 empty] | cyclic voltammetry | ink with PTFE binder and Super P conductive additive on NF
2293 | Ni-HHTP | Ni₃(HHTP)₂ | 2023 | 10.1002/smll.202307056 | Synthesis of Conductive MOFs and Their Electrochemical Application | Ni(II) | unspecified | unspecified | unspecified | unspecified | 2,3,6,7,10,11-hexahydroxytriphenylene (HHTP) | hydroxyl | planar | unspecified | 2D | unspecified | unspecified | Hydrothermal/solvothermal synthesis | Hydrothermal synthesis | unspecified | unspecified | unspecified | [49 empty] | 10 | S m⁻¹ | 4-probe |  | unspecified | [142 empty] | unspecified | m² g⁻¹ | unspecified | [24 empty] | pellet
2329 | Ni-HHTP | Ni3(HHTP)2 | 2024 | 10.1016/j.microc.2024.112498 | A comprehensive review of MOFs based on electrochemical biosensors as smart platforms in cancer biomarkers detection | Ni(II) | Octahedral | Octahedral |  |  | 2,3,6,7,10,11-hexahydroxytriphenylene (HHTP) | -OH | Planar | kgm | 2D | Hexagonal | P6/mmm | Solvothermal | Solvothermal synthesis | [53 empty] | S/cm | unspecified |  | unspecified
2690 | Cu-HHTC | Cu-HHTC | 2024 | 10.1021/acs.accounts.3c00718 | Maximizing the Potential of Electrically Conductive MOFs | Cu(II) | square planar | square planar | unspecified | unspecified | 2,3,8,9,14,15-hexahydroxyltribenzocyclyne (HHTC) | hydroxyl | macrocyclic | unspecified | 2D | unspecified | unspecified | Synthesized from Cu(II) salts and HHTC ligand | Coordination between Cu(II) and HHTC ligand | unspecified | unspecified | unspecified | [37 empty] | 1193 | m²/g |  | unspecified | [8 empty] | 3.0e-3 | S/cm | unspecified |  | unspecified | [86 empty] | unspecified | [732 empty] | N₂ sorption | [153 empty] | unspecified | 3.8 | Å | calculated | unspecified
2380 | Ni-HHTP | Ni₃(C₁₈O₆H₆)₂ | 2023 | 10.1038/s44160-024-00603-8 | Electrosynthesis of urea by using Fe₂O₃ nanoparticles encapsulated in a conductive metal–organic framework | Ni(II) | unspecified | unspecified | unspecified | unspecified | 2,3,6,7,10,11-hexahydroxytriphenylene (HHTP) | hydroxy | planar hexagonal | unspecified | 2D | unspecified | unspecified | Solid mixture of HHTP and Ni(OAc)₂·4H₂O dissolved in deionized water, heated at 85°C for 12h | Hydrothermal synthesis at 85°C for 12h | 85°C |  | water | [1723 empty] | 0.004 | S cm⁻¹ | [27 empty] | unspecified | bulk
2887 | Cu-HHTC | unspecified | 2023 | 10.1016/j.chempr.2023.08.026 | Macrocyclic ligand-driven ion selectivity and high surface area in a 2d conductive MOF | Cu(II) | unspecified | unspecified | unspecified | unspecified | 2,3,8,9,14,15-hexahydroxyltribenzocyclyne (HHTC) | hydroxyl | macrocyclic | unspecified | 2D | unspecified | unspecified | unspecified (previously reported by the same group) | unspecified | [52 empty] | 10^-3 | S/cm | unspecified |  | unspecified | [183 empty] | 1133 | m²/g |  | unspecified | [68 empty] | 3.9 | Å | unspecified | [7498 empty] | unspecified | unspecified | intrinsic pockets
930 | CoFe-cMOFs | CoFe(DHBQ) | 2022 | 10.1016/j.apcatb.2022.121526 | Conductive MOFs coating on hematite photoanode for activity boost via surface state regulation | Co²⁺, Fe²⁺ | octahedral | octahedral | unspecified | unspecified | 2,5-dihydroxy-1,4-benzoquinone (DHBQ) | hydroxy, quinone | planar | unspecified | 3D | unspecified | unspecified | Solvothermal synthesis using Co(OAc)₂·4H₂O and FeSO₄·7H₂O as metal sources, DHBQ as ligand, and NBu₄Br as additive in DMF/ethanol/water mixture at 100°C for 3-18 h | Solvothermal process at 100°C for 3-18 h | 100°C | unspecified | DMF/ethanol/water mixture | [49 empty] | 0.16 | S/cm | unspecified |  | 298 K | [107 empty] | 300 | nm | [234 empty] | bulk | [524 empty] | 150 | °C | thermogravimetric analysis | [2900 empty] | unspecified | [418 empty] | stable | unspecified | [3656 empty] | 10 h | [1244 empty] | 1 M KOH | 3.3:1 | atomic ratio | EDS
2897 | Cu-HHTC | unspecified | 2023 | 10.1016/j.chempr.2023.08.026 | Macrocyclic ligand-driven ion selectivity and high surface area in a 2D conductive MOF | Cu(II) | unspecified | unspecified | unspecified | unspecified | 2,3,8,9,14,15-hexahydroxyltribenzocyclyne (HHTC) | hydroxyl | macrocyclic | unspecified | 2D | unspecified | unspecified | unspecified | unspecified | [40 empty] | lower than Cu-EP | m²/g | unspecified | 77 K | [8 empty] | comparable to Cu-EP | S/cm | unspecified | 45000 | Ω·s⁻⁰·⁵ | 3.9 | Å | 1 M Na₂CO₃ | 1 MHz to 50 mHz
2382 | Ni-HHTP | Ni₃(C₁₈O₆H₆)₂ | 2023 | 10.1038/s44160-024-00603-8 | Electrosynthesis of urea by using Fe₂O₃ nanoparticles encapsulated in a conductive metal–organic framework | Ni(II) | unspecified | unspecified | unspecified | unspecified | 2,3,6,7,10,11-hexahydroxytriphenylene (HHTP) | hydroxy | planar hexagonal | unspecified | 2D | unspecified | unspecified | Solid mixture of HHTP and Ni(OAc)₂·4H₂O dissolved in deionized water, heated at 85°C for 12h | Hydrothermal synthesis at 85°C for 12h | 85°C |  | water | [1723 empty] | 0.004 | S cm⁻¹ | [27 empty] | unspecified | bulk
329 | Cu[Ni(pdt)2] | Cu[Ni(pdt)2] | 2010 | 10.1021/cm101704m | Recent development and applications of electrical conductive MOFs | Cu(II), Ni(II) | unspecified | unspecified | unspecified | unspecified | 2,3-pyrazinedithiolate (pdt) | dithiolate | planar | unspecified | 3D | unspecified | unspecified | Synthesis similar to Cu[Cu(pdt)2] but replacing Cu(pdt)2²⁻ with Ni(pdt)2²⁻ | Coordination synthesis | unspecified | unspecified | unspecified |  |  |  |  | 1e-8 | S cm⁻¹ | two-probe |  | room temperature | 1e-4 | S cm⁻¹ | two-probe |  | room temperature | [23 empty] | 385 | m² g⁻¹ | [57 empty] | 0.49 | eV |  |  | 0.18 | eV | [45 empty] | film |  | I₂-doped film | [70 empty] | unspecified |  | unspecified | [650 empty] | N₂ adsorption | [1259 empty] | I₂ vapor at 50°C | [535 empty] | pristine | I₂-doped
2553 | Ni-HHTP | Ni-HHTP | 2024 | 10.1021/acsaelm.4c00036 | Triggering Anodic Luminol Electrochemiluminescence through Electrostatic Interactions: An Innovative Approach Utilizing Conductive Metal-Organic Framework Co-HHTP | Ni(II) | unspecified | unspecified | unspecified | unspecified | 2,3,6,7,10,11-hexahydroxytriphenylene (HHTP) | -OH | hexagonal | unspecified | 2D | unspecified | unspecified | Hydrothermal synthesis: 0.1 g of Ni(OAc)₂ and 0.07 g of HHTP dissolved in 40 mL deionized water, sonicated for 30 min, transferred to 50 mL reaction vessel, sealed and heated at 85°C for 12 h. Product collected by centrifugation, washed with deionized water and acetone, dried at room temperature. | Hydrothermal process at 85°C for 12 h | 85°C | ambient | deionized water | [49 empty] | inferior | compared to Co-HHTP | [3278 empty] | vs Co-HHTP | [7444 empty] | lower | compared to Co-HHTP | vs Co-HHTP | 16.8 | % removal | methylene blue (MB⁺) | 0.5 h | 0.1 mmol/L
3098 | Cu-HHTC | Cu3(C36H12O6)2 | 2025 | Not provided | Macrocyclic Ligand-Driven Unprecedented Porosity in Electrically Conductive MOFs | Cu(II) | square planar | square planar | Cu3 paddle-wheel | Not specified | 2,3,8,9,14,15-hexahydroxytribenzocyclyne (HHTC) | hydroxyl, alkyne | macrocyclic triangular | honeycomb | 2D | Hexagonal | P6/mmm | Solvothermal synthesis of HHTC ligand with Cu(NO3)2·2.5H2O in DMF/H2O (1:1 v/v) at 50°C for 8 hours | Solvothermal process at 50°C for 8 h | 50°C | ambient | DMF/H2O (1:1 v/v) |  |  |  |  | 3.02e-3 | S/cm | four-point probe |  | ambient | 1.97e-3 | S/cm | four-point probe |  | ambient | 1133 | m²/g | N2 | 77 K | 1196 | m²/g | N2 | 77 K |  | 3.32e-4 | S/cm | four-point probe |  | ambient | [26 empty] | 0.26 | eV | 293-363 K | [46 empty] | 834 | m²/g | N2 | 77 K | [29 empty] | Arrhenius fitting | [43 empty] | pellet | pellet | pellet | [17 empty] | 0.78 | eV | [1340 empty] | Tauc plot from UV-vis-NIR | [1861 empty] | 19 | Å | NL-DFT calculation | [4487 empty] | unspecified | 1250 nm² |  | smallest crystals |  | largest crystals | [2135 empty] | 19900 nm² | N2 | 1405 | m²/g | Zeo++ calculation
2924 | Ni-HHTP | Ni3(HHTP)2 | 2024 | 10.1016/j.jpowsour.2024.235950 | Microenvironment modulation of Ni center in Pt@Ni-hexahydroxytriphenylene composites for bifunctional lithium-sulfur separators | Ni(II) | octahedral | octahedral | single metal center | unspecified | 2,3,6,7,10,11-Hexahydroxytriphenylene (HHTP) | hydroxyl groups | planar hexagonal | unspecified | 2D | unspecified | unspecified | 70 mg Ni(OAc)₂·4H₂O dissolved in 7 mL deionized water were slowly added into the dispersion of 7 mL isopropanol with 100 mg HHTP. After stirring for 30 min, the reaction systems were heated at 85 °C for 12 h. The products were washed with DI and ethanol and dried at 60 °C with vacuum. | Solvothermal process at 85 °C for 12 h | 85 °C | ambient | deionized water and isopropanol mixture | [49 empty] | 2.13e-3 | S m⁻¹ | 4-point probe resistivity measurement |  | unspecified | [87 empty] | bulk material | [58 empty] | 0.24 | eV | [140 empty] | Density Functional Theory | [4378 empty] | computational simulation | [5756 empty] | 0.79 | dimensionless | unspecified | potentiostatic polarization | 5.72 | eV | Density Functional Theory | computational simulation | 2.93e-4 | S cm⁻¹ | electrochemical impedance spectroscopy | separator | unspecified | separator | 1.58 | eV | DFT calculation | Li₂S₆ | computational simulation
3092 | Cu-HHB NSs | unspecified | 2025 | 10.1021/acsami.5c00064 | Synthesizing Conductive Metal-Organic Framework Nanosheets for High-Performing Chemiresistive Sensors | Cu(II) | unspecified | unspecified | unspecified | unspecified | hexahydroxybenzene (HHB) | hydroxyl (-OH) | unspecified | unspecified | 2D | unspecified | unspecified | MOF nanosheet sacrifice approach using CuBDC NSs as sacrificial precursor. CuBDC NSs reacted with HHB ligand in ethanol/water solution (4:1 v:v) at room temperature for 1 hour. | Stirring at room temperature for 1 h in ethanol/water (4:1 v:v) | room temperature | unspecified | ethanol/water mixture (4:1 v:v) | [49 empty] | 5.41E-06 | S cm⁻¹ | four-point probe method |  | room temperature | [99 empty] | nanosheets | [125 empty] | 7-30 | nm | [156 empty] | AFM | [8357 empty] | 0.5-2 | μm | [1021 empty] | 15-70 | unspecified
2969 | Ni-HHTP | Ni₃(HHTP)₂ | 2024 | 10.1016/j.jallcom.2024.176812 | Inhibiting polysulfide shuttle and enhancing polysulfide redox: Conductive 2D metal-organic framework coated separators for lithium-sulfur batteries | Ni(II) | unspecified | unspecified | unspecified | unspecified | 2,3,6,7,10,11-Hexahydroxytriphenylene Hydrate (HHTP) | -OH | hexagonal | unspecified | 2D | unspecified | unspecified | Hydrothermal synthesis: 7 mg HHTP and 10 mg Ni(OAc)₂·4H₂O dissolved in 4 ml deionized water, heated at 85 °C for 12 hours in isothermal oven. Cooled to room temperature, washed with water and acetone, dried in vacuum oven at 85 °C for 24 hours. | Hydrothermal process at 85 °C for 12 h | 85 °C | ambient | deionized water |  |  |  |  | 0.26 | S cm⁻¹ | unspecified |  | unspecified | 6e-3 | S cm⁻¹ | unspecified |  | unspecified | [133 empty] | powder |  | powder |  |  |  |  | 16.7-20 | Å | [40 empty] | 106.75 | m² g⁻¹ | BET | N₂ | [6 empty] | 77 K | [318 empty] | 0.492 | cm³ g⁻¹ | BET | 77 K | [79 empty] | BET | [15 empty] | 77 K | [740 empty] | N₂ | [445 empty] | N₂ | [1829 empty] | 682 | mAh g⁻¹ | [6125 empty] | 335 mA g⁻¹ | 100 | separator coating in Li-S battery
337 | Co3(HITP)2 | Co3(C18H12N6)2 | 2021 | 10.1016/j.crci.2021.07.002 | Conductive metal-organic frameworks for electrochemical energy conversion and storage | Co(II) | square planar | square planar | M-N4 moieties | unspecified | 2,3,6,7,10,11-hexaiminotriphenylene (HITP) | amine groups | planar hexagonal | 2D layered | 2D | unspecified | unspecified | Coordination between Co cations and HITP ligands | unspecified | unspecified | unspecified | unspecified | [49 empty] | 1150 | S m⁻¹ | unspecified |  | unspecified | [297 empty] | 86.5 | mV dec⁻¹ | 1.0 M KOH | [587 empty] | 254 | mV | 10 mA cm⁻² | 1.0 M KOH | [1734 empty] | unspecified
3582 | ferrous oxalate dihydrate | Fe(C2O4)(H2O)2 | 2009 | 10.1021/ja808681m | High Proton Conductivity of One-Dimensional Ferrous Oxalate Dihydrate | Fe(II) |  |  |  |  | oxalate |  |  |  | 1D |  |  | Synthesis by mixing ferrous sulfate and oxalic acid in water, followed by filtration, washing, and drying. | Mixing in water at unspecified temperature | unspecified | unspecified | water | [54 empty] | 0.37 | eV | [74 empty] | 1.3 | mS cm^-1 | 25 °C | 98% RH | quasi-four-probe method | [15 empty] | 98% RH | 10^5.75 | S cm^-1 K | 98% RH | <10^-10 | S cm^-1 | unspecified
941 | Ti₃C₂ MXene | Ti₃C₂Tₓ | 2021 | 10.1016/j.solener.2021.03.028 | Recent advances in partially and completely derived 2D Ti₃C₂ MXene based TiO₂ nanocomposites towards photocatalytic applications: A review | Ti | octahedral | octahedral | multinuclear | Yes | Carbon | -OH, -O, -F | 2D layered | hexagonal | 2D | hexagonal | P6₃/mmc | Selective etching of Ti₃AlC₂ MAX phase with HF acid followed by exfoliation | HF etching of Ti₃AlC₂ at room temperature | room temperature |  | HF aqueous solution | [49 empty] | high | unspecified | unspecified | [628 empty] | 12.1 | m²/g | BET |  | 54.56 | m²/g | BET |  | 40.68 | m²/g | BET | [245 empty] | unspecified | [1452 empty] | (001) TiO₂/Ti₃C₂ composite | mp-Ti₃C₂ MXene/TiO₂₋ₓ nanodots | Ti₃C₂/TiO₂ nanowires | [1858 empty] | 0-0.042 | eV | theoretical calculation |  | 1.60 | eV | experimental | (001) TiO₂/Ti₃C₂ composite | [2861 empty] | 2.31 | eV | experimental | [2041 empty] | -OH | TiO₂/Ti₃CTₓ in C₃H₈O
2992 | Ni-HHTP | Ni3(HHTP)2 | 2024 | 10.1016/j.cej.2024.154096 | Cellulose nanofiber-induced metal–organic framework "armor" for the fabrication of carbon fibre composites with enhanced mechanical properties and electrical conductivity | Ni²⁺ | unspecified | unspecified | unspecified | unspecified | 2,3,6,7,10,11-Hexahydroxytriphenylene (HHTP) | hydroxyl | hexagonal | unspecified | 2D | hexagonal | unspecified | 1.5 g of Ni(OAc)₂·4H₂O dissolved in 500 mL deionized water, then 1 g of HHTP added and reacted for 20 min. CF/TA-APTES/CNF samples introduced and stirred at 80°C under N₂ atmosphere for 12 h | Hydrothermal synthesis at 80°C for 12 h under N₂ atmosphere | 80°C | atmospheric | water | [49 empty] | 12.91 | S/cm | four-probe | [144 empty] | 350 | m²/g | Brunauer-Emmett-Teller (BET) | 4.6 | ° | (100) | 9.4 | ° | (200) | 12.4 | ° | (210) | carbon cloth
649 | Cu-HHB | Cu₃(C₆O₆)₂ | 2021 | 10.1005-281X(2021)01-0025-17 | 二维导电金属有机骨架材料 | Cu(II) | square planar | square planar | single metal center | unspecified | hexahydroxybenzene (HHB) | -OH | hexagonal | unspecified | 2D | hexagonal | unspecified | Solvothermal synthesis with ethylenediamine as additive | Solvothermal synthesis with ethylenediamine | unspecified | unspecified | unspecified | [49 empty] | 7.3×10⁻⁸ | S·cm⁻¹ | four-probe method |  | unspecified | [86 empty] | unspecified | pressed pellet
1956 | Cu-HHB | Cu3(C6O6) | 2023 | 10.1002/anie.202313591 | A General Synthesis of Nanostructured Conductive Metal-Organic Frameworks from Insulating MOF Precursors for Supercapacitors and Chemiresistive Sensors | Cu(II) | square planar | square planar | Cu3 cluster | unspecified | hexahydroxybenzene (HHB) | hydroxy | hexagonal | unspecified | 2D | unspecified | unspecified | Transformation from HKUST-1 precursor using HHB ligand and ammonium acetate in DMF/water at room temperature | Room temperature transformation in DMF/water with ammonium acetate | room temperature | ambient | DMF/water |  |  |  |  | 3.07E-06 | S cm⁻¹ | four-point probe |  | room temperature | 4.93E-05 | S cm⁻¹ | four-point probe |  | room temperature | [727 empty] | nanoflowers | bulk NPs | [182 empty] | 978 | % | room temperature | H2S |  |  |  | 83 | ppb | H2S | [1312 empty] | 58.2 | s |  |  |  |  | 124.8 | s | [6898 empty] | 100 ppm | [5283 empty] | room temperature | [417 empty] | room temperature |  |  | room temperature | [883 empty] | 311.5 | m² g⁻¹ | nanoflowers | 130.2 | m² g⁻¹ | bulk NPs | [10 empty] | nanoflowers | H2S | 100 ppm | nanoflowers | H2S | 100 ppm | bulk NPs | nanoflowers
3030 | Ni-HHTP | unspecified | 2025 | 10.1016/j.jechem.2025.06.035 | Bi-MOF-derived BiPS4/C armored with conductive Ni-HHTP: a dual MOF-mediated strategy for polysulfide suppression in sodium storage | Ni(II) | unspecified | unspecified | unspecified | unspecified | 2,3,6,7,10,11-Hexahydroxytriphenylene (HHTP) | hydroxyl | unspecified | unspecified | 2D | unspecified | unspecified | Oil bath method: 35 mg HHTP and substrate material in 8 mL deionized water ultrasonicated for 20 min, combined with Solution B (60 mg Ni(CH3COO)2·4H2O in 8 mL deionized water, pH adjusted to ~8 with NH3·H2O), maintained at 90°C for 3 h | Oil bath at 90°C for 3 h | 90°C |  | deionized water | [1717 empty] | 72.8 | m²/g | N2 adsorption-desorption |  |  |  | high | unspecified | [2339 empty] | nanorod | unspecified | [272 empty] | 77.9 | wt% loss | air | [2908 empty] | p-d conjugated network establishes electron superhighways | [8095 empty] | 25-900°C | 1.32 | eV | DFT calculation | -1.20 | eV | Na2S4 | DFT calculation | -2.70 | eV | Na2S2 | DFT calculation | -1.90 | eV | DFT calculation | 525 | cm⁻¹ | Ni-O stretching mode
946 | Zn-HAB | unspecified | 2021 | 10.1002/smll.202100666 | Recent Progress in Designing Thermoelectric Metal-Organic Frameworks | Zn(II) | tetrahedral | tetrahedral | single nuclear | unspecified | hexaaminobenzene (HAB) | -NH₂ | planar | 3D | 3D | unspecified | unspecified | Coordination of HAB with Zn(II) tetrahedral metal nodes | Coordination reaction forming 3D structure | unspecified |  | unspecified | [49 empty] | 0.00086 | S cm⁻¹ |  |  | 300 K | [1860 empty] | 200 | μV K⁻¹ | [4043 empty] | 300 K | 0.00344 | μW m⁻¹ K⁻² | 300 K
507 | Co₃(HITP)₂ | Co₃(C₁₈H₆N₆)₂ | 2022 | 10.1002/admi.202200913 | Dual-Atomic Catalysts Deduced from d−π Conjugated Metal−Organic Frameworks for Efficient Oxygen Evolution Reaction | Co²⁺/Co³⁺ | octahedral | octahedral | trinuclear cobalt cluster |  | 2,3,6,7,10,11-hexaiminotriphenylene (HITP) | amine | planar hexagonal | honeycomb | 2D | hexagonal | unspecified | CoCl₂·6H₂O and HITP were mixed in water with ammonia water added dropwise, heated at 120°C for 24 hours | Liquid-phase reaction at 120°C for 24 h with ammonia addition | 120°C |  | water | [49 empty] | 0.33 | S/cm | unspecified | [144 empty] | 329.3 | m²/g | BET | N₂ | [6 empty] | 77 K | [144 empty] | 64 | mV/dec | 1 M KOH | [43 empty] | bulk powder | [127 empty] | 0.4785 | cm³/g | unspecified | [413 empty] | 330 | mV | 10 mA/cm² | 1 M KOH | [4305 empty] | 0.56 | nm | unspecified
948 | Co-MOF |  | 2021 |  | Recent Progress in Designing Thermoelectric Metal-Organic Frameworks | Co | [7 empty] | 3D | 3D |  |  | Synthesized using conductive ionic liquid 1-ethylpyridinium bromide (EtpyBr) via single crystal-to-single crystal (SC-SC) transformation | [53 empty] | 5.9e-2 | S cm⁻¹ |  |  | 300 K | [1860 empty] | 46.3 | μV K⁻¹ | [4043 empty] | 400 K
949 | Co-MOF-Br |  | 2021 |  | Recent Progress in Designing Thermoelectric Metal-Organic Frameworks | Co | [7 empty] | 3D | 3D |  |  | Prepared using conductive ionic liquid 1-ethylpyridinium bromide (EtpyBr) via single crystal-to-single crystal (SC-SC) transformation | [53 empty] | 4.8e-2 | S cm⁻¹ |  |  | 300 K | [1860 empty] | 66.5 | μV K⁻¹ | [4043 empty] | 400 K
950 | Co-Ag-MOF |  | 2021 |  | Recent Progress in Designing Thermoelectric Metal-Organic Frameworks | Co, Ag | [7 empty] | 3D | 3D |  |  | Prepared using photosensitive AgNO₃ via single crystal-to-single crystal (SC-SC) transformation | [53 empty] | 4.2e-2 | S cm⁻¹ |  |  | 300 K | [1860 empty] | 59.5 | μV K⁻¹ | [4043 empty] | 400 K
2672 | Cu-HHB | unspecified | 2024 | 10.1039/d4ta01820f | Recent advances of 2D conductive metal–organic frameworks in thermoelectrics | Cu(II) | unspecified | unspecified | unspecified | unspecified | hexahydroxybenzene (HHB) | hydroxyl | hexagonal | honeycomb | 2D | unspecified | unspecified | unspecified | unspecified | [7 empty] | 7.3 × 10⁻⁸ | S cm⁻¹ | Van der Pauw |  | room temperature | 1.5 × 10⁻⁷ | S cm⁻¹ | Van der Pauw |  | room temperature | [604 empty] | pellet | pellet
3749 | Cu-HHB | Cu3(C6O6)2(NH3CH2CH2NH3)1.36 | 2018 | 10.1021/jacs.8b06666 | Synthetic Routes for a 2D Semiconductive Copper Hexahydroxybenzene Metal-Organic Framework | Cu(II) | square planar | square planar | Cu3 cluster | Yes | hexahydroxybenzene (HHB) | hydroxyl | hexagonal | hcb | 2D | orthorhombic | Cmcm | Kinetically controlled synthesis with ethylenediamine as competing coordination reagent | Stirring in degassed water at RT for 12 h | room temperature |  | degassed water |  |  |  |  | 7.3e-8 | S cm-1 | van der Pauw method |  | 298 K | 2.0e-6 | S cm-1 | van der Pauw method |  | 378 K | [23 empty] | 158 | m²/g | [15 empty] | 0.46 | eV | [52 empty] | nitrogen | nitrogen | [70 empty] | pressed pellet | pressed pellet | [18 empty] | 1 | eV | [671 empty] | N2 sorption | [668 empty] | UV-vis-NIR | [6662 empty] | -5.37 | eV | PESA
2161 | Cu-HATNA | Cu(C₁₈N₁₂) | 2023 | 10.1016/j.trechm.2023.03.002 | Interface chemistry of conductive crystalline porous thin films | Cu(II) | square planar | square planar | single metal centers | yes | hexaazatrinaphthylene (HATNA) | azine | planar polycyclic | unspecified | 2D | unspecified | unspecified | Coordination of copper with HATNA ligand | Solution phase synthesis | room temperature |  | organic solvent | [49 empty] | conductive | S/cm | unspecified
3124 | Ni-HHTP | unspecified | 2025 | 10.3390/nano15110841 | MXene/MOF-Derived Composites with Multidimensional Nanostructures: Synthesis Methods, Performance, and Applications in the Field of Energy Storage | Ni(II) | unspecified |  | unspecified | unspecified | 2,3,6,7,10,11-hexahydroxytriphenylene | hydroxyl | planar hexagonal | unspecified |  |  |  | In situ growth strategy on MXene nanosheets | Coordination self-assembly | unspecified |  | unspecified | [49 empty] | enhanced when composited with MXene | unspecified | [269 empty] | 92.0 | % |  | lithium-ion battery anode | 390.2 | mAh/g | 0.5 A/g | lithium-ion battery anode | [1115 empty] | 0.5 A/g | 800 | [6983 empty] | 800 | [1869 empty] | Ti3C2Tx/Ni-HHTP
272 | Fe-PTC |  | 2020 | 10.1039/C9CS00594C | Electrical conductivity and magnetic bistability in metal–organic frameworks and coordination polymers: charge transport and spin crossover at the nanoscale | Fe(III) | square planar |  |  |  | 1,2,3,4,5,6,7,8,9,10,11,12-perthiolated coronene (PTC) |  |  |  | 2D | [56 empty] | 10 | S cm⁻¹ | four-probe |  | unspecified | [146 empty] | 0.2 | eV | [1340 empty] | unspecified
3197 | Ni-HHTP | Ni3(C18H6O6)2 | 2025 | 10.1021/acsmaterialslett.4c02110 | Applications of Electrically Conductive Metal-Organic Frameworks: From Design to Fabrication | Ni(II) | octahedral | octahedral | single metal center | unspecified | Hexahydroxytriphenylene (HHTP) | hydroxyl (-OH) | planar hexagonal | hcb | 2D | hexagonal | unspecified | Solvothermal synthesis using HHTP linker and Ni(II) salt | Solvothermal process | unspecified | ambient | unspecified | [49 empty] | 3.0e-5 | S cm⁻¹ | 2-probe | [299 empty] | 106 | mV dec⁻¹ | 0.1 M NaClO4 | [789 empty] | OER | [29 empty] | 380 | mV |  |  |  | 0.47 | V |  | 0.1 M NaClO4 | [2722 empty] | OER | [4967 empty] | ORR | 1600 rpm | nanowire arrays on carbon cloth | nanowire arrays on carbon cloth | unspecified
1768 | Cu-HATN |  | 2023 | 10.1002/adfm.202211950 | Stabilizing Redox-Active Hexaazatriphenylene in a 2D Conductive Metal-Organic Framework for Improved Lithium Storage Performance | Cu(II) |  |  |  |  | diquinoxalino[2,3-a:2',3'-c]phenazine-2,3,8,9,14,15-hexaol (6OH-HATN) | catechol |  | honeycomb | 2D | Hexagonal | P6/mmm | Modified hydrothermal method: 6OH-HATN and Cu(NO₃)₂·6H₂O were added to deionized water, treated with ultrasonication for 30 min until it became a brown suspension. Then ethylenediamine aqueous solution (10%) and ammonia water (25%) were added. The mixture was further ultrasonic for 5 min and then the vials were sealed and placed in an 85 °C oven for 48 h. | Hydrothermal process at 85 °C for 48 h | 85 °C |  | deionized water | [37 empty] | 418 | m² g⁻¹ | N₂ | 77 K | [8 empty] | 2.15e-6 | S m⁻¹ | two-contact probe method |  | ambient | [87 empty] | pressed bulk sample | [131 empty] | 2.5 | nm |  | 1.5 | nm | [92 empty] | 1177 | mAh g⁻¹ | 50 mA g⁻¹ |  | 621 | mAh g⁻¹ | 50 mA g⁻¹ |  |  | 763 | mAh g⁻¹ |  |  | 570 | mAh g⁻¹ | [205 empty] | 90 | % |  | 300 mA g⁻¹ | 600 | 71 | % |  | 600 mA g⁻¹ | 500 | [322 empty] | 220 | °C | TGA | [120 empty] | 0.01-3.0 V |  |  | 0.01-3.0 V |  |  | 300 mA g⁻¹ |  | 0.01-3.0 V |  |  | 600 mA g⁻¹ |  | 0.01-3.0 V |  | 708.7 | mAh g⁻¹ | 150 mA g⁻¹ |  | 0.01-3.0 V |  | 649.6 | mAh g⁻¹ | 300 mA g⁻¹ |  | 0.01-3.0 V | [14 empty] | N₂ | [396 empty] | 0.02 | % per cycle | [62 empty] | first discharge | second discharge | after activation | [240 empty] | N₂ | 77 K | [35 empty] | 300 mA g⁻¹ | [1834 empty] | 536.0 | mAh g⁻¹ | 600 mA g⁻¹ | 0.01-3.0 V | 452.7 | mAh g⁻¹ | 900 mA g⁻¹ | 0.01-3.0 V | 377.2 | mAh g⁻¹ | 1200 mA g⁻¹ | 0.01-3.0 V | 319.7 | mAh g⁻¹ | 1500 mA g⁻¹ | 0.01-3.0 V | [35 empty] | HR-TEM | DFT calculation | [536 empty] | 0.38 | eV | DFT calculation |  | 0.46 | eV | UV-vis-NIR absorption edge | [2799 empty] | after activation | [1124 empty] | experimental value | [1657 empty] | 0.01-3.0 V | 0.01-3.0 V |  |  |  | 0.01-3.0 V | [5062 empty] | theoretical value | theoretical pore diameter | experimental value with ethylenediamine counter ions
3230 | Ni-HHTP | Ni-HHTP | 2025 | 10.1002/chem.202500090 | Upgrading Electron Transfer with High Conductivity MOF Composites for Supercapacitors | Ni(II) | unspecified | unspecified | unspecified | unspecified | 2,3,6,7,10,11-Hexahydroxytriphenylene (HHTP) | -OH | unspecified | unspecified | unspecified | unspecified | unspecified | Nickel acetate tetrahydrate (0.0348 g) was dissolved in 5 mL DMF and 5 mL deionized water. Then, HHTP (0.0226 g) was added and ultrasound for 30 minutes. The mixture was subjected to hydrothermal reaction at 80°C for 2h. The product was washed with DMF, deionized water, and anhydrous ethanol, then dried at room temperature. | Hydrothermal process at 80°C for 2h | 80°C | ambient | DMF/water (1:1 v/v) | [49 empty] | unspecified | S/cm | unspecified |  | unspecified | [142 empty] | 301.09 | m²/g | N₂ adsorption-desorption | [7 empty] | unspecified | [117 empty] | 0.03 | mAh/cm² | 0.5 mA/cm² | [69 empty] | 3.0 M KOH | [308 empty] | 0.94 | Ω | 3.0 M KOH | [497 empty] | 2.03 | Ω | 3.0 M KOH | [431 empty] | electrochemical impedance spectroscopy | [945 empty] | electrochemical impedance spectroscopy | [1174 empty] | unspecified | unspecified | unspecified
3107 | Cu-HATC | Cu3(HATC)2 | 2025 | Not provided in text | Macrocyclic Ligand-Driven Unprecedented Porosity in Electrically Conductive MOFs | Cu(II) | square planar | square planar | M3L2 | unspecified | 2,3,8,9,14,15-hexaaminotribenzocyclyne (HATC) | -NH2, alkyne | macrocyclic | honeycomb | 2D | Triclinic | P1 | HATC·6HCl ligand and Cu(NO3)2·2.5H2O in DMSO/water with NaOAc base at room temperature for 16 h without capping. | Room temperature reaction in DMSO/H2O with NaOAc base for 16 h | room temperature | ambient | DMSO/water | [37 empty] | 950 | m²/g | N2 | 77 K | [8 empty] | 0.28 | S/cm | four-point probe |  | unspecified | 0.20 | eV | unspecified | [79 empty] | Arrhenius fit of temperature-dependent conductivity | [16 empty] | pellet | [244 empty] | 0.49 | eV | Tauc plot from UV-vis-NIR
346 | Cu-HAB | Cu_3(HAB)_2 | 2021 | 10.1039/D0NR06396G | Recent development and applications of electrical conductive MOFs | Cu(II) | unspecified | unspecified | unspecified | unspecified | Hexaaminobenzene (HAB) | amino | hexagonal | unspecified | 2D | unspecified | unspecified | Reaction of Cu(II) with HAB with oxygen exposure | Air-liquid interfacial method | unspecified | unspecified | unspecified | [49 empty] | 0.11 | S cm⁻¹ | four-probe |  | unspecified | [87 empty] | pellet
835 | Cu-HAB | unspecified | 2022 | 10.1002/smll.20220574 | Approaches to Enhancing Electrical Conductivity of Pristine Metal-Organic Frameworks for Supercapacitor Applications | Cu(II) | unspecified | unspecified | unspecified | unspecified | hexaaminobenzene (HAB) | -NH₂ | planar | unspecified | 2D | unspecified | unspecified | unspecified | unspecified | unspecified | unspecified | unspecified | [49 empty] | 11±3 | S m⁻¹ | unspecified |  | unspecified | [87 empty] | unspecified | [58 empty] | 0.74 | eV | [412 empty] | 90 | % retention | 12000 | [110 empty] | 1 M KOH | [209 empty] | 215 | F g⁻¹ | 1 mA g⁻¹ | [602 empty] | unspecified | [47 empty] | 1 M KOH | [6842 empty] | -0.55 to 0.1 V
864 | Cu-HAB | Cu₃(C₆N₆H₆)₂ | 2020 | 10.1021/jacs.0c03500 | Air-Stability and Carrier Type in Conductive M₃(Hexaaminobenzene)₂, (M = Co, Ni, Cu) | Cu(II) | square planar | square planar | single metal node | unspecified | hexaaminobenzene (HAB) | -NH₂ | hexagonal | unspecified | 2D | hexagonal | unspecified | A solution of copper nitrate [Cu(NO₃)₂·2.5H₂O] in water was mixed with HAB·3HCl in water. 6M aqueous ammonium hydroxide (NH₄OH) was added. The mixture was stirred for an hour at room temperature in air. The resulting dark blue solids were filtered, washed with water and acetone, and dried under vacuum at 80°C for 3 hours. | Room temperature aqueous synthesis with ammonium hydroxide | room temperature | ambient | water | [49 empty] | 0.01 | S/cm |  |  | 300 K | [99 empty] | pressed pellet | [244 empty] | 0.74 | eV | optical measurement | [1513 empty] | negative | μV/K | [2990 empty] | nitrogen | [1052 empty] | 300 K | [2599 empty] | nitrogen | pressed pellet | 0.47 | eV | DFT calculation | 0.060 | eV | DFT calculation | 0.111 | eV | DFT calculation | 1.35 | m_e | DFT calculation | 0.678 | m_e | DFT calculation
3275 | Ni-HHTP | unspecified | 2025 | 10.1016/j.jechem.2025.06.035 | Bi-MOF-derived BiPS4/C armored with conductive Ni-HHTP: a dual MOF-mediated strategy for polysulfide suppression in sodium storage | Ni(II) | unspecified | unspecified | unspecified | unspecified | 2,3,6,7,10,11-hexahydroxytriphenylene (HHTP) | hydroxyl | unspecified | unspecified | unspecified | unspecified | unspecified | Ni-HHTP was synthesized by dissolving Ni(CH3COO)2·4H2O in deionized water with pH adjusted to ~8 using ammonium hydroxide, then combined with HHTP ligand solution and maintained at 90°C for 3 h in oil bath. | Oil bath method at 90°C for 3 h | 90°C | ambient | deionized water | [1717 empty] | 72.8 | m²/g | N2 adsorption-desorption |  |  |  | high | unspecified | [5524 empty] | Highly conductive MOF with p-d conjugated network establishing electron superhighways | [843 empty] | 0.90 | unspecified | Raman spectroscopy | [5973 empty] | Ni-HHTP | -1.20 | eV | Na2S4 | DFT calculation | -2.70 | eV | Na2S2 | DFT calculation | -1.90 | eV | DFT calculation | Na+ | Ni-HHTP
2016 | Cu-HAB | Cu3(HAB)2 | 2023 | 10.3390/chemistry5040161 | Progress and Perspectives of Conducting Metal–Organic Frameworks for Electrochemical Energy Storage and Conversion | Cu(II) | unspecified | unspecified | unspecified | unspecified | hexaminobenzene (HAB) | -NH2 | unspecified | unspecified | 2D | unspecified | unspecified | Solvothermal method | Solvothermal synthesis | unspecified | unspecified | unspecified | [49 empty] | 0.11 | S·cm⁻¹ | unspecified |  | 300 K | [142 empty] | 180-350 | m²/g | unspecified | [738 empty] | 215 | F·g⁻¹ | [651 empty] | 1 M KOH | [7508 empty] | 0.55 to 0.10 V
965 | La₄(HTTFTB)₄ | La₄(CₙHₙSₙ)₄ |  |  |  | La³⁺ | unspecified | unspecified | unspecified | unspecified | TTFTB ligand | unspecified | unspecified | unspecified | unspecified | unspecified | unspecified | Solvothermal synthesis from TTFTB ligand and La³⁺ | Solvothermal conditions | unspecified | unspecified | unspecified | [49 empty] | unspecified | S·cm⁻¹ | unspecified |  | unspecified
966 | La(HTTFTB) | La(CₙHₙSₙ) |  |  |  | La³⁺ | unspecified | unspecified | unspecified | unspecified | TTFTB ligand | unspecified | unspecified | unspecified | unspecified | unspecified | unspecified | Solvothermal synthesis from TTFTB ligand and La³⁺ | Solvothermal conditions | unspecified | unspecified | unspecified | [49 empty] | unspecified | S·cm⁻¹ | unspecified |  | unspecified
967 | La₄(TTFTB)₃ | La₄(CₙHₙSₙ)₃ |  |  |  | La³⁺ | unspecified | unspecified | unspecified | unspecified | TTFTB ligand | unspecified | unspecified | unspecified | unspecified | unspecified | unspecified | Solvothermal synthesis from TTFTB ligand and La³⁺ | Solvothermal conditions | unspecified | unspecified | unspecified | [49 empty] | unspecified | S·cm⁻¹ | unspecified |  | unspecified
3426 | Ni-HHTP | Ni-HHTP | 2024 | 10.1039/D5SC01584G | Dual-metal sites enable conductive metal–organic frameworks with extraordinary high capacitance for transparent energy storage devices | Ni(II) | square-planar | square-planar | single metal | unspecified | 2,3,6,7,10,11-hexahydroxytriphenylene hydrate (HHTP) | -OH | hexagonal | honeycomb | 2D | hexagonal | unspecified | Hydrothermal synthesis at 85°C for 10 hours using Ni(II) acetate tetrahydrate and HHTP in water | Hydrothermal process at 85°C for 10 h | 85°C | ambient | water | [37 empty] | 355.11 | m² g⁻¹ | [10 empty] | 8.3e-3 | S m⁻¹ | four-point probe | [101 empty] | powder pellet | 7.076 | nm | [369 empty] | 0.4072 | cm³ g⁻¹ | BJH method | [80 empty] | BJH method | [57 empty] | 1 GPa | [206 empty] | N₂ adsorption | [446 empty] | 1.79 | nm | [302 empty] | HR-TEM | [3816 empty] | (001)
2193 | Cu-HAB | Cu₃(C₆N₆H₆)₂ | 2023 | 10.1002/smll.202206988 | Linker-Based Bandgap Tuning in Conductive MOF Solid Solutions | Cu(II) | unspecified | unspecified | unspecified | unspecified | hexaaminobenzene (HAB) | amine | hexagonal | hexagonal | 2D | hexagonal | P6/m | Similar to Cu-TATHB but using HAB ligand instead of TATHB | Room temperature synthesis in water with NH₄OH base | room temperature |  | water | [49 empty] | 2.9e-5 | S cm⁻¹ | four-point probe | [101 empty] | pressed pellet | [244 empty] | 0.91 | eV | UV-vis-NIR spectroscopy | [11627 empty] | -1.16 | eV | cyclic voltammetry | Ag/Ag⁺
2657 | Cu-HAB | Cu3(C6N6H6) | 2024 | 10.1039/d4ta01820f | Recent advances of 2D conductive metal–organic frameworks in thermoelectrics | Cu(II) | unspecified | unspecified | unspecified | unspecified | Hexaaminobenzene (HAB) | amine | honeycomb | honeycomb | 2D | unspecified | unspecified | Coordination of hexaaminobenzene with copper ions | Coordination reaction between HAB and copper ions | [7 empty] | 1.1 × 10⁻⁴ | S cm⁻¹ | four-probe |  | room temperature | 1.6 × 10⁻² | S cm⁻¹ | four-probe |  | room temperature | [9 empty] | 0.11 | S cm⁻¹ | four-probe |  | room temperature | [14 empty] | 13 | S cm⁻¹ | Van der Pauw |  | room temperature | [571 empty] | film | pellet | pellet | pellet
3727 | Cu-HAB | CuC4N4H4 | 2018 | 10.1038/s41560-017-0044-5 | Robust and conductive two-dimensional metal−organic frameworks with exceptionally high volumetric and areal capacitance | Cu(II) | square-planar | square-planar | single metal center | No | hexaaminobenzene (HAB) | -NH2 | planar hexagonal | hcb | 2D | Hexagonal | P6/mmm | A solution of copper nitrate hemi(pentahydrate) in water and concentrated aqueous NH4OH was added to a solution of HAB·3HCl in water. The mixture was stirred in an open beaker for 2h at room temperature. The resulting black powder was centrifuged, filtered and washed with water and 6M NH4OH at 100°C, then with acetone and dried under vacuum at 100°C. | Room temperature synthesis in aqueous solution with NH4OH | room temperature |  | water | [37 empty] | 160-353 | m²/g |  | 77 K | [8 empty] | 11 | S m^-1 |  |  | room temperature | [99 empty] | pellet | 0.8 | nm | [156 empty] | 215 | F g^-1 |  | 1M KOH | [376 empty] | structural model | [3557 empty] | 0.43 | eV |  |  | 1.37 | eV | [1936 empty] | 1 mV s^-1 | [751 empty] | N2 | [174 empty] | 0.74 | eV | [897 empty] | DFT |  | DFT | [160 empty] | with hydrogen vacancies | [6725 empty] | bulk structure | absorption spectrum
575 | Cu[Ni(pdt)₂] | Cu[Ni(pdt)₂] | 2022 | 10.1049/bsb2.12040 | Preparation of metal-organic frameworks and their derivatives for supercapacitors | Cu(II), Ni(II) | unspecified | unspecified | unspecified | unspecified | pdt (unspecified ligand) | unspecified | unspecified | unspecified | unspecified | unspecified | unspecified | Coordination of Cu and Ni ions with pdt ligand | unspecified | unspecified | unspecified | unspecified |  |  |  |  | 10⁻⁸ | S·cm⁻¹ | unspecified | undoped |  | 10⁻⁴ | S·cm⁻¹ | unspecified | doped | [2118 empty] | I₂ | [4017 empty] | 50°C
3480 | Ni-HHTP | Ni-HHTP | 2025 | 10.1021/acs.nanolett.5c00832 | Improving Electron and Ion Transport in Nano-Si Anodes through Integration with Conductive Nano-Metal-Organic Frameworks | Ni(II) | octahedral | octahedral | unspecified | unspecified | 2,3,6,7,10,11-Hexahydroxytriphenylene hydrate (HHTP) | -OH, benzene ring, C-OH | planar | unspecified | 2D | unspecified | unspecified | 70 mg HHTP dispersed in 40 mL deionized water with ultrasonication for 15 min, then 100 mg Ni(OAc)2·4H2O added with continuous ultrasonication for 15 min, heated in oven at 85°C for 12 h, centrifuged at 10000 rpm for 2 min, washed with anhydrous ethyl alcohol, and dried naturally | Solvothermal process at 85°C for 12 h | 85°C | ambient | deionized water | [49 empty] | unspecified | S/cm | EIS | [89 empty] | electrode | [54 empty] | unspecified | m²/g | BET | [1436 empty] | 40.06 | Ω |  | EIS | [5000 empty] | powder | [1062 empty] | 3.98e-10 to 1e-8 | cm²/s |  | GITT | 4.04e-12 | cm²/s |  | EIS | 2.21e-6 | cm²/s |  | CV | electrode | electrode | electrode | electrode
2898 | Cu-EP-Cs-2 | unspecified | 2023 | 10.1016/j.chempr.2023.08.026 | Macrocyclic ligand-driven ion selectivity and high surface area in a 2D conductive MOF | Cu(II) | unspecified | unspecified | unspecified | unspecified | ethynylphenanthrene (EP) | ethynyl, hydroxyl | macrocyclic triangular | unspecified | 2D | hexagonal | P6/mmm | Post-synthetic metalation of Cu-EP with CsNO₃ | Room temperature standing for 3 h in methanol/water (20:1 v/v) | room temperature | ambient | methanol/water (20:1 v/v) | [37 empty] | lower than pristine Cu-EP | m²/g | argon | 77 K | [8 empty] | moderately changed | S/cm | unspecified | 52 | % | 2 equiv CsNO₃
511 | Co₃(HITP)₂ | Co₃(C₁₈H₆N₆)₂ | 2022 | 10.1002/admi.202200913 | Dual-Atomic Catalysts Deduced from d−π Conjugated Metal−Organic Frameworks for Efficient Oxygen Evolution Reaction | Co²⁺/Co³⁺ | octahedral | octahedral | trinuclear cobalt cluster |  | 2,3,6,7,10,11-hexaiminotriphenylene (HITP) | amine | planar hexagonal | honeycomb | 2D | hexagonal | unspecified | CoCl₂·6H₂O and HITP were mixed in water with ammonia water added dropwise, heated at 120°C for 24 hours | Liquid-phase reaction at 120°C for 24 h with ammonia addition | 120°C |  | water | [49 empty] | 0.33 | S/cm | unspecified | [144 empty] | 329.3 | m²/g | BET | N₂ | [6 empty] | 77 K | [144 empty] | 64 | mV/dec | 1 M KOH | [43 empty] | bulk powder | [127 empty] | 0.4785 | cm³/g | unspecified | [413 empty] | 330 | mV | 10 mA/cm² | 1 M KOH | [4305 empty] | 0.56 | nm | unspecified
2175 | Fe-PTC | Fe-C₁₂H₄S₁₂ | 2023 | 10.1021/acs.iecr.2c04399 | Synthesis of Electrical Conductive Metal‐Organic Frameworks for Electrochemical Applications | Fe | unspecified | unspecified | unspecified | unspecified | 2,3,4,5,6,7,8,9,10,11,12-dodecamercaptohexabenzobenzene (PTC) | thiol | C1 symmetric | unspecified | 2D | unspecified | unspecified | unspecified | unspecified | [52 empty] | 10 | S·cm⁻¹ | unspecified | [345 empty] | unspecified | ferromagnetic | unspecified | below 20K
3872 | Ni-HHTP | Ni3(HHTP)2 | 2019 | 10.1021/acsnano.9b04670 | Cellulose Nanofiber @ Conductive Metal-Organic Frameworks for High-Performance Flexible Supercapacitors | Ni(II) | unspecified | unspecified | unspecified | unspecified | 2,3,6,7,10,11-hexahydroxytriphenylene (HHTP) | hydroxyl | planar | unspecified | 2D | unspecified | unspecified | Interfacial synthesis on cellulose nanofibers | Aqueous solution at 80°C for 12h | 80°C |  | water |  |  |  |  | 9.4 | S cm^-1 | four-probe method |  |  | 0.26 | S cm^-1 | four-probe method | [25 empty] | 203 | m²/g | [141 empty] | CNF@Ni-HHTP nanopaper | pure Ni-HHTP pellet | [2510 empty] | 75 | F g^-1 | 3 M KCl | 0.2 A g^-1 |  | 39 | F g^-1 | 3 M KCl | [1657 empty] | 1.5 GPa | 50 mV s^-1 | u | n | s | p | e | c | i | f | i | e | d
2691 | Cu-EP | Cu-EP | 2024 | 10.1021/acs.accounts.3c00718 | Maximizing the Potential of Electrically Conductive MOFs | Cu(II) | square planar | square planar | unspecified | unspecified | ethynylphenanthrene (EP) | ethynyl | macrocyclic | unspecified | 2D | unspecified | unspecified | Synthesized from Cu(II) salts and EP ligand | Coordination between Cu(II) and EP ligand | unspecified | unspecified | unspecified | [37 empty] | 1502 | m²/g |  | unspecified | [8 empty] | 1.0e-3 | S/cm | unspecified |  | unspecified | [86 empty] | unspecified | [732 empty] | N₂ sorption | [153 empty] | unspecified | 6.5 | Å | 23.5 | Å | 1100 | unspecified | electrochemical impedance spectroscopy | 6.5 | Å | calculated | unspecified | NL-DFT calculation | unspecified | NL-DFT calculation | unspecified | 1 M Na₂CO₃ | unspecified
876 | Co₃(HITP)₂ | Co₃(C₂₄H₁₂N₁₂) | 2022 | 10.1021/acscentsci.2c00509 | Thousand-fold increase in O₂ electroreduction rates with conductive MOFs | Co(II) | octahedral | octahedral | trinuclear metal cluster | unspecified | 2,3,6,7,10,11-hexaiminotriphenylene (HITP) | imine | planar hexagonal | honeycomb | 2D | hexagonal | unspecified | Co(NO₃)₂·6H₂O solution in DMF was added to NaOAc in DI water and heated at 65°C for 5 minutes. HATP·4HCl in DI water was then added and the mixture was stirred under heating in air for 2 hours at 65°C. The resulting black powder was washed with methanol and DI water by centrifugation and dried under vacuum. | Solution phase reaction at 65°C for 2 hours | 65°C | ambient | DMF/water mixture | [37 empty] | unspecified | m² g⁻¹ |  | 77 K | [8 empty] | 0.024 | S cm⁻¹ | four-probe |  | unspecified | [192 empty] | N₂ | [419 empty] | unspecified | [5553 empty] | 56 | m² g⁻¹ |  |  | 1 M NaCl + 0.3 M sodium phosphate pH 7 | [1983 empty] | unspecified | [449 empty] | GDE | 0.4 mg cm⁻² | N₂ | [75 empty] | -56 | mA cm⁻² | GDE | unspecified | 0.4 mg cm⁻² | 1 M NaCl + 0.3 M sodium phosphate pH 7 | 1.5 mL min⁻¹ | -13 | mA cm⁻² | GDE | unspecified | 0.4 mg cm⁻² | 1 M NaCl + 0.3 M sodium phosphate pH 7 | 1.5 mL min⁻¹
1131 | Mn₂(DSBDC) | Mn₂(DSBDC) | 2021 |  | Electrically Conductive Metal-Organic Frameworks for Electrocatalytic Applications | Mn |  |  |  |  | 2,5-disulfhydrylbenzene-1,4-dicarboxylic acid (DSBDC) | SH, COOH |  | unspecified | 3D | unspecified | unspecified | Sulfur-substituted Mn-MOF-74 analogue | unspecified | [40 empty] | 978 | m² g⁻¹ | [10 empty] | 2.5×10⁻¹² | S cm⁻¹ | unspecified | [821 empty] | BET
3891 | Ni-HHTP | unspecified | 2019 | 10.1039/C9TA02169H | Conductive metal–organic framework nanowire arrays for electrocatalytic oxygen evolution | Ni(II) | octahedral | octahedral | Ni-O4 | yes | 2,3,6,7,10,11-hexahydroxytriphenylene (HHTP) | hydroxyl | planar | unspecified | 2D | trigonal | P-3c1 | Ni-HHTP nanowire arrays were grown on carbon cloth by immersing the carbon cloth into a reaction solution of Ni²⁺ and HHTP in water/DMF (4:1 v/v) at 85°C for 24h. The product was washed with deionized water and freeze-dried overnight. | Hydrothermal synthesis at 85°C for 24h | 85°C |  | water/DMF (4:1 v/v) | [49 empty] | 3.03e-5 | S/cm | two-probe method |  | 297 K | [99 empty] | powder pellet | 1.8 | nm | [195 empty] | 106 | mV/dec | 1 M KOH | [254 empty] | N2 sorption | [332 empty] | 380 | mV | 10 mA/cm² | 1 M KOH
982 | Na₁.₈Pt₃(THT)₂ | Na₁.₈Pt₃(THT)₂ | 2022 | 10.1016/j.crci.2022.02.054 | Conductive properties of triphenylene MOFs and COFs | Pt | square planar | square planar | trinuclear | unspecified | 2,3,6,7,10,11-triphenylenehexathiol (THT) | -SH | hexagonal | honeycomb | 2D | hexagonal | unspecified | In situ reaction between metallic salt and THT in the presence of oxygen | Solvothermal reaction with oxygen | unspecified | unspecified | unspecified | [49 empty] | 3.86e-4 | S·cm⁻¹ | 2-probe | [89 empty] | pressed pellet | [7245 empty] | unspecified
983 | Pt₃(THT)₂ | Pt₃(THT)₂ | 2022 | 10.1016/j.crci.2022.02.054 | Conductive properties of triphenylene MOFs and COFs | Pt | square planar | square planar | trinuclear | unspecified | 2,3,6,7,10,11-triphenylenehexathiol (THT) | -SH | hexagonal | honeycomb | 2D | hexagonal | unspecified | Oxidation of Na₁.₈Pt₃(THT)₂ with I₂ treatment | Chemical oxidation with I₂ | unspecified | unspecified | unspecified | [49 empty] | 1e-6 | S·cm⁻¹ | unspecified | [89 empty] | pressed pellet | [7245 empty] | after I₂ oxidation treatment
2886 | Cu-EP | Cu₃(EP)₂ | 2023 | 10.1016/j.chempr.2023.08.026 | Macrocyclic ligand-driven ion selectivity and high surface area in a 2d conductive MOF | Cu(II) | unspecified | unspecified | unspecified | unspecified | macrocyclic ethynylphenanthrene-based ligand (EP) | ethynyl, phenanthrene | macrocyclic | unspecified | 2D | unspecified | unspecified | Heating the EP ligand and Cu(NO₃)₂·2.5H₂O in a DMF/H₂O solvent mixture under an inert atmosphere | Solvothermal process in DMF/H₂O under inert atmosphere | unspecified | ambient | DMF/H₂O mixture | [49 empty] | 10^-3 | S/cm | unspecified |  | unspecified | [183 empty] | 1502 | m²/g |  | unspecified | [984 empty] | 35× greater than Cu-HHTC | relative |  |  | Na₂CO₃ | [5280 empty] | 6.5 | Å |  | 23.5 | Å | [1295 empty] | argon gas sorption | [8340 empty] | 2.36 | nm | transmission electron microscopy | unspecified | micropores (intrinsic pockets) | argon gas sorption | mesopores | argon gas sorption | vs Cu-HHTC | 52 | % | post-synthetic metalation with Cs⁺ | 2 equivalents
955 | FeOx/CuNxHPC | unspecified | 2019 | 10.1016/j.seppur.2019.116424 | Efficient and stable heterogeneous electro-Fenton system using iron oxides embedded in Cu, N co-doped hollow porous carbon as functional electrocatalyst | Fe oxides with Cu,N co-doping | unspecified | unspecified | iron oxide nanoparticles | unspecified | carbon matrix with N doping | pyridinic N, pyrrolic N, graphitic N, oxidized N | hollow porous carbon | unspecified | 3D | unspecified | unspecified | Carbonization of Cu/NH₂-MIL-88B(Fe) at 750°C for 2h under N₂ atmosphere, followed by acid leaching with HCl (1 M) three times | Carbonization at 750°C for 2h under N₂, followed by acid leaching | 750°C | N₂ atmosphere | [1214 empty] | 97 | % | [502 empty] | hierarchically porous | unspecified | N₂ adsorption-desorption |  |  |  | enhanced interfacial electron transfer | unspecified | [27 empty] | electrochemical impedance spectroscopy | [5288 empty] | Fe₂O₃ (400), Fe₃O₄ (400), Fe₂C (102), FeC (112) | unspecified | XRD | [2242 empty] | microporous and mesoporous structures | 2.27 | wt% | ICP-OES | 0.65 | wt% | ICP-OES | 39-1346, 26-1136, 43-0999, 06-0686 | lower charge-transfer resistance than FeOx/NHPC | 100 | % | phenol (50 ppm) | 90 min | 4-10 | -0.6 V vs SCE | 81.6 | % | phenol mineralization | 180 min | 6 | 3.02 | h⁻¹ | pseudo-first order kinetic constant (k) | phenol | -0.6 V | 6 | phenol removal after 10 consecutive tests | 90 min | 0.11-0.38 | mg/L | Fe | ICP-OES during electro-Fenton process | 0.01-0.31 | mg/L | Cu | ICP-OES during electro-Fenton process
986 | Cu₃(HHTP)(THQ) | Cu₃(HHTP)(THQ) | 2022 | 10.1016/j.crci.2022.02.054 | Conductive properties of triphenylene MOFs and COFs | Cu | unspecified | unspecified | trinuclear | unspecified | HHTP and THQ (tetrahydroxy-1,4-quinone) combination | -OH | hexagonal | honeycomb | 2D | hexagonal | unspecified | Solvothermal reaction with ethylenediamine as chelating agent | Solvothermal reaction with ethylenediamine modulator | unspecified | unspecified | unspecified | [49 empty] | 2.53e-5 | S·cm⁻¹ | unspecified | [89 empty] | pressed pellet | [12 empty] | 1.7 | nm | [452 empty] | unspecified | [6778 empty] | unspecified | [2039 empty] | unspecified
939 | Co₃(HITP)₂ | Co₃(C₁₈H₆N₆)₂ | 2018 | 10.1021/acsomega.0c00000 | Cobalt-based metal-organic framework as efficient electrocatalyst for water oxidation | Co(II) | unspecified | unspecified | unspecified | unspecified | Hexaiminotriphenylene (HITP) | imine | planar hexagonal | unspecified | 2D | unspecified | unspecified | Prepared by similar method as Ni₃(HITP)₂ using cobalt salt instead of nickel salt | Gas-liquid interfacial synthesis | 60°C | unspecified | unspecified | [49 empty] | 1.6 | S cm⁻¹ | four-probe measurements |  | room temperature | [297 empty] | 51 | mV dec⁻¹ | 1 M KOH | [587 empty] | 320 | mV | 10 mA cm⁻² | 1 M KOH
988 | Ag-BHT | Ag₃(C₆S₆)₂ |  |  | Conductive Metal-Organic Frameworks for Electrocatalysis_Achievements, Challenges, and Opportunities | Ag |  |  |  |  | benzenehexathiol (BHT) | thiol | [5 empty] | Liquid-liquid interfacial synthesis at toluene/H₂O interface | Coordination reaction between BHT and silver(I) nitrate | unspecified | unspecified | toluene/water | [49 empty] | 250 | S·cm⁻¹ | unspecified |  | unspecified
1059 | NiHCF | Na_xNi[Fe(CN)_6]_y·nH_2O | 2020 | 10.1016/j.jechem.2020.07.028 | Advanced metal–organic frameworks for aqueous sodium-ion rechargeable batteries | Ni(II), Fe(II/III) | octahedral | octahedral | single metal centers | Fe sites | hexacyanoferrate | cyano | octahedral | cubic | 3D | cubic | Fm-3m | Various methods including chemical precipitation, electrodeposition | Co-precipitation or electrodeposition | unspecified | ambient | aqueous | [49 empty] | unspecified | S/cm | unspecified | [318 empty] | 51 | mAh/g | 8.3 C |  | 63 | mAh/g | 10 C |  |  | 107 | mAh/g |  |  | 80 | mAh/g | [6 empty] | 99.5 | % | [197 empty] | 100 | % |  | 8.3 C |  | 96.3 | % |  | 10 C | [337 empty] | aqueous electrolyte | [114 empty] | 0.05 mA cm⁻² |  |  |  |  | 180 C | [3465 empty] | 5000 |  |  | 1000 | [872 empty] | 1 M NaNO3 | 6 M NaClO4 | [1620 empty] | 1 M NaNO3 | 6 M NaClO4 | [2775 empty] | 1 M Na2SO4 + 0.1 M Na4[Fe(CN)6] | 1 M Na2SO4 | thin film | 6 M NaClO4 | 0.59 | V | SHE | 1 M NaNO3 | 0.55 | V | Ag/AgCl | 1 M Na2SO4 + 0.1 M Na4[Fe(CN)6]
2896 | Cu-EP | Cu₃(EP)₂ | 2023 | 10.1016/j.chempr.2023.08.026 | Macrocyclic ligand-driven ion selectivity and high surface area in a 2D conductive MOF | Cu(II) | square planar | square planar | CuO₄ coordination | unspecified | ethynylphenanthrene (EP) | ethynyl, hydroxyl | macrocyclic triangular | unspecified | 2D | hexagonal | P6/mmm | Solvothermal synthesis with copper(II) nitrate and EP ligand in DMF with water addition | Solvothermal process at 60°C for 12 h with stirring | 60°C | ambient | DMF with 0.4 mL water per 10 mL DMF | [37 empty] | 1502 | m²/g | argon | 77 K | [8 empty] | 1.0e-3 | S/cm | four-point probe |  | ambient | 0.2 | eV | 293-363 K | [79 empty] | Arrhenius fitting |  |  |  | unspecified | pressed pellet | [1083 empty] | 35 | times higher than Cu-HHTC |  |  | 1 M Na₂CO₃ | [638 empty] | 0.8 | eV | Tauc plot from UV-vis-NIR | [163 empty] | 33.95 | Å |  | 3.34 | Å | [1792 empty] | 33.95 | Å | 6.5 | Å | NL-DFT | 23.5 | Å | NL-DFT | argon | argon | cyclic voltammetry
3101 | Cu-EP | Cu3(C48H18O6)2 | 2025 | Not provided | Macrocyclic Ligand-Driven Unprecedented Porosity in Electrically Conductive MOFs | Cu(II) | square planar | square planar | Cu3 paddle-wheel | Not specified | Ethynylphenanthrene macrocyclic ligand (EP) | hydroxyl, alkyne | macrocyclic triangular | honeycomb | 2D | Hexagonal | P6/mmm | Solvothermal synthesis of EP ligand with Cu(NO3)2·2.5H2O in DMF/water at 60°C for 12 hours | Solvothermal process at 60°C for 12 h | 60°C | ambient | DMF/water | [37 empty] | 1502 | m²/g | Ar | 77 K | [8 empty] | 1.0e-3 | S/cm | four-point probe |  | ambient | 0.2 | eV | 293-363 K | [79 empty] | Arrhenius fitting | [16 empty] | pellet | [46 empty] | 0.8 | eV | [1340 empty] | Tauc plot from UV-vis-NIR | 6.5 | Å | 23.2 | Å | Ar | Ar | 2039 | m²/g | Materials Studio calculation | NL-DFT calculation | intrinsic pocket | NL-DFT calculation | hexagonal channel | 130 | F/g | 1 M Na2CO3
992 | Cu(111)@Cu-THQ | Composite: Cu nanoparticles on Cu(C6O6) | 2021 | 10.1039/D1CC05599A | A Cu(111)@metal-organic framework as a tandem catalyst for highly selective CO2 electroreduction to C2H4 | Cu(II) and Cu(0) | square-planar (MOF) and metallic (NPs) | square-planar (MOF) and cubic (NPs) | CuO4 nodes and Cu(111) nanoparticles | yes | Tetrahydroxy-1,4-quinone hydrate (HHTP) | -OH | planar | unspecified | 2D composite | unspecified | unspecified | Electrochemical synthesis: 5 mg Cu-THQ and 50 μL 5 wt% Nafion dispersed in 0.95 mL water-ethanol solution (3:1 v/v) and ultrasonicated for 1 h. 10 μL of ink dropped onto glassy carbon electrode. Electrochemical reduction at -1.6 V vs RHE for 30 minutes in 0.1 M KHCO3 electrolyte. | Electrochemical reduction at -1.6 V vs RHE for 30 min | [52 empty] | 5.36 | ×10⁻⁶ S m⁻¹ | two-contact probe method |  | room temperature | [397 empty] | 8.2 | mA cm⁻² | -1.2 V vs RHE | 0.1 M KHCO3 |  |  |  | 14.3 | mA cm⁻² | -1.4 V vs RHE | 0.1 M KHCO3 | [751 empty] | 8.5 | hours |  | -1.4 V vs RHE |  | 0.1 M KHCO3 | [8220 empty] | 37.4 | % | -1.0 V vs RHE | 0.1 M KHCO3 | CO2 electroreduction | 44.2 | % | -1.2 V vs RHE | 0.1 M KHCO3 | CO2 electroreduction | 42.2 | % | -1.4 V vs RHE | 0.1 M KHCO3 | CO2 electroreduction | 19.7 | % | -1.6 V vs RHE | 0.1 M KHCO3 | CO2 electroreduction | 5.5 | nm | ±0.9 nm | electrochemical reduction at -1.6 V vs RHE for 30 min | yes
993 | [Cd(adc)(4-phpy)₂(H₂O)₂] | C₂₆H₂₂CdN₂O₈ | 2020 | 10.1039/D0DT03222K | Electrically conductive 1D coordination polymers: design strategies and controlling factors | Cd(II) | octahedral | octahedral | mononuclear | unspecified | acetylenedicarboxylic acid (H₂adc), 4-phenylpyridine (4-phpy) | carboxylate, pyridyl | linear | 1D chain | 1D | unspecified | unspecified | Coordination of Cd(II) with acetylenedicarboxylic acid and 4-phenylpyridine | Coordination reaction in solution | unspecified | unspecified | unspecified | [49 empty] | 2.55 | times higher than compound 2 | two-probe method |  | room temperature | [568 empty] | thin film
994 | [Zn(adc)(4-phpy)₂(H₂O)₂] | C₂₆H₂₂ZnN₂O₈ | 2020 | 10.1039/D0DT03222K | Electrically conductive 1D coordination polymers: design strategies and controlling factors | Zn(II) | octahedral | octahedral | mononuclear | unspecified | acetylenedicarboxylic acid (H₂adc), 4-phenylpyridine (4-phpy) | carboxylate, pyridyl | linear | 1D chain | 1D | unspecified | unspecified | Coordination of Zn(II) with acetylenedicarboxylic acid and 4-phenylpyridine | Coordination reaction in solution | unspecified | unspecified | unspecified | [49 empty] | base value for comparison | S m⁻¹ | two-probe method |  | room temperature | [568 empty] | thin film
995 | [Zn(adc)(4-spy)₂(H₂O)₂] | C₂₈H₂₆ZnN₂O₈ | 2020 | 10.1039/D0DT03222K | Electrically conductive 1D coordination polymers: design strategies and controlling factors | Zn(II) | octahedral | octahedral | mononuclear | unspecified | acetylenedicarboxylic acid (H₂adc), 4-styrylpyridine (4-spy) | carboxylate, pyridyl, vinyl | linear | 1D chain | 1D | unspecified | unspecified | Coordination of Zn(II) with acetylenedicarboxylic acid and 4-styrylpyridine | Coordination reaction in solution | unspecified | unspecified | unspecified | [49 empty] | semiconductor behavior | S m⁻¹ | two-probe method |  | room temperature | [568 empty] | thin film
996 | [Cd(adc)(4-spy)₂(H₂O)₂] | C₂₈H₂₆CdN₂O₈ | 2020 | 10.1039/D0DT03222K | Electrically conductive 1D coordination polymers: design strategies and controlling factors | Cd(II) | octahedral | octahedral | mononuclear | unspecified | acetylenedicarboxylic acid (H₂adc), 4-styrylpyridine (4-spy) | carboxylate, pyridyl, vinyl | linear | 1D chain | 1D | unspecified | unspecified | Coordination of Cd(II) with acetylenedicarboxylic acid and 4-styrylpyridine | Coordination reaction in solution | unspecified | unspecified | unspecified | [49 empty] | improved | S m⁻¹ | two-probe method |  | room temperature | [568 empty] | thin film
674 | Cu[Ni(Pdt)2] | Cu[Ni(Pdt)2] | Unknown | Unknown | Application of Conductive Metal Organic Frameworks in Supercapacitors | Cu, Ni | Unspecified | Unspecified | Unspecified | Unspecified | Pyrazine-2,3-dithiol (Pdt) | Dithiol | Unspecified | Unspecified | Unspecified | Unspecified | Unspecified | Synthesized by Kobayashi et al. in 2010 | Unspecified | Unspecified | Unspecified | Unspecified | [49 empty] | Unspecified | S/cm | Unspecified | [6804 empty] | Redox mechanism
998 | [Cd(nip)(4-clpy)(CH₃OH)] | C₁₅H₁₂CdN₂O₆ | 2020 | 10.1039/D0DT03222K | Electrically conductive 1D coordination polymers: design strategies and controlling factors | Cd(II) | unspecified | unspecified | mononuclear | unspecified | 5-nitroisophthalic acid (H₂nip), 4-chloropyridine (4-clpy) | carboxylate, nitro, chloro, pyridyl | unspecified | 1D chain | 1D | unspecified | unspecified | Coordination of Cd(II) with 5-nitroisophthalic acid and 4-chloropyridine | Coordination reaction in methanol | unspecified | unspecified | methanol | [49 empty] | 12.68 | ×10⁻⁴ S m⁻¹ | two-probe method |  | room temperature | [568 empty] | thin film | [8841 empty] | light
999 | [Cd(nip)(4-brpy)(CH₃OH)] | C₁₅H₁₂CdBrN₂O₆ | 2020 | 10.1039/D0DT03222K | Electrically conductive 1D coordination polymers: design strategies and controlling factors | Cd(II) | unspecified | unspecified | mononuclear | unspecified | 5-nitroisophthalic acid (H₂nip), 4-bromopyridine (4-brpy) | carboxylate, nitro, bromo, pyridyl | unspecified | 1D chain | 1D | unspecified | unspecified | Coordination of Cd(II) with 5-nitroisophthalic acid and 4-bromopyridine | Coordination reaction in methanol | unspecified | unspecified | methanol | [49 empty] | 19.38 | ×10⁻⁴ S m⁻¹ | two-probe method |  | room temperature | [568 empty] | thin film | [8841 empty] | light
1000 | [Cd(nip)(4-phpy)(H₂O)]·DMF·3H₂O | C₂₂H₂₇CdN₃O₉ | 2020 | 10.1039/D0DT03222K | Electrically conductive 1D coordination polymers: design strategies and controlling factors | Cd(II) | unspecified | unspecified | mononuclear | unspecified | 5-nitroisophthalic acid (H₂nip), 4-phenylpyridine (4-phpy) | carboxylate, nitro, phenyl, pyridyl | unspecified | 1D chain | 1D | unspecified | unspecified | Coordination of Cd(II) with 5-nitroisophthalic acid and 4-phenylpyridine | Coordination reaction in aqueous DMF | unspecified | unspecified | DMF/water | [49 empty] | 22.25 | ×10⁻⁴ S m⁻¹ | two-probe method |  | room temperature | [568 empty] | thin film | [8841 empty] | light
2590 | Cu-DHHBTN | Cu₃(C₅₄H₁₈O₁₂) | 2024 | 10.1002/anie.202413XXX | Two-Dimensional Conjugated Metal-Organic Frameworks with a Ring-in-Ring Topology and High Electrical Conductance | Cu(II)/Cu(I) mixed valence | MO₄-type | unspecified | unspecified | unspecified | 2,3,6,7,12,13,16,17,22,23,26,27-dodechydroxylhexabenzo[a,c,k,m,u,w]trinaphthylene (DHHBTN) | hydroxyl | D₃h symmetric planar conjugated | ring-in-ring | 2D | orthorhombic | unspecified | DHHBTN (17.42 mg, 0.02 mmol) sonicated in 1 mL NMP to give clear brown solution, then 3 mL H₂O added to create white suspension. Copper(II) trifluoroacetylacetonate (29.6 mg, 0.08 mmol) added, vial capped in air, heated at 85°C for 24 hours. Greenish-black solid collected by centrifugation, washed with water and ethanol, dried under vacuum at 40°C for 24 hours | Solvothermal in NMP/H₂O (1:3 v/v) at 85°C for 24 hours | 85°C |  | N-methylpyrrolidone/water (1:3 v/v) | [37 empty] | 229.5 | m²/g | N₂ | 77 K | [8 empty] | 0.21 | S/cm | four-point probe |  | 298 K | 0.15 | eV | 220-370 K | [96 empty] | pressed pellet (0.3 mm thickness) | 1.0-1.2 | nm | [468 empty] | 77 K | [740 empty] | N₂ | [226 empty] | microporous structure | highest among heteroporous 2D MOFs, comparable to Cu-HHTP | [175 empty] | 3.10 | cm²/V·s | room temperature | OPTP spectroscopy | [95 empty] | 1.29 | eV | [1006 empty] | hundreds of nm to several μm | length | [3123 empty] | a = 29.73, b = 30.04, c = 3.47 | Å | [556 empty] | rod-shaped crystallites | [1610 empty] | Tauc plot from UV-Vis-NIR | [384 empty] | 13.7 | % | 393 K | [5055 empty] | Arrhenius fitting | [1842 empty] | 1.2 | S/cm | OPTP spectroscopy | 3.36 | m₀ | 5.72 | m₀ | 48 | fs | OPTP spectroscopy | Pawley refinement of PXRD | Drude-Smith model | 400 nm (0.66 mJ/cm²) | Drude-Smith fitting | SEM observation | slipped parallel packing mode | 4:1 | ratio | XPS analysis with satellite peak consideration | TGA analysis | DFT calculation from band structure | rest mass of electron m₀ | DFT calculation from band structure | rest mass of electron m₀ | 8.13 | ps | OPTP dynamics analysis | 400 nm
1002 | DQTP | C27H12N3O6 | 2020 | 10.1016/j.aca.2020.10.061 | Electro-enhanced solid-phase microextraction with covalent organic framework modified stainless steel fiber for efficient adsorption of bisphenol A | None (covalent organic framework) | Not applicable | Not applicable | Not applicable | Not applicable | 2,6-diaminoanthraquinone (DQ) and 1,3,5-triformylphloroglucinol (TP) | amino, carbonyl, hydroxyl | planar | hexagonal | 2D | hexagonal | unspecified | In situ growth on stainless steel wire via Schiff base reaction between 2,6-diaminoanthraquinone (DQ) and 1,3,5-triformylphloroglucinol (TP) with acetic acid catalyst | Solution-phase approach at 90°C for 4 hours | 90°C | ambient | DMF | [49 empty] | excellent | unspecified | CV and EIS | [257 empty] | 18 | Å | [93 empty] | N2 | 77 K | [119 empty] | 0.3197 | cm³/g |  | 77 K | [393 empty] | 350 | °C | TGA | [280 empty] | 0.81 | kΩ | 1 mM [Fe(CN)6]3-/[Fe(CN)6]4- + 0.2 M KCl | [603 empty] | N2 | [773 empty] | EIS | [744 empty] | 1 mM [Fe(CN)6]3-/[Fe(CN)6]4- + 0.2 M KCl | [6159 empty] | 6.27 | μm | SEM cross-section measurement
1177 | Ni-Hatz | unspecified | 2020 | 10.1039/D0NJ04150E | A comparative study of electrocatalytic oxidation of glucose on conductive Ni-MOF nanosheet arrays with different ligands | Ni(II) | unspecified | unspecified | unspecified | unspecified | 3-amino-1,2,4-triazole (Hatz) | -NH2 | unspecified | unspecified | unspecified | unspecified | unspecified | Hydrothermal synthesis at 180°C for 3 days using nickel chloride and Hatz in DMF/water mixture | Hydrothermal process at 180°C for 3 days | 180°C | autogenous | DMF/water | [49 empty] | 1.5e-10 | S/cm | semiconductor characterization system | [884 empty] | unspecified | [241 empty] | 721 | mV | 10 mA cm⁻² | [4050 empty] | LSV | [5291 empty] | 2 mM glucose
2428 | Cu-DCBT-MOF | {C30H10N4Cu2·3H2O}n | 2024 | 10.1021/jacs.3c13985 | De Novo Design and Facile Synthesis of Highly Crystalline 2D Conductive Metal-Organic Frameworks: A "Rotor-Stator" Strategy | Cu(II) | square-planar | square-planar | copper bis(dihydroxy) complex units | unspecified | 4,7-bis(2,3,6,7-tetrahydroxy-9H-carbazol-9-yl)benzo[c][1,2,5]thiadiazole (8OH-DCBT) | -OH, thiadiazole | nonplanar biscarbazole with "rotor-stator" structure | unspecified | 2D | Monoclinic | C1m1 (No. 8) | Coordination polymerization between copper nitrate trihydrate and 8OH-DCBT ligand in DMAc/water mixture at 85°C for 3 days | Solvothermal process at 85°C for 3 days | 85°C |  | DMAc/water (0.5 mL/4.5 mL) | [49 empty] | 0.058 | S m⁻¹ | two-probe pellet |  | unspecified | [146 empty] | 1.23 | eV | Tauc plot from UV-vis-NIR | [203 empty] | 14.49 | Å |  | 4.87 | Å | [255 empty] | ≈1 GPa | [1204 empty] | -4.66 | eV |  | -3.78 | eV | [1452 empty] | HSE06 hybrid functional | [977 empty] | HSE06 hybrid functional | [5068 empty] | 23.11 | Å | [6092 empty] | 1.93 | Å | 99.22 | ° | EXAFS fitting | 2.66 | Å | EXAFS fitting
1851 | FeO4-HTC | FeO4-HTC |  |  | Two-dimensional conductive metal–organic frameworks as efficient electrocatalysts for oxygen evolution and reduction reactions | Fe |  |  |  |  | hexatribenzocyclyne (HTC) |  |  |  | 2D |  |  | Theoretical design via DFT calculations | DFT computational design | [52 empty] | metallic |  | DFT calculation | [1971 empty] | eV | [957 empty] | DFT calculation | [2619 empty] | 0.76-1.33 | e |  | Bader charge analysis | [9614 empty] | 1.85 | Å | DFT optimization
1006 | Co-CAT-1 | Co₃(C₁₈O₆H₆)₂ | 2020 | 10.1002/anie.202000023 | Design and Synthesis of Conductive Metal-Organic Frameworks and Their Composites for Supercapacitors | Co²⁺ | unspecified | unspecified | unspecified | unspecified | 2,3,6,7,10,11-hexahydroxytriphenylene (HHTP) | hydroxy | planar hexagonal | unspecified | unspecified | unspecified | unspecified | Coordination of Co²⁺ with hexahydroxytriphenylene ligand | unspecified | unspecified | unspecified | unspecified | [49 empty] | 3.3 | × 10⁻³ S m⁻¹ | unspecified | [9441 empty] | through-bond
1174 | Ni-HATP·6HCl | Ni-C18H12N6·6HCl | 2020 | 10.1039/D0NJ04150E | A comparative study of electrocatalytic oxidation of glucose on conductive Ni-MOF nanosheet arrays with different ligands | Ni(II) | octahedral | octahedral | unspecified | unspecified | 2,3,6,7,10,11-hexaaminotriphenylene hexahydrochloride (HATP·6HCl) | -NH2 | hexagonal | unspecified | 3D | hexagonal | unspecified | Hydrothermal synthesis at 120°C for 6 hours using nickel chloride hexahydrate and HATP·6HCl in water with ammonia solution | Hydrothermal process at 120°C for 6 h | 120°C | autogenous | water | [49 empty] | 0.2 | S/cm | semiconductor characterization system | [102 empty] | 2-9 | nm | [40 empty] | 207.1469 | m²/g | BET nitrogen adsorption/desorption | [7 empty] | 77K | [401 empty] | BET nitrogen adsorption/desorption | [15 empty] | 77K | [311 empty] | unspecified | [241 empty] | 385 | mV | 10 mA cm⁻² | [430 empty] | 0.001-7 | mM |  | 0.1 M NaOH | [1777 empty] | glucose | amperometric i-t curve | [1837 empty] | LSV | [1174 empty] | 13428.89 | μA mM⁻¹ cm⁻² | glucose | 0.1 M NaOH | [3098 empty] | 0.60 V | [1006 empty] | 0.57 | μM | amperometric i-t curve | 0.60 V | 0.1 M NaOH | 3 | amperometric i-t curve | 0.60 V | 2 mM glucose
1127 | Cu[Ni(pdt)₂] | Cu[Ni(pdt)₂] | 2021 |  | Electrically Conductive Metal-Organic Frameworks for Electrocatalytic Applications | Cu/Ni |  |  |  |  | 2,3-pyrazinedithiolate (pdt) | SH, N |  | unspecified | unspecified | unspecified | unspecified | Similar method as Cu[Cu(pdt)₂] | unspecified | [40 empty] | 385 | m² g⁻¹ | [10 empty] | 1×10⁻⁸ | S cm⁻¹ | unspecified | [821 empty] | BET
1009 | M₂(TTFTB) (M = Mn, Co, Zn, Cd) | M₂(C₃₆H₁₆O₈S₄) | 2020 | 10.1039/D0DT03222K | Electrically conductive 1D coordination polymers: design strategies and controlling factors | M(II) (M = Mn, Co, Zn, Cd) | unspecified | unspecified | unspecified | unspecified | tetrathiafulvalenetetrabenzoate (H₄TTFTB) | carboxylate, tetrathiafulvalene | unspecified | unspecified | unspecified | unspecified | unspecified | unspecified | unspecified | unspecified | unspecified | unspecified | [49 empty] | highest | unspecified | unspecified |  | unspecified | [343 empty] | Cd-based compound | [9100 empty] | shortest | unspecified | Cd-based compound
1010 | [Ag₂(4-pyr-ph-cb)₂][CF₃SO₃]₂ (12') | [Ag₂(C₂₈H₂₂N₂)₂][CF₃SO₃]₂ | 2020 | 10.1039/D0DT03222K | Electrically conductive 1D coordination polymers: design strategies and controlling factors | Ag(I) | unspecified | unspecified | unspecified | unspecified | 1,3-bis(4-pyridyl)-2,4-diphenylcyclobutane (4-pyr-ph-cb) | pyridyl, cyclobutane | unspecified | 1D | 1D | unspecified | unspecified | photochemical [2+2] cycloaddition of [Ag₂(4-stilbz)₄][CF₃SO₃]₂ | UV light irradiation | unspecified | unspecified | unspecified | [49 empty] | increased by over 40% | unspecified | [3278 empty] | compared to precursor compound 12
1011 | ZIF-8 | C8H10N4Zn |  |  |  | Zn(II) | tetrahedral |  | single metal center | No | 2-methylimidazole | methyl, imidazole | linear | sod | 3D |  |  | Zinc nitrate hexahydrate and 2-methylimidazole dissolved in methanol, mixed and stirred at room temperature | Room temperature synthesis in methanol | room temperature (25°C) |  | methanol | [49 empty] | poor | unspecified | unspecified | [89 empty] | bulk material | [54 empty] | high | unspecified | unspecified | [907 empty] | high | unspecified | unspecified
1012 | MXene/ZIF-8 nanocomposite | Ti3C2Tx/C8H10N4Zn composite |  |  |  | Zn(II) from ZIF-8, Ti from MXene | tetrahedral (Zn), octahedral (Ti) |  | composite material |  | 2-methylimidazole | methyl, imidazole | [5 empty] | In-situ growth of ZIF-8 on MXene nanosheets: 2-methylimidazole and Zn(NO3)2·6H2O dissolved separately in methanol, mixed, then MXene dispersion added and stirred at room temperature | Room temperature synthesis with MXene template | room temperature (25°C) |  | methanol | [49 empty] | improved | unspecified | electrochemical characterization | [89 empty] | nanocomposite modified electrode | [1462 empty] | 5.1 | μmol·L⁻¹ | [5 empty] | 10-7700 | μmol·L⁻¹ | [1326 empty] | amperometry | [448 empty] | hydrazine |  |  |  | hydrazine | amperometry | [4437 empty] | 30.8 | μA | 1 mmol·L⁻¹ hydrazine |  |  | cyclic voltammetry | [1664 empty] | superior | unspecified | hydrazine | cyclic voltammetry | 0.1 mol·L⁻¹ phosphate buffer (pH 7) | 50 mV·s⁻¹ | +0.35 V | +0.35 V
2408 | Ni-HATP | Ni3(C18N6H12)2 | 2024 | 10.1002/adma.202312325 | Controlling Film Formation and Host-Guest Interactions to Enhance the Thermoelectric Properties of Nickel-Nitrogen-Based 2D Conjugated Coordination Polymers | Ni(II) | square-planar | square-planar | mononuclear | yes | hexaaminotriphenylene (HATP) | amino/imino | triangular | unspecified | 2D | unspecified | unspecified | Same general method as Ni-HAB using HATP-6HCl as ligand, Ni(acac)2 as metal source, NH4OH as base in aqueous solution at 45°C with slow air diffusion. | Aqueous synthesis at 45°C with slow air diffusion | 45°C |  | water | [49 empty] | 200 | S/cm | unspecified | [1862 empty] | -20 | μV/K |  | n-type | [4042 empty] | 10 | μW/m·K² | room temperature | [597 empty] | 0.37 | W/m·K | room temperature | [2603 empty] | 0.0081 | dimensionless | room temperature | optimized | room temperature
1014 | [Co(adc)(4-ppy)(H₂O)₂]ₙ (11) | C₁₅H₁₅CoN₂O₆ | 2020 | 10.1039/D0DT03222K | Electrically conductive 1D coordination polymers: design strategies and controlling factors | Co(II) | octahedral | octahedral | single metal center | unspecified | acetylenedicarboxylic acid (adc) and 4-phenylpyridine (4-ppy) | carboxylic acid, pyridine | linear | 1D chain | 1D | unspecified | unspecified | Coordination polymerization of Co(II) with acetylenedicarboxylic acid and 4-phenylpyridine | Coordination reaction in solvent | unspecified | ambient | unspecified | [49 empty] | unspecified | S m⁻¹ | two-probe method | [89 empty] | thin film | [9322 empty] | unspecified
1015 | [Co(adc)(4-bppy)(H₂O)₂]ₙ (12) | C₁₅H₁₄BrCoN₂O₆ | 2020 | 10.1039/D0DT03222K | Electrically conductive 1D coordination polymers: design strategies and controlling factors | Co(II) | octahedral | octahedral | single metal center | unspecified | acetylenedicarboxylic acid (adc) and 4-(4-bromophenyl)pyridine (4-bppy) | carboxylic acid, pyridine, bromo | linear | 1D chain | 1D | unspecified | unspecified | Coordination polymerization of Co(II) with acetylenedicarboxylic acid and 4-(4-bromophenyl)pyridine | Coordination reaction in solvent | unspecified | ambient | unspecified | [49 empty] | 10 times lower than compound 11 | relative | two-probe method | [89 empty] | thin film | [9322 empty] | unspecified
1016 | [Cd₂(p-clba)₄(bpy)₂]·(C₂H₅OH) (9) | C₆₂H₅₂Cd₂Cl₄N₄O₉ | 2020 | 10.1039/D0DT03222K | Electrically conductive 1D coordination polymers: design strategies and controlling factors | Cd(II) | unspecified | unspecified | binuclear | unspecified | para-chlorobenzoic acid (p-clba) and 4,4'-bipyridine (bpy) | carboxylic acid, pyridine, chloro | linear | 1D chain | 1D | unspecified | unspecified | Coordination polymerization of Cd(II) with para-chlorobenzoic acid and 4,4'-bipyridine | Coordination reaction in ethanol | unspecified | ambient | ethanol | [49 empty] | high | unspecified | two-probe method | [89 empty] | thin film | [9322 empty] | unspecified | [57 empty] | Schottky barrier diode | none | I-V characterization | device
1017 | [Cd₂(p-brba)₄(bpy)₂]·(C₂H₅OH) (10) | C₆₂H₅₂Br₄Cd₂N₄O₉ | 2020 | 10.1039/D0DT03222K | Electrically conductive 1D coordination polymers: design strategies and controlling factors | Cd(II) | unspecified | unspecified | binuclear | unspecified | para-bromobenzoic acid (p-brba) and 4,4'-bipyridine (bpy) | carboxylic acid, pyridine, bromo | linear | 1D chain | 1D | unspecified | unspecified | Coordination polymerization of Cd(II) with para-bromobenzoic acid and 4,4'-bipyridine | Coordination reaction in ethanol | unspecified | ambient | ethanol | [49 empty] | high | unspecified | two-probe method | [89 empty] | thin film | [9322 empty] | unspecified | [57 empty] | Schottky barrier diode | none | I-V characterization | device
1018 | [Zn(cis-1,4-chdc)(4-phpy)]ₙ (17) | C₁₉H₂₁NZnO₄ | 2020 | 10.1039/D0DT03222K | Electrically conductive 1D coordination polymers: design strategies and controlling factors | Zn(II) | unspecified | unspecified | single metal center | unspecified | cis-1,4-cyclohexanedicarboxylic acid (1,4-chdc) and 4-phenylpyridine (4-phpy) | carboxylic acid, pyridine | alicyclic, aromatic | 1D chain | 1D | unspecified | unspecified | Coordination polymerization of Zn(II) with cis-1,4-cyclohexanedicarboxylic acid and 4-phenylpyridine | Coordination reaction in solvent | unspecified | ambient | unspecified | [49 empty] | 1.09 × 10⁻³ | S m⁻¹ | two-probe method | [89 empty] | thin film | [9322 empty] | unspecified
1019 | [Zn(cis-1,4-chdc)(py)]ₙ (18) | C₁₃H₁₅NZnO₄ | 2020 | 10.1039/D0DT03222K | Electrically conductive 1D coordination polymers: design strategies and controlling factors | Zn(II) | unspecified | unspecified | single metal center | unspecified | cis-1,4-cyclohexanedicarboxylic acid (1,4-chdc) and pyridine (py) | carboxylic acid, pyridine | alicyclic, aromatic | 1D chain | 1D | unspecified | unspecified | Coordination polymerization of Zn(II) with cis-1,4-cyclohexanedicarboxylic acid and pyridine | Coordination reaction in solvent | unspecified | ambient | unspecified | [49 empty] | 6.01 × 10⁻⁵ | S m⁻¹ | two-probe method | [89 empty] | thin film | [9322 empty] | unspecified
1020 | [Cd(2,2′-dsb)(4-nvp)(DMF)(H₂O)] (19) | C₃₂H₂₉CdN₃O₅S₂ | 2020 | 10.1039/D0DT03222K | Electrically conductive 1D coordination polymers: design strategies and controlling factors | Cd(II) | unspecified | unspecified | single metal center | unspecified | 2,2′-disulfanediyldibenzoic acid (2,2′-dsba) and 4-(1-naphthylvinyl)pyridine (4-nvp) | carboxylic acid, pyridine, disulfide | aromatic | 1D zigzag chain | 1D | unspecified | unspecified | Coordination polymerization of Cd(II) with 2,2′-disulfanediyldibenzoic acid and 4-(1-naphthylvinyl)pyridine with in situ S-S bond formation | Coordination reaction in DMF/water | unspecified | ambient | DMF, water |  |  |  |  | 6.60 × 10⁻⁴ | S m⁻¹ | two-probe method |  |  | 10.71 × 10⁻⁴ | S m⁻¹ | two-probe method | [135 empty] | thin film |  | thin film | [4267 empty] | dark | light | [5107 empty] | 2.751 | Å | X-ray crystallography
1021 | Zn-HAB | C24N24Zn6 | 2020 | 10.1021/jacs.0c09573 | High Thermopower in a Zn-Based 3D Semiconductive Metal-Organic Framework | Zn(II) | tetrahedral | tetrahedral | single metal center | unspecified | hexaaminobenzene (HAB) | -NH2 | D3h symmetric triangle | srs | 3D | Tetragonal | I4122 | Zn(NO3)2·6H2O and HAB·3HCl dissolved in water/DMF mixture, followed by addition of triethylamine (TEA) base, stirred at room temperature for 2 hours | Room temperature solution phase synthesis using TEA as base | room temperature |  | H2O/DMF mixture | [14 empty] | 145 | m² g⁻¹ | N₂ | room temperature | 117 | m² g⁻¹ | N₂ | 80°C | [27 empty] | 0.86 | mS cm⁻¹ | Van der Pauw method |  | 300 K | [42 empty] | 170 | meV |  |  | 190 | meV | [52 empty] | 2 | nm | [64 empty] | Arrhenius fit |  | Arrhenius fit | [183 empty] | 21.7 | Å | 298 K | 23.5 | Å | 298 K | [254 empty] | <2×10⁻⁴ mbar | [63 empty] | pressed pellet | [634 empty] | N₂ | [226 empty] | mesoporosity | [2349 empty] | 50 | nm | diameter | 200-800 | nm | length | [302 empty] | 1.68 | eV | UV-vis spectroscopy |  | 1.82 | eV | UV-vis spectroscopy | [1703 empty] | 3.44 | nW m⁻¹ K⁻² | 300 K | [2242 empty] | 4.54 | eV | photoemission spectroscopy in air (PESA) | [368 empty] | 200 | μV K⁻¹ | 300 K |  |  | 210 | μV K⁻¹ | 210-300 K | [945 empty] | vacuum | pressed pellet | vacuum | pressed pellet | range 210±10 μV K⁻¹ | vacuum | pressed pellet | drop-casted film | drop-casted film | vacuum | air
3196 | Ni-HATP | Ni3(C18H12N6)2 | 2025 | 10.1021/acsmaterialslett.4c02110 | Applications of Electrically Conductive Metal-Organic Frameworks: From Design to Fabrication | Ni(II) | square planar | square planar | single metal center | unspecified | Hexaaminotriphenylene (HATP) | amino (-NH2) | planar hexagonal | hcb | 2D | hexagonal | unspecified | Solvothermal synthesis by reacting HATP linker and Ni(II) salt in ammonia-aqueous solution at 65°C for 15 hours without stirring | Solvothermal process at 65°C for 15 h | 65°C | ambient | ammonia-aqueous solution |  |  |  |  | 40 | S cm⁻¹ | van der Pauw |  | room temperature | >50 | S cm⁻¹ | van der Pauw |  | unspecified | [182 empty] | 629.9 | m²/g | BET | [7 empty] | unspecified | [109 empty] | 18 | μF cm⁻² | [33 empty] | 128 | mV dec⁻¹ | 0.1 M KOH | [789 empty] | ORR | [34 empty] | 0.82 | V |  | 0.1 M KOH | Hg/HgO | [1399 empty] | 90 | % | [1478 empty] | 10000 | [1331 empty] | EDLC | [1237 empty] | 48.6 | cm² V⁻¹ s⁻¹ | [2238 empty] | ORR | [1558 empty] | 2000 | [299 empty] | 0.47 | Ω | [3187 empty] | 88 | % |  | 0.1 M KOH | 1.43 | nm | 8 hours | film | pellet | ORR | compressed pellet | EDLC | compressed pellet | EDLC | compressed pellet | FET | film | SiO2/Si substrate | FET | film | SiO2/Si substrate | 8.2e12 | cm⁻² | FET | film | SiO2/Si substrate | 20 μm × 20 μm | film
1023 | [Zn(ADC)(PBT)₂(H₂O)₂] | C₂₆H₂₂N₄O₆S₂Zn | 2020 | 10.1039/D0DT03222K | Electrically conductive 1D coordination polymers: design strategies and controlling factors | Zn(II) | unspecified | unspecified | unspecified | unspecified | Acetylenedicarboxylate (ADC²⁻), 2-pyridin-4-ylbenzothiazole (PBT) | carboxylate, pyridyl, benzothiazole | linear (ADC), bent (PBT) | unspecified | 1D | unspecified | unspecified | Utilizing linear dicarboxylate ligand (ADC) | unspecified | unspecified | unspecified | unspecified | [49 empty] | 1.31e-2 | S m⁻¹ | two-probe method |  | unspecified | [87 empty] | unspecified
1024 | [Zn(Succ)(PBT)₂(H₂O)₂] | C₂₆H₂₆N₄O₈S₂Zn | 2020 | 10.1039/D0DT03222K | Electrically conductive 1D coordination polymers: design strategies and controlling factors | Zn(II) | unspecified | unspecified | unspecified | unspecified | Succinato (Succ²⁻), 2-pyridin-4-ylbenzothiazole (PBT) | carboxylate, pyridyl, benzothiazole | nonlinear (Succ), bent (PBT) | unspecified | 1D | unspecified | unspecified | Utilizing nonlinear dicarboxylate ligand (Succ) | unspecified | unspecified | unspecified | unspecified | [49 empty] | 1.80e-5 | S m⁻¹ | two-probe method |  | unspecified | [87 empty] | unspecified
1025 | [Co(C₉H₆NS)₂] | C₁₈H₁₂N₂S₂Co | 2020 | 10.1039/D0DT03222K | Electrically conductive 1D coordination polymers: design strategies and controlling factors | Co(II) | unspecified | unspecified | unspecified | unspecified | 8-mercaptoquinoline (C₉H₆NS) | thiol, pyridyl | unspecified | unspecified | 1D | unspecified | unspecified | Using organosulfur ligand (8-mercaptoquinoline) | unspecified | unspecified | unspecified | unspecified | [49 empty] | 1.7e-7 | S cm⁻¹ | single crystal measurement |  | 293 K | 0.76 | eV | [80 empty] | unspecified |  |  |  |  | single crystal | [9401 empty] | single crystal
2410 | Ni-HATI-Me | Ni3(C24N6H18)2 | 2024 | 10.1002/adma.202312325 | Controlling Film Formation and Host-Guest Interactions to Enhance the Thermoelectric Properties of Nickel-Nitrogen-Based 2D Conjugated Coordination Polymers | Ni(II) | square-planar | square-planar | mononuclear | yes | methyl hexaiminotriindole (HATI-Me) | imino, methyl | triangular | unspecified | 2D | unspecified | unspecified | Same general method using HATI-Me-6HCl as ligand, Ni(acac)2 as metal source, NH4OH as base in aqueous solution at 45°C with slow air diffusion. | Aqueous synthesis at 45°C with slow air diffusion | 45°C |  | water | [49 empty] | 0.09 | S/cm | unspecified | [1862 empty] | positive | μV/K |  | p-type | optimized | all treatments
2427 | Cu-DCB-MOF | {C30H12N2Cu2·4H2O}n | 2024 | 10.1021/jacs.3c13985 | De Novo Design and Facile Synthesis of Highly Crystalline 2D Conductive Metal-Organic Frameworks: A "Rotor-Stator" Strategy | Cu(II) | square-planar | square-planar | copper bis(dihydroxy) complex units | unspecified | 1,4-bis(2,3,6,7-tetrahydroxy-9H-carbazol-9-yl)benzene (8OH-DCB) | -OH | nonplanar biscarbazole with "rotor-stator" structure | unspecified | 2D | Monoclinic | C2/m (No. 12) | Coordination polymerization between copper nitrate trihydrate and 8OH-DCB ligand in DMAc/water mixture at 85°C for 3 days | Solvothermal process at 85°C for 3 days | 85°C |  | DMAc/water (1.0 mL/4.0 mL) | [37 empty] | 266 | m² g⁻¹ |  | 77 K | [8 empty] | 0.107 | S m⁻¹ | two-probe pellet |  | unspecified | [100 empty] | 1.30 | nm | [44 empty] | 1.23 | eV | Tauc plot from UV-vis-NIR | [109 empty] | 760 | F g⁻¹ | 0.05 A g⁻¹ | 2 M Zn(CH3COO)2 | [90 empty] | 14.56 | Å |  | 4.93 | Å | [255 empty] | ≈1 GPa | [25 empty] | NLDFT | [1178 empty] | -4.63 | eV |  | -3.73 | eV | [706 empty] | 93 | % | [744 empty] | HSE06 hybrid functional | [596 empty] | 2 A g⁻¹ | [136 empty] | 1000 | [243 empty] | HSE06 hybrid functional | [2637 empty] | N₂ | [2430 empty] | 22.78 | Å | [1039 empty] | 3.09 | Å | [5051 empty] | 1.94 | Å | N₂ | 98.43 | ° | EXAFS fitting | 2.68 | Å | EXAFS fitting
2429 | Cu-DCBBT-MOF | {C30H8N6Cu2·H2O}n | 2024 | 10.1021/jacs.3c13985 | De Novo Design and Facile Synthesis of Highly Crystalline 2D Conductive Metal-Organic Frameworks: A "Rotor-Stator" Strategy | Cu(II) | square-planar | square-planar | copper bis(dihydroxy) complex units | unspecified | 4,7-bis(2,3,6,7-tetrahydroxy-9H-carbazol-9-yl)benzo[1,2-c:4,5-c']bis([1,2,5]thiadiazole) (8OH-DCBBT) | -OH, bisthiadiazole | nonplanar biscarbazole with "rotor-stator" structure | unspecified | 2D | Monoclinic | C2/m (No. 12) | Coordination polymerization between copper nitrate trihydrate and 8OH-DCBBT ligand in DMAc/water mixture at 85°C for 3 days | Solvothermal process at 85°C for 3 days | 85°C |  | DMAc/water (1.5 mL/3.5 mL) | [49 empty] | 6.8e-4 | S m⁻¹ | two-probe pellet |  | unspecified | [146 empty] | 1.23 | eV | Tauc plot from UV-vis-NIR | [203 empty] | 13.92 | Å |  | 4.95 | Å | [255 empty] | ≈1 GPa | [1204 empty] | -4.76 | eV |  | -3.87 | eV | [1452 empty] | HSE06 hybrid functional | [977 empty] | HSE06 hybrid functional | [5068 empty] | 22.67 | Å | [6092 empty] | 1.93 | Å | 98.86 | ° | EXAFS fitting | 2.64 | Å | EXAFS fitting
1029 | MOF-Se | CoSe₂/ZnSe | 2020 | 10.1039/D0CC05561A | A metal-organic framework template derived hierarchical Mo-doped LDHs@MOF-Se core-shell array electrode for supercapacitors | Co, Zn | unspecified | unspecified | unspecified | unspecified | selenide | selenide | unspecified | unspecified | 3D | cubic | unspecified | Selenization of MOF array at 450 °C for 120 min under argon atmosphere | Thermal selenization at 450 °C for 120 min under argon | 450 °C | argon atmosphere | [50 empty] | high | unspecified | EIS | [144 empty] | 79.017 | m²/g | BET | [1006 empty] | 1.096 | Ω | 3 M KOH | 0.01-100000 Hz | [1376 empty] | EIS | [178 empty] | 0.24 | C cm⁻² | 2 mA cm⁻² | 3 M KOH | [562 empty] | 3 M KOH | [730 empty] | unspecified | [5560 empty] | three-electrode
2409 | Ni-HATI-H | Ni3(C21N6H12)2 | 2024 | 10.1002/adma.202312325 | Controlling Film Formation and Host-Guest Interactions to Enhance the Thermoelectric Properties of Nickel-Nitrogen-Based 2D Conjugated Coordination Polymers | Ni(II) | square-planar | square-planar | mononuclear | yes | hexaiminotriindole (HATI-H) | imino | triangular | unspecified | 2D | unspecified | unspecified | Same general method using HATI-H-6HCl as ligand, Ni(acac)2 as metal source, NH4OH as base in aqueous solution at 45°C with slow air diffusion. | Aqueous synthesis at 45°C with slow air diffusion | 45°C |  | water | [49 empty] | 10 | S/cm | unspecified | [8524 empty] | negative | μV/K |  |  |  | positive | μV/K | as-synthesized | annealed | optimized
3106 | Ni-HATC | Ni3(HATC)2 | 2025 | Not provided in text | Macrocyclic Ligand-Driven Unprecedented Porosity in Electrically Conductive MOFs | Ni(II) | square planar | square planar | M3L2 | unspecified | 2,3,8,9,14,15-hexaaminotribenzocyclyne (HATC) | -NH2, alkyne | macrocyclic | honeycomb | 2D | Hexagonal | P6/mmm | Solvothermal synthesis. HATC·6HCl ligand and Ni(NO3)2·6H2O in DMSO/water (1:1 v/v) with NaOAc base at 80 °C for 16 h. | Solvothermal process in DMSO/H2O (1:1) at 80 °C for 16 h with NaOAc base | 80 °C | ambient | DMSO/water (1:1 v/v) |  |  |  |  | 3 | S/cm | four-point probe |  | unspecified | 20 | S/cm | four-point probe |  | unspecified | [23 empty] | 1000 | m²/g | N2 | 77 K | [139 empty] | pellet | thin film (~100 nm thickness) | [740 empty] | structurally stable | unspecified | variable-temperature PXRD | 3.8 | Å | dominant pore from N2 sorption | Å | up to at least 363 K | 273 K | 77 K | CO2 | N2 | micropores (pockets) | mesoporous channels
802 | Ni-HAB-L | Ni3(C6N6H6)2 | 2020 | 10.1021/acsami.0c09323 | Two-Dimensional Conductive Ni-HAB as a Catalyst for the Electrochemical Oxygen Reduction Reaction | Ni(II) | square planar | square planar | single metal center | unspecified | hexaaminobenzene (HAB) | -NH2 | hexagonal | (2,3)-honeycomb | 2D | unspecified | unspecified | Solution of nickel nitrate hexahydrate in water, HAB·3HCl in water added, followed by aqueous ammonium hydroxide addition, stirred in open vial for 1 hour at room temperature | Room temperature synthesis in water for 1 hour | room temperature |  | water | [37 empty] | 180 | m²/g | N2 | 77 K | [8 empty] | 0.086 | S/cm | four-point probe |  | 25 °C | [87 empty] | pellet | [524 empty] | few 10^-4 mbar | [532 empty] | 5.1 | m²/g | [1474 empty] | 0.7 | V vs RHE | 0.1 M KOH | [5389 empty] | electrochemical capacitance |  | 50 | % | 0.1 M KOH
801 | Ni-HAB-H | Ni3(C6N6H6)2 | 2020 | 10.1021/acsami.0c09323 | Two-Dimensional Conductive Ni-HAB as a Catalyst for the Electrochemical Oxygen Reduction Reaction | Ni(II) | square planar | square planar | single metal center | unspecified | hexaaminobenzene (HAB) | -NH2 | hexagonal | (2,3)-honeycomb | 2D | unspecified | unspecified | Solution of nickel nitrate hexahydrate dissolved in DMF/water mixture, preheated at 75°C, then HAB·3HCl in water added, followed by aqueous ammonium hydroxide addition, stirred in air for 2 hours at 75°C | Hydrothermal process in DMF/water at 75°C for 2 hours | 75°C |  | DMF/water (1:1 v/v) | [37 empty] | 129 | m²/g | N2 | 77 K | [8 empty] | 1.050 | S/cm | four-point probe |  | 25 °C | [87 empty] | pellet | [524 empty] | few 10^-4 mbar | [532 empty] | 8.1 | m²/g | [1474 empty] | 0.8 | V vs RHE | 0.1 M KOH | [5389 empty] | electrochemical capacitance | 1 mA/cm² | 50 | % | 0.1 M KOH
345 | Ni-HAB | Ni_3(HAB)_2 | 2021 | 10.1039/D0NR06396G | Recent development and applications of electrical conductive MOFs | Ni(II) | unspecified | unspecified | unspecified | unspecified | Hexaaminobenzene (HAB) | amino | hexagonal | unspecified | 2D | unspecified | unspecified | Reaction of Ni(II) with HAB with oxygen exposure | Air-liquid interfacial method | unspecified | unspecified | unspecified | [37 empty] | <350 | m²/g |  | unspecified | [8 empty] | 0.7 | S cm⁻¹ | four-probe |  | unspecified | [87 empty] | pellet | [731 empty] | unspecified
834 | Ni-HAB | unspecified | 2022 | 10.1002/smll.20220574 | Approaches to Enhancing Electrical Conductivity of Pristine Metal-Organic Frameworks for Supercapacitor Applications | Ni(II) | unspecified | unspecified | unspecified | unspecified | hexaaminobenzene (HAB) | -NH₂ | planar | unspecified | 2D | unspecified | unspecified | unspecified | unspecified | unspecified | unspecified | unspecified | [49 empty] | 70±15 | S m⁻¹ | unspecified |  | unspecified | [87 empty] | unspecified | [12 empty] | 0.8 | nm | [44 empty] | 0.57 | eV | [114 empty] | 20 | F cm⁻² |  | 1 M KOH | [13 empty] | 760 | F cm⁻³ | [273 empty] | unspecified | [5 empty] | 90 | % retention | 12000 | [109 empty] | 10 A g⁻¹ | 1 M KOH | [209 empty] | 420 | F g⁻¹ | 1 mA g⁻¹ | [602 empty] | unspecified | [47 empty] | 1 M KOH | [6840 empty] | 0.2 mV s⁻¹ | 1 M KOH | -0.75 to 0.15 V
84 | Cu-DBC | Cu-DBC | 2020 | 10.1002/anie.202008909 | 2D Conductive Metal-Organic Frameworks: An Emerging Platform for Electrochemical Energy Storage | Cu(II) | square-planar | square-planar | unspecified | unspecified | dibenzo[g,p]chrysene-2,3,6,7,10,11,14,15-octaol (8OH-DBC) | -OH | X-shaped | unspecified | 2D | unspecified | unspecified | Coordination between Cu ions and DBC ligands | Coordination synthesis | unspecified | unspecified | unspecified | [49 empty] | 1.0 | S m^-1 | unspecified |  | room temperature | [258 empty] | 479 | F g^-1 | 0.2 A g^-1 |  | 879 | mF cm^-2 | [14 empty] | symmetric solid-state supercapacitor | 22 | F cm^-3 | symmetric solid-state supercapacitor | 13.8 | Wh kg^-1 | 0.1 kW kg^-1 | 7.6 | Wh kg^-1 | 5.0 kW kg^-1
103 | Cu-DBC | unspecified | 2021 | 10.1016/j.crci.2021.03.001 | Recent advances in the development of electronically and ionically conductive metal-organic frameworks | Cu(II) | unspecified | unspecified | unspecified | unspecified | dibenzo-[g,p]chrysene-2,3,6,7,10,11,14,15-octaol (8OH-DBC) | hydroxy | planar | unspecified | 2D | unspecified | unspecified | Introduction of D₂-symmetric redox-active ligand into Cu-bis(dihydroxy) structure | unspecified | unspecified | unspecified | unspecified | [49 empty] | 1.0 | S m⁻¹ |  |  | 298 K | [142 empty] | 271 | m² g⁻¹ | BET | [7 empty] | unspecified | [415 empty] | pellet
650 | Cu-DBC | unspecified | 2021 | 10.1005-281X(2021)01-0025-17 | 二维导电金属有机骨架材料 | Cu(II) | square planar | square planar | single metal center | unspecified | octahydroxydibenzocoronene (8OH-DBC) | -OH | C6 symmetric | unspecified | 2D | hexagonal | unspecified | Solvothermal synthesis in DMF/water mixed solvent | Solvothermal synthesis in mixed solvent | unspecified | unspecified | DMF/water | [49 empty] | 1 | S·m⁻¹ | unspecified |  | unspecified | [86 empty] | unspecified | unspecified | [54 empty] | 271 | m²·g⁻¹ | unspecified | [7 empty] | unspecified | [730 empty] | 479 | F·g⁻¹ | 0.2 A·g⁻¹ | [650 empty] | unspecified | [5047 empty] | symmetric solid-state supercapacitor
927 | Cu-DBC | Cu(DBC) | 2022 | 10.1016/j.ensm.2022.02.022 | Metal-organic frameworks for advanced aqueous ion batteries and supercapacitors | Cu(II) | unspecified | unspecified | unspecified | unspecified | dibenzo[g,p]chrysene-2,3,6,7,10,11-hexaol (DBC) | hydroxyl | planar | unspecified | 2D | unspecified | unspecified | unspecified | unspecified | unspecified | unspecified | unspecified | [49 empty] | 1.0 | S m⁻¹ | unspecified |  | room temperature | [883 empty] | 479 | F g⁻¹ | 0.2 A g⁻¹ | [650 empty] | 1.0 M NaCl | [7508 empty] | -0.5-0.2 V vs. SCE
2184 | Cu-DBC | Cu(C₂₈O₈H₁₆) | 2023 | 10.1016/j.cej.2023.138589 | Conductive MOFs for electrocatalysis and electrochemical sensor | Cu(II) | square planar | square planar | Cu-O₄ sites | yes | dibenzo-[g,p]chrysene-2,3,6,7,10,11,14,15-octanol (8OH-DBC) | hydroxy | polycyclic aromatic | unspecified | 2D | unspecified | unspecified | Coordination synthesis with highly conjugated ligand | Solution phase coordination | room temperature |  | organic solvent | [49 empty] | 1.2e-2 | S m⁻¹ |  |  | room temperature | 80 | % | -0.9 V vs RHE | CO₂ reduction reaction | -162.4 | mA cm⁻² | -0.9 V vs RHE | CO₂ reduction reaction
1709 | Cu[Ni(pdt)₂] |  |  |  | Metal–organic frameworks (MOFs) for energy production and gaseous fuel and electrochemical energy storage applications | Cu, Ni |  |  |  |  | pdt²⁻ (pyrazine-2,3-dithiolate) | dithiolene | [5 empty] | Dithiolene-based microporous MOF synthesis | unspecified | unspecified | unspecified | unspecified | [49 empty] | higher | unspecified | unspecified |  | unspecified
1042 | HOF-110 | C50H20O8S4 | 2022 | 10.1021/acsmaterialslett.1c00628 | An Electrically Conductive Tetrathiafulvalene-Based Hydrogen-Bonded Organic Framework | None (H-bonded framework) | N/A | N/A | N/A | N/A | Tetrathiafulvalene tetranaphthoic acid (H4TTF-TN) | carboxylic acid (-COOH) | tetrahedral | unspecified | 2D | triclinic | P-1 | Precipitation from solution: DMF solution of H4TTF-TN added dropwise to CH₂Cl₂ with vigorous stirring at room temperature. Black precipitate formed immediately, stirred for 30 min, isolated via centrifugation, washed with CH₂Cl₂ multiple times, activated under dynamic vacuum overnight at room temperature. | Precipitation from DMF to CH₂Cl₂ at room temperature | room temperature |  | DMF → CH₂Cl₂ | [37 empty] | 810 | m²/g |  | 77 K | [8 empty] | 2.2e-8 | S·cm⁻¹ | two-contact probe method |  | ambient | [100 empty] | 16 | Å | [369 empty] | 0.51 | cm³/g | N₂ adsorption | [80 empty] | nonlocal DFT calculation | [13 empty] | pressed pellet | [250 empty] | N₂ adsorption | [5567 empty] | 100 | °C |  |  |  | 150 | °C | [3293 empty] | 0.9 | 3.67 | Å | intra-dimer | 4.41 | Å | inter-dimer | maintains crystallinity and ~87% BET area | significant decrease in crystallinity and porosity
1043 | HOF-110@I₂-1 | C50H20O8S4·xI₂ | 2022 | 10.1021/acsmaterialslett.1c00628 | An Electrically Conductive Tetrathiafulvalene-Based Hydrogen-Bonded Organic Framework | None (H-bonded framework) | N/A | N/A | N/A | N/A | Tetrathiafulvalene tetranaphthoic acid (H4TTF-TN) | carboxylic acid (-COOH) | tetrahedral | unspecified | 2D | triclinic | P-1 | HOF-110 soaked in CH₂Cl₂ solution of excess I₂ for 24 hours. Isolated via centrifugation, washed with CH₂Cl₂ multiple times, activated under dynamic vacuum overnight at room temperature. | Soaking in I₂/CH₂Cl₂ solution for 24 hours |  |  | CH₂Cl₂ | [37 empty] | 600 | m²/g |  | 77 K | [8 empty] | 2.7e-7 | S·cm⁻¹ | two-contact probe method |  | ambient | [100 empty] | 15 | Å | [369 empty] | 0.38 | cm³/g | N₂ adsorption | [80 empty] | nonlocal DFT calculation | [13 empty] | pressed pellet | [250 empty] | N₂ adsorption | [8867 empty] | 0.9 | [8 empty] | 4:0.5 | molar ratio | ICP-OES/ICP-MS
1044 | HOF-110@I₂-2 | C50H20O8S4·xI₂ | 2022 | 10.1021/acsmaterialslett.1c00628 | An Electrically Conductive Tetrathiafulvalene-Based Hydrogen-Bonded Organic Framework | None (H-bonded framework) | N/A | N/A | N/A | N/A | Tetrathiafulvalene tetranaphthoic acid (H4TTF-TN) | carboxylic acid (-COOH) | tetrahedral | unspecified | 2D | triclinic | P-1 | HOF-110 soaked in CH₂Cl₂ solution of excess I₂ for 48 hours. Isolated via centrifugation, washed with CH₂Cl₂ multiple times, activated under dynamic vacuum overnight at room temperature. | Soaking in I₂/CH₂Cl₂ solution for 48 hours |  |  | CH₂Cl₂ | [37 empty] | 560 | m²/g |  | 77 K | [8 empty] | 6.0e-7 | S·cm⁻¹ | two-contact probe method |  | ambient | [100 empty] | 15 | Å | [369 empty] | 0.35 | cm³/g | N₂ adsorption | [80 empty] | nonlocal DFT calculation | [13 empty] | pressed pellet | [250 empty] | N₂ adsorption | [8867 empty] | 0.9 | [8 empty] | 4:1 | molar ratio | ICP-OES/ICP-MS
865 | Ni-HAB | Ni₃(C₆N₆H₆)₂ | 2020 | 10.1021/jacs.0c03500 | Air-Stability and Carrier Type in Conductive M₃(Hexaaminobenzene)₂, (M = Co, Ni, Cu) | Ni(II) | square planar | square planar | single metal node | unspecified | hexaaminobenzene (HAB) | -NH₂ | hexagonal | unspecified | 2D | hexagonal | unspecified | A solution of nickel nitrate hexahydrate [Ni(NO₃)₂·6H₂O] in water was mixed with HAB·3HCl in water. 6M aqueous ammonium hydroxide (NH₄OH) was added. The mixture was stirred for an hour at room temperature in air. The resulting black solids were filtered, washed with water and acetone, and dried under vacuum at 80°C for 3 hours. | Room temperature aqueous synthesis with ammonium hydroxide | room temperature | ambient | water | [49 empty] | 1.0 | S/cm |  |  | 300 K | [99 empty] | pressed pellet | [244 empty] | 0.57 | eV | optical measurement | [4505 empty] | nitrogen | [3654 empty] | 0.49 | eV | DFT calculation | 0.071 | eV | DFT calculation | 0.051 | eV | DFT calculation | 1.40 | m_e | DFT calculation | 0.829 | m_e | DFT calculation | -65.1 | μV/K | 300 K | nitrogen | pressed pellet | +61.8 | μV/K | 300 K | ambient | pressed pellet
3801 | Cu-CuPc | Cu2(CuPcOH)(NH4)3.2 | 2018 | 10.1002/chem.201705530 | Synthesis and Electric Properties of a Two-Dimensional Metal-Organic Framework Based on Phthalocyanine | Cu(II) | square-planar | square-planar | single metal center | Yes | 2,3,9,10,16,17,23,24-octahydroxy-29H,31H-phthalocyanine (CuPcOH) | catechol | planar | Not specified | 2D | Tetragonal | P4 | CuPcOH (104 mg, 0.15 mmol) was dissolved in 81 ml of DMF and added to 1000 ml vial through a PTFE filter. Then, 13.4 M aqueous solution of NH3 (6.6 ml, 89 mmol) was added to the solution. The solution was diluted with 90 ml of water, and Cu(II)(CF3acac)2 (109 mg, 0.30 mmol) in 9 ml of DMF was added. After sonicating the solution for several minutes, the solution was heated in the solvothermal vessel at 120°C for 36 h. The solid was filtered by PTFE filter, washed with DMF, decanted with DMF until the supernatant turned to colorless, and soaked in fresh acetone overnight for solvent exchange. Then, the solid was filtered, washed with acetone, and dried under reduced pressure. | Solvothermal synthesis at 120°C for 36 h | 120°C | unspecified | DMF/water mixture |  |  |  |  | 9.4×10^-8 | S cm^-1 | two-probe |  | 25°C | 1.6×10^-6 | S cm^-1 | two-probe |  | 80°C | [166 empty] | pellet | pellet | [14 empty] | 358 | m²/g | BET | [7 empty] | 77K | [66 empty] | 1.4 | nm |  | 11 | nm | [247 empty] | 0.43 | cm³/g | [3114 empty] | 128 | mAh g^-1 | 0.04C | 2.0-4.4V vs Li/Li+ | 151 | mAh g^-1 | u | n | s | p | e | c | i | f | i | e | d | u | n | s | p | e | c | i | f | i | e | d | u | n | s | p | e | c | i | f | i | e | d | 0.04C | 2.0-4.4V vs Li/Li+
1047 | Co₀.₇₅Ni₀.₂₅-NC | Co₀.₇₅Ni₀.₂₅CₓNᵧ | 2020 | 10.1016/j.jallcom.2020.154004 | The dual-play of carbon nanotube embedded with CoNi N codoped porous polyhedra toward superior Lithium-Sulfur batteries | CoNi alloy | unspecified | unspecified | bimetallic nanoparticles | unspecified | N-doped carbon derived from 2-methylimidazole | N-doped carbon | porous carbon framework | unspecified | 3D | unspecified | unspecified | The prepared Co₀.₇₅Ni₀.₂₅-ZIF-67 was heated to 800°C in N₂ atmosphere at a heating rate of 4°C min⁻¹ | Pyrolysis at 800°C under N₂ atmosphere | 800°C | N₂ atmosphere | [50 empty] | improved | unspecified |  | pyrolyzed at 800°C | [2411 empty] | 44.4°, 51.5°, 76.1° | 2θ | XRD | [1174 empty] | 1278 | mAh g⁻¹ |  | 1.7-2.8 V | [6122 empty] | (111), (200), (220) of CoNi alloy | 0.1 C | lithium-sulfur battery cathode
926 | Ni-HAB | Ni(HAB) | 2022 | 10.1016/j.ensm.2022.02.022 | Metal-organic frameworks for advanced aqueous ion batteries and supercapacitors | Ni(II) | unspecified | unspecified | unspecified | unspecified | hexaaminobenzene (HAB) | amine | hexagonal | unspecified | 2D | unspecified | unspecified | unspecified | unspecified | unspecified | unspecified | unspecified | [49 empty] | 70 | S m⁻¹ | unspecified |  | room temperature | [279 empty] | 760 | F cm⁻³ | [8096 empty] | 0.2 mV s⁻¹ | 1.0 M KOH | [665 empty] | -0.75-0.5 V vs. Ag/AgCl
979 | Co₃(HITP)₂ | Co₃(C₁₈N₁₂H₆)₂ | 2022 | 10.1016/j.crci.2022.02.054 | Conductive properties of triphenylene MOFs and COFs | Co²⁺ | square planar | unspecified | trinuclear | unspecified | 2,3,6,7,10,11-hexaaminotriphenylene (HATP) | -NH₂ | trigonal planar | honeycomb | 2D | hexagonal | unspecified | Solvothermal reaction between HATP and Co²⁺ ions | Hydrothermal synthesis | unspecified | unspecified | unspecified |  |  |  |  | 0.024 | S·cm⁻¹ | 4-probe |  | ambient | 67.8 | S·cm⁻¹ | 4-probe |  | unspecified | [9 empty] | 0.0008 | S·cm⁻¹ | 4-probe |  | ambient | [713 empty] | pellet | pellet after liquid exfoliation | pellet | [799 empty] | 3.29 | Å | [6465 empty] | XRD | [1386 empty] | random | random | random
175 | FeNiNH2BDC-6 wt% CNTs | FeNiNH2BDC-CNTs | 2020 | 10.1016/j.jallcom.2020.156583 | Electrochemical synergies of Fe-Ni bimetallic MOF CNTs catalyst for OER in water splitting | Fe(III), Ni(II) | octahedral | octahedral | bimetallic clusters | unspecified | 2-aminoterephthalic acid (NH2BDC) | -NH2, -COOH | linear | MIL-88B type | 3D | hexagonal | unspecified | Solvothermal synthesis at 120°C for 24 hours. Metal salt solution (Ni(NO₃)₂·6H₂O and Fe(NO₃)₃·9H₂O) in DMF was added to NH₂BDC solution in DMF, followed by addition of 6 wt% CNTs. The mixture was sonicated for 2 hours, transferred to Teflon-lined autoclave, and heated at 120°C for 24 hours. | Solvothermal process at 120°C for 24 h | 120°C | autogenous | DMF | [49 empty] | unspecified | S/cm | unspecified | [252 empty] | 0.49 | s⁻¹ |  | 1 M KOH | [46 empty] | 347.60 | mA/cm² |  | 1 M KOH | [269 empty] | 0.330 V | [50 empty] | 0.054 | mF/cm² | [256 empty] | composite material | [236 empty] | 0.27 | V | 10 mA/cm² | 1 M KOH | RHE | 1.44 | V | 10 mA/cm² | 1 M KOH | RHE | 70.95 | mV/dec | 0.385 V | 1 M KOH | 74.49 | mV/dec | 0.430 V | 1 M KOH | 1.98e-5 | cm²/s | 1 M KOH | Randles-Sevcik equation | 36.85 | mA/mg | 1 M KOH |  | 1350 | cm² | 0.16 V vs Hg/HgO | 1 M KOH | 0.16 V vs Hg/HgO | 1 M KOH | 28.53 | Ω | 1 M KOH | 1-100000 Hz | 12.50 | Ω | 1 M KOH | 1-100000 Hz | 39.5 | % |  | 0.8 V vs Hg/HgO |  | 1 M KOH | 50 mV/s | cyclic voltammetry | 2.5 mg | 3600 s | 0.005 V | 0.005 V | 719.4e-9 | F | 1-100000 Hz | 0.005 V | 1 M KOH | 0.040 mF/cm²
174 | FeNiNH2BDC MOF | FeNi(NH2BDC) | 2020 | 10.1016/j.jallcom.2020.156583 | Electrochemical synergies of Fe-Ni bimetallic MOF CNTs catalyst for OER in water splitting | Fe(III), Ni(II) | octahedral | octahedral | bimetallic clusters | unspecified | 2-aminoterephthalic acid (NH2BDC) | -NH2, -COOH | linear | MIL-88B type | 3D | hexagonal | unspecified | Solvothermal synthesis at 120°C for 24 hours using DMF as solvent | Solvothermal process at 120°C for 24 h | 120°C | autogenous | DMF | [37 empty] | 32.50 | m²/g |  | unspecified | [8 empty] | unspecified | S/cm | unspecified |  | unspecified | [250 empty] | 0.13 | s⁻¹ |  | 1 M KOH | [319 empty] | 0.330 V | [50 empty] | 0.0157 | mF/cm² | [193 empty] | N2 adsorption-desorption | [291 empty] | 0.032 | cm³/g | BJH | unspecified | 1.635 | nm | BJH | unspecified | 0.31 | V | 10 mA/cm² | 1 M KOH | RHE | 1.45 | V | 10 mA/cm² | 1 M KOH | RHE | 92.04 | mV/dec | 0.385 V | 1 M KOH | 119.30 | mV/dec | 0.430 V | 1 M KOH | 1.58e-5 | cm²/s | 1 M KOH | Randles-Sevcik equation | 12.42 | mA/mg | 1 M KOH | unspecified | 392.5 | cm² | 0.16 V vs Hg/HgO | 1 M KOH | 0.16 V vs Hg/HgO | 1 M KOH | 45.91 | Ω | 1 M KOH | 1-100000 Hz | 14.63 | Ω | 1 M KOH | 1-100000 Hz | 6.5 | % | chronoamperometry | 0.8 V vs Hg/HgO | 3600 s | 1 M KOH
2464 | FeNi-MOF-74 | FeNi-MOF-74 | 2024 | 10.1016/j.carbon.2024.119684 | The low-dimensional units modulation of 3D floral Fe/Ni@C towards efficient microwave absorption | Fe(II), Ni(II) | octahedral | octahedral | single metal nodes | Yes (sixth coordination site occupied by solvent/water molecules that can be removed) | 2,5-dihydroxyterephthalic acid (H2DOBDC) | -OH, -COOH | linear | MOF-74 | 3D | Unspecified | Unspecified | Competitive coordination strategy with hydrothermal synthesis. FeCl₂·4H₂O and Ni(NO₃)₂·6H₂O with H2DOBDC ligand in water:ethanol:DMF (1:1:1) solution, magnetic stirring at 25°C for 1h, then hydrothermal reaction at 120°C for 24h with heating rate 3°C/min | Hydrothermal process at 120°C for 24h | 120°C | ambient | water:ethanol:DMF (1:1:1) | [49 empty] | Decreasing trend with increasing Fe content | unspecified | resistivity measurement | [171 empty] | powder | [667 empty] | 5.51 | GHz |  | 1.91 mm |  |  | 6.09 | GHz |  |  |  |  | 5.73 | GHz | [1467 empty] | -51.81 | dB |  | 1.91 mm | unspecified | -65.47 | dB |  | 1.56 mm | unspecified |  |  | 1.76 mm | [62 empty] | -21.62 | dB | unspecified | 1.51 mm | [5 empty] | 1.82 mm | [432 empty] | 3.25 | ratio |  | 2.79 | ratio |  | 2.51 | ratio | [3838 empty] | 4.73 | ratio |  |  |  | 5.77 | ratio |  |  |  | 7.43 | ratio | [1842 empty] | -18.29 | dB | unspecified | 9.01 mm |  | -20.45 | dB | unspecified | 1.41 mm | [16 empty] | 2.58 | GHz |  | 9.6 mm |  |  | 5.35 | GHz |  | 1.7 mm | FN1 | Raman spectroscopy | 532 nm | FN2 | Raman spectroscopy | 532 nm | FN3 | Raman spectroscopy | 532 nm | 2.86 | ratio | T1 (600°C annealed) | Raman spectroscopy | 532 nm | 2.57 | ratio | T3 (800°C annealed) | Raman spectroscopy | 532 nm | 5.99-3.03 | range | FN1 | 2-18 GHz | 30 wt% in paraffin | 8.49-3.43 | range | FN2 | 2-18 GHz | 30 wt% in paraffin | 10.31-4.01 | range | FN3 | 2-18 GHz | 30 wt% in paraffin | FN1 | FN2 | FN3 | T1 (600°C annealed) | T3 (800°C annealed) | FN1 | FN2 | FN3 | T1 (600°C annealed) | T3 (800°C annealed) | 2.85 | μm | FN1 | SEM with Gaussian fitting | 5.54 | μm | FN2 | SEM with Gaussian fitting | 8.1 | μm | FN3 | SEM with Gaussian fitting | FN1 | SEM with Gaussian fitting | FN2 | SEM with Gaussian fitting | FN3 | SEM with Gaussian fitting
1053 | NU-1000 | Zr₆O₄(OH)₄(TBAPy)₂ | 2020 | 10.1063/1.5143590 | Charge transport in metal–organic frameworks for electronics applications | Zr(IV) | octahedral | octahedral | Zr₆ clusters | unspecified | 1,3,6,8-tetrakis(p-benzoic acid)pyrene (TBAPy) | carboxylic acid | tetratopic | csq | 3D | tetragonal | unspecified | Postsynthetically modified with conjugated polymers via solvent-assisted ligand incorporation (SALI) | unspecified | unspecified | unspecified | unspecified | [37 empty] | 1600 | m² g⁻¹ | [10 empty] | 1.3 × 10⁻⁷ | S cm⁻¹ | [102 empty] | composite | [719 empty] | BET | [642 empty] | with polythiophene strands via SALI and electropolymerization | [8258 empty] | with polythiophene strands
3029 | Fe-NC-800 | Fe/C/N | 2025 | 10.1016/j.apsusc.2025.163342 | One-step construction of low-dimensional hybrid carbon networks embedded with magnetic Fe nanoparticles for efficient microwave absorption | Fe and Fe3C | unspecified | unspecified | nanoparticles | unspecified | carbon_framework | N-doped | collapsed_lamellar_with_CNTs | unspecified | 1D-2D_hybrid | unspecified | unspecified | Pyrolysis of Fe-ZIF-L at 800°C for 2 hours under nitrogen atmosphere with heating rate of 2°C/min | Pyrolysis at 800°C for 2 h under N2 | 800°C | nitrogen_atmosphere | [1724 empty] | 1.59 | S/m | [27 empty] | Debye_theory_fitting | [436 empty] | 256 | Oe | VSM | [613 empty] | 4.7 | GHz |  |  | 1.5 mm |  | 10.0 | GHz |  |  |  | 8-18 GHz | [4943 empty] | 15.0 | emu/g | VSM | [11 empty] | -10 dB |  |  | range: 20.3 to 10.5 | dimensionless |  | 2-18 GHz | range: 15.8 to 4.5 | dimensionless |  | 2-18 GHz | highest_among_samples | unspecified | 2-18 GHz | 77.46 | wt% | pure_Fe | 76.66 | wt% | equimolar_Fe/Fe3C_mixture | 75.85 | wt% | pure_Fe3C | 16.0 | nm | Scherrer_equation | 2-18 GHz | unspecified | cm^-2 | Raman_spectroscopy | vector_network_analyzer | 30 wt% | vector_network_analyzer | 30 wt% | -17.09 | dB | 16.58 GHz | 1.4 mm | 30 wt% | 1.0-5.0 mm
2245 | Mn₂(DSBDC) | Mn₂(DSBDC) | 2023 | 10.1002/smll.202207834 | 2D Metal Organic Frameworks as Competent Electrocatalysts for Water Splitting | Mn | unspecified | unspecified | unspecified | unspecified | 2,5-disulfhydrylbenzene-1,4-dicarboxylic acid (DSBDC) | thiol, carboxylic acid | linear | unspecified | unspecified | unspecified | unspecified | unspecified | unspecified | unspecified | unspecified | unspecified | [49 empty] | higher than Mn₂(DOBDC) | S cm⁻¹ | unspecified | [884 empty] | unspecified
2834 | Mn2(DSBDC) |  | 2024 | 10.1016/j.energy.2024.130174 | Recent advances on metal-organic frameworks (MOFs) and their applications in energy conversion devices: Comprehensive review | Mn(II) |  |  |  |  | DSBDC ligand | [6 empty] | Solvothermal | Solvothermal synthesis | unspecified | unspecified | unspecified | [49 empty] | 1.2×10^-12 | S cm⁻¹ | unspecified |  | unspecified
2847 | Mn2(DSBDC) | Mn2(DSBDC) | 2024 | 10.1016/j.energy.2024.130900 | Recent advances on metal-organic frameworks (MOFs) and their applications in energy conversion devices: Comprehensive review | Mn(II) | unspecified | unspecified | unspecified | unspecified | DSBDC (unspecified dicarboxylate ligand) | dicarboxylate | unspecified | unspecified | unspecified | unspecified | unspecified | Solvothermal synthesis | Solvothermal process | unspecified | unspecified | unspecified | [49 empty] | 1.2e-12 | S cm⁻¹ | unspecified |  | unspecified | [86 empty] | unspecified
2859 | Mn2(DSBDC) | Mn2(DSBDC) | 2024 | 10.1016/j.energy.2024.130900 | Recent advances on metal-organic frameworks (MOFs) and their applications in energy conversion devices: Comprehensive review | Mn(II) | unspecified | unspecified | unspecified | unspecified | DSBDC (unspecified disulfonylbenzenedicarboxylate) | sulfonate, carboxylate | unspecified | unspecified | unspecified | unspecified | unspecified | Solvothermal | Solvothermal synthesis | unspecified | unspecified | unspecified | [49 empty] | 1.2e-12 | S cm⁻¹ | unspecified |  | unspecified | [86 empty] | unspecified
928 | Ni-HAB | Ni₃(HAB)₂ | 2022 | 10.1021/jacs.2c06810 | Operando Elucidation of Electrocatalytic and Redox Mechanisms on a 2D Metal Organic Framework Catalyst for Efficient Electrosynthesis of Hydrogen Peroxide in Neutral Media | Ni(II) | square-planar | square-planar | single metal center | unspecified | hexaaminobenzene (HAB) | -NH₂ | hexagonal | honeycomb | 2D | hexagonal | unspecified | HAB·3HCl and Ni(NO₃)₂·6H₂O reacted in DMF/water mixture with NH₄OH addition at 75°C for 2 hours in air | Solution reaction at 75°C for 2 h in air | 75°C | ambient | DMF/water mixture | [37 empty] | high | unspecified | N₂ | 77 K | [8 empty] | conductive | unspecified | unspecified | [102 empty] | 0.8 | nm | [452 empty] | unspecified | [808 empty] | 0.29 | V vs RHE | [3487 empty] | ambient air | [4193 empty] | >80 | % | 0.6 V vs RHE | 0.05 M NaPi buffer | 6.5-6.6 | 1600 rpm | 73 | % | 0.5 V vs RHE | 0.5 M NaPi buffer | 6.64 | bulk electrolysis | 39 | % | 0.4 V vs RHE | 0.5 M NaPi buffer | 6.64 | bulk electrolysis | 662 | ppm | 0.4 V vs RHE | 0.5 M NaPi buffer | 6.64 | 90 min | 337 | ppm | 0.5 V vs RHE | 0.5 M NaPi buffer | 6.64 | 90 min | 213 | ppm | 0.6 V vs RHE | 0.5 M NaPi buffer | 6.64 | 6 h | 0.05 M NaPi buffer | 6.5-6.6 | 1.840 | Å | EXAFS | powder in air | 0.75 | unspecified | EXAFS fitting
2930 | Mn₂(DSBDC) | Mn₂(C₈H₄O₄S₂) | 2024 | 10.1016/j.jma.2023.09.021 | Advances in electrochemistry of intrinsic conductive metal-organic frameworks and their composites: Mechanisms, synthesis and applications | Mn(II) |  |  |  |  | 2,5-disulfhydrylbenzene-1,4-dicarboxylate (DSBDC) | thiol, carboxylate |  | 3D | 3D |  |  | Prepared by isomorphically replacing oxygen atoms in metal oxide chain with sulfur atoms | unspecified | [52 empty] | 3.9e-6 | S cm⁻¹ | 2-probe |  | 297 K | [343 empty] | pellet | 0.01 | cm² V⁻¹ s⁻¹ | unspecified
1061 | Cr₃(HITP)₂ | Cr₃(C18H6N6)₂ | 2020 | 10.1063/1.5143590 | Charge transport in metal–organic frameworks for electronics applications | Cr(III) | octahedral | octahedral | trinuclear | No | 2,3,6,7,10,11-hexaiminotriphenylene (HITP) | amino | hexagonal | hcb | 2D | hexagonal | P6/mmm | Coordination of Cr³⁺ ions with HITP ligand under mild conditions | Mild coordination conditions | room temperature | [6 empty] | semiconducting | behavior | DFT calculation |  |  | metallic | behavior | DFT calculation | [168 empty] | monolayer | bulk
1062 | Cr₃(HITP)₂ with 4,4′-bipyridine | Cr₃(C18H6N6)₂(C10H8N2) | 2020 | 10.1063/1.5143590 | Charge transport in metal–organic frameworks for electronics applications | Cr(III) | octahedral | octahedral | trinuclear | No | 2,3,6,7,10,11-hexaiminotriphenylene (HITP) and 4,4′-bipyridine | amino, pyridine | pillared 3D structure | pillared hcb | 3D | orthorhombic | unspecified | Pillaring of Cr₃(HITP)₂ 2D sheets with 4,4′-bipyridine spacer | Pillaring reaction with bipyridine | [52 empty] | semiconducting | behavior | DFT calculation
1063 | NU-901 | Zr₆O₄(OH)₄(TBAPy)₂ | 2020 | 10.1063/1.5143590 | Charge transport in metal–organic frameworks for electronics applications | Zr(IV) | octahedral | octahedral | Zr₆ cluster | Yes | 1,3,6,8-tetrakis(p-benzoic acid)pyrene (TBAPy) | carboxylic acid | tetratopic | csq | 3D | tetragonal | I4/mmm | Solvothermal synthesis with zirconium salt and TBAPy ligand | Solvothermal synthesis | 120°C |  | DMF | [49 empty] | enhanced | behavior | electrical measurements | [1464 empty] | C₆₀ encapsulation
934 | Ni-HAB | Ni(C₆H₆N₆) | 2020 | 10.1016/j.jallcom.2020.155238 | Conductive copper-based metal-organic framework nanowire arrays grown on graphene fibers for flexible all-solid-state supercapacitors | Ni(II) | unspecified | unspecified | unspecified | unspecified | Hexaaminobenzene (HAB) | amino | planar | unspecified | unspecified | unspecified | unspecified | Prepared using hexaaminobenzene (HAB) with π-conjugated system and electroactive groups (-NH₂) as organic ligand | Coordination reaction | unspecified | unspecified | unspecified | [49 empty] | 70 | S m⁻¹ | unspecified |  | room temperature | [560 empty] | 90 | % retention | 12000 | [109 empty] | 10 A g⁻¹ | [8425 empty] | cycling test
1076 | Co₃(HITP)₂ | Co₃(C18H6N6)₂ | 2021 | 10.1002/admt.202000941 | The Different Roles of Cobalt and Manganese in Metal-Organic Frameworks for Supercapacitors | Co(II) | octahedral | octahedral | trinuclear metal cluster | unspecified | 2,3,6,7,10,11-hexaaminotriphenylene hexahydrochloride (HITP·6HCl) | -NH₂ | hexagonal | hexagonal | 2D | hexagonal | P6/mmm | Solvothermal synthesis: HITP·6HCl reacted with CoCl₂·6H₂O in aqueous ammonia (14 mol/L) at 40°C for 4 hours, followed by filtration, centrifugation, washing with water and acetone, and drying under vacuum at 120°C overnight. | Solvothermal process at 40°C for 4 h in aqueous ammonia | 40°C | ambient | water and aqueous ammonia | [49 empty] | 6779.66 | S/m | four-probe method | [101 empty] | pellet | 1.3 | nm | [44 empty] | 1.59 | eV | [118 empty] | 85 | % | 10000 | [47 empty] | 103 | mAh/g | 0.5 A/g |  | 58 | mAh/g | 50 A/g |  |  | 122 | mAh/g |  |  | 142 | mAh/g | [223 empty] | DFT pore model | [57 empty] | 20 MPa | [13 empty] | 856 | m²/g |  |  | 2338 | m²/g | [365 empty] | 0.5 A/g |  |  |  |  | 0.5 A/g | [385 empty] | 1 M LiTFSI | [99 empty] | UV-VIS-NIR spectroscopy | [143 empty] | 77 K | 77 K | [183 empty] | -5.097 | eV | CV measurement | -3.507 | eV | CV measurement | [257 empty] | suspension in water | [1190 empty] | Ag/Ag+ |  | 0.1 M TBAPF6 in acetonitrile | [661 empty] | 295 μm | [268 empty] | Ag/Ag+ | [1139 empty] | 1 M LiTFSI | 1 M LiTFSI | [2550 empty] | bulk | exfoliated | [1845 empty] | 1 M LiTFSI | 1 M LiTFSI | with 5% SWCNTs | [85 empty] | N₂ | N₂ | unspecified | 0.1 M TBAPF6 in acetonitrile | without conductive additives | without conductive additives | with 5% active carbon
3854 | Cu-CuPc | Not specified | 2018 | 10.1002/ijch.201800024 | Electroactive Metalorganic Frameworks | Cu(II) | Not specified | Not specified | Not specified | Not specified | copper(II) 2,3,9,10,16,17,23,24-octahydroxy-29H,31H-phthalocyanine | hydroxyl | Not specified | square lattice | 2D | Not specified | Not specified | Reaction between copper(II) 2,3,9,10,16,17,23,24-octahydroxy-29H,31H-phthalocyanine and copper(II) trifluoroacetylacetonate in an ammoniacal mixture of DMF and water. | Solvothermal synthesis | Not specified | Not specified | DMF and water | [49 empty] | 1e-8 to 1e-6 | S cm^-1 | two-point probe/pressed pellet |  | various
2291 | Cu-CuOAPc | C32H16Cu2N16 | 2023 | 10.1021/acsnano.3c03143 | Effects of Transition Metals on Metal-Octaaminophthalocyanine-Based 2D Metal-Organic Frameworks | Cu(II) | square planar | square planar | single metal node | unspecified | Copper-octaaminophthalocyanine (CuOAPc) | -NH2 | square planar | unspecified | 2D | Tetragonal | P4/mmm | Solvothermal reaction of CuOAPc·8HCl with Cu(NO3)2·3H2O and sodium acetate in DMA/water mixture at 70°C for 4 hours | Solvothermal process at 70°C for 4 h in DMA with NaOAc as base | 70°C | ambient | DMA/water | [37 empty] | 455 | m²/g | N2 | 77.2 K | [8 empty] | 0.13 | mS/cm | four-point probe |  | room temperature | 157 | meV | [80 empty] | temperature-dependent conductivity | [16 empty] | pressed pellet | [7 empty] | 86 | nm | SEM | [502 empty] | vacuum (10^-4 mbar) | [2083 empty] | 3.20 | Å | [3249 empty] | a = 18.330(8), c = 3.20(27) | Å | [2202 empty] | -4.16 | eV | PESA | [93 empty] | 9.7 | nm | [2779 empty] | 31 | [945 empty] | -4.95 | eV | [3068 empty] | PXRD Scherrer equation | [972 empty] | HOMO + optical gap | (100) | 0.79 | eV | UV-vis-NIR spectroscopy | KBr pellet with 0.25 wt% MOF | PXRD (001) peak | 0.017 | PXRD Pawley refinement
2289 | Cu-CoOAPc | C32H16CoCuN16 | 2023 | 10.1021/acsnano.3c03143 | Effects of Transition Metals on Metal-Octaaminophthalocyanine-Based 2D Metal-Organic Frameworks | Cu(II) | square planar | square planar | single metal node | unspecified | Cobalt-octaaminophthalocyanine (CoOAPc) | -NH2 | square planar | unspecified | 2D | Tetragonal | P4/mmm | Solvothermal reaction of CoOAPc·8HCl with Cu(NO3)2·3H2O and sodium acetate in DMF/water mixture at 60°C for 4 hours | Solvothermal process at 60°C for 4 h in DMF with NaOAc as base | 60°C | ambient | DMF/water | [37 empty] | 183 | m²/g | N2 | 77.2 K | [8 empty] | 0.35 | mS/cm | four-point probe |  | room temperature | 169 | meV | [80 empty] | temperature-dependent conductivity | [16 empty] | pressed pellet | [7 empty] | 103 | nm | SEM | [502 empty] | vacuum (10^-4 mbar) | [2083 empty] | 3.21 | Å | [5453 empty] | -4.05 | eV | PESA | [93 empty] | 7.4 | nm | [2779 empty] | 37 | [945 empty] | -4.96 | eV | [3068 empty] | PXRD Scherrer equation | [972 empty] | HOMO + optical gap | (100) | 0.91 | eV | UV-vis-NIR spectroscopy | KBr pellet with 0.25 wt% MOF | PXRD (001) peak
1801 | Ni-HAB | Ni3(C6N6H6)2 | 2023 | 10.1002/advs.202302518 | High Crystallinity 2D π-d Conjugated Conductive Metal-Organic Framework for Boosting Polysulfide Conversion in Lithium-Sulfur Batteries | Ni(II) | square-planar | square-planar | single metal center | unsaturated Ni sites | hexaaminobenzene (HAB) | amino groups | planar hexagonal | honeycomb | 2D | hexagonal | P6₃/mmc | Solvothermal synthesis using Ni(NO₃)₂·6H₂O and HAB·3HCl in NMP solvent with NH₃·H₂O as base, heated at 140°C for 2 hours | Solvothermal process at 140°C for 2 h | 140°C |  | 1-Methyl-2-pyrrolidinone (NMP) | [37 empty] | 107.6791 | m² g⁻¹ |  | 77 K | [8 empty] | 90 | S m⁻¹ | four-point probe |  | 298 K | [99 empty] | pellet | [119 empty] | 8 | Å |  | 8.5 | Å | [388 empty] | 80 MPa | [206 empty] | N₂ adsorption | [291 empty] | 0.191254 | cm³ g⁻¹ | N₂ adsorption | 77 K | [728 empty] | a = b = 13.34, c = 3.33 | Å |  |  | α = β = 90.00, γ = 120.00 | ° | [1809 empty] | theoretical calculation | HRTEM measurement | [11416 empty] | DFT calculation | DFT calculation
2013 | Ni-HAB | Ni(C6N6H6) | 2023 | 10.3390/chemistry5040161 | Progress and Perspectives of Conducting Metal–Organic Frameworks for Electrochemical Energy Storage and Conversion | Ni(II) | unspecified | unspecified | unspecified | unspecified | Hexaaminobenzene (HAB) | amino | hexagonal | honeycomb | 2D | hexagonal | unspecified | Solvothermal method | Solvothermal process | unspecified | unspecified | unspecified | [49 empty] | 0.7 | S·cm⁻¹ | unspecified |  | 300 K | [87 empty] | unspecified | [54 empty] | 180-350 | m²/g | N₂ adsorption | [7 empty] | unspecified | [730 empty] | 420 | F·g⁻¹ | [651 empty] | 1 M KOH | [7508 empty] | -0.75 to -0.25 V
1722 | CuCo-MOF/CC | CuCo-HHTP | 2023 | 10.1016/j.foodchem.2023.137875 | In situ synthesis of self-supporting conductive CuCo-based bimetal organic framework for sensitive nonenzymatic glucose sensing in serum and beverage | Cu(II)/Co(II) | unspecified | unspecified | bimetallic | present | 2,3,6,7,10,11-Hexahydroxytriphenylene (HHTP) | hydroxyl | hexagonal | unspecified | 2D | unspecified | unspecified | One-step hydrothermal method on carbon cloth substrate | Hydrothermal process at 85 °C for 10 h | 85 °C |  | water-DMF (1:1 v/v) | [1213 empty] | 93.81 | % retention | amperometric measurements | [164 empty] | 9317 | μA mM⁻¹ cm⁻² |  |  | 4180 | μA mM⁻¹ cm⁻² | [331 empty] | ultrahigh | unspecified | SEM observation |  |  |  | enhanced | unspecified | [27 empty] | electrochemical performance | [330 empty] | 3.13 | mF cm⁻² | [1979 empty] | nanorod_arrays | unspecified | SEM | [1227 empty] | favorable electrical conductivity due to HHTP ligand | [1955 empty] | 4.63, 9.37, 12.28, 16.22, 27.53 | degrees | XRD | [421 empty] | 0.27 | μM | [16 empty] | 1.6 | s | amperometric response | glucose | [628 empty] | 0.25-2374.5 | μM | [950 empty] | 0.25-574.5 μM |  | 0.1 M NaOH | 574.5-2374.5 μM |  | 0.1 M NaOH | [30 empty] | current density | [115 empty] | glucose |  | glucose | [805 empty] | 50 nm | [936 empty] | vertical growth on CC substrate provides large surface area | [185 empty] | glucose | glucose | [1297 empty] | 15 days | [1912 empty] | two-dimensional hexagonal lattice | (100), (200), (210), (201), (001) | 0.58 V | 0.58 V | 3 | amperometry | 0.58 V | CV in non-Faradaic potential window | CuCo-MOF/CC | 5.48 | % | amperometry at 0.58 V | jpa | admirable reproducibility
1923 | Cu[Ni(pdt)₂] | Cu[Ni(C₆H₄N₂S₂)₂] | 2023 | 10.1039/D3TA03753C | Conductive metal–organic frameworks for zinc–air battery application: design principles, recent trends and prospects | Cu(II), Ni(II) | unspecified | unspecified | unspecified | unspecified | 2,3-pyrazinedithiolate (pdt) | dithiolate | unspecified | unspecified | unspecified | unspecified | unspecified | unspecified | unspecified | unspecified | unspecified | unspecified | [49 empty] | 2.10E-01 | S cm⁻¹ | film (two probe) |  | room temperature | [87 empty] | film | [95 empty] | 385 | m² g⁻¹ | [7571 empty] | BET | [663 empty] | unspecified
1939 | Cu[Ni(pdt)₂] | Cu[Ni(pdt)₂] | 2023 | 10.1039/D3TA03753C | Conductive metal–organic frameworks for zinc–air battery application: design principles, recent trends and prospects | Cu(II), Ni(II) | unspecified | unspecified | unspecified | unspecified | 2,3-pyrazinedithiolate (pdt) | dithiolate | unspecified | unspecified | unspecified | unspecified | unspecified | unspecified | unspecified | unspecified | unspecified | unspecified | [49 empty] | 1e-8 | S cm⁻¹ | film (two probe) |  | room temperature | [87 empty] | film | [95 empty] | 385 | m² g⁻¹ | [7571 empty] | BET | [663 empty] | unspecified
2663 | Cu[Ni(pdt)₂] | unspecified | 2024 | unspecified | 金属有机骨架的导电机理及其导电性的改善 | Cu, Ni | unspecified | unspecified | unspecified | unspecified | 2,3-pyrazinedithiol (pdt) | dithiol, pyrazine | bridging | unspecified | unspecified | unspecified | unspecified | unspecified | unspecified | [2844 empty] | 1×10⁻⁸ | S·cm⁻¹ |  |  |  | 1×10⁻⁴ | S·cm⁻¹ | [5377 empty] | film |  | film | 50% RH | pristine | I₂-doped | I₂ vapor exposure
180 | CuCo-CAT | CuCo(HHTP)2 | 2021 | 10.1002/adma.202106781 | Conductive CuCo-Based Bimetal Organic Framework for Efficient Hydrogen Evolution | Cu(II)/Co(II) | octahedral | octahedral | bimetallic | unspecified | 2,3,6,7,10,11-Hexahydroxytriphenylene (HHTP) | -OH | hexagonal | unspecified | 2D | Trigonal | P-3c1 | Solvothermal method at 85 °C for 10 h using water-DMF (1:1 v/v) as solvent with Cu:Co = 1:1 molar ratio | Solvothermal process at 85 °C for 10 h | 85 °C |  | water-DMF (1:1 v/v) | [49 empty] | 3.6e-1 | S m⁻¹ | Hall effect | [89 empty] | powder | [396 empty] | 1.5 | Ω cm² |  |  |  | 16.3 | Ω cm² | [638 empty] | 51.8 | mV dec⁻¹ |  | 1.0 M KOH | 81.7 | mV dec⁻¹ |  | 0.1 M PBS | [68 empty] | 52 | mV | 10 mA cm⁻² | 1.0 M KOH | CC-supported | 83 | mV | 10 mA cm⁻² | 1.0 M KOH | GC-supported | 0.408 mg cm⁻² | 143 | mV | 10 mA cm⁻² | 0.1 M PBS | CC-supported |  | 1.52 | mA cm⁻² | 1.0 M KOH | CC-supported | [6 empty] | 0.14 | eV | DFT | Cu sites | 0.34 | eV | DFT | Co sites | -0.56 | eV | DFT | Cu sites | -0.88 | eV | DFT | Co sites | CC-supported | CC-supported | 121.2 | mF cm⁻² | 1.0 M KOH | CC-supported | 54.4 | mF cm⁻² | 0.1 M PBS | CC-supported | 100 mV | 1.0 M KOH | CC-supported | 0.1 M PBS | CC-supported | -0.08 | eV | DFT | 1.79 | nm | (100)
1188 | Co₃(HITP)₂ | Co₃(C₁₈H₁₂N₆)₂ | 2022 | 10.1021/acsami.2c13543 | Electrostatic Potential-Induced Co-N₄ Active Centers in a 2D Conductive Metal-Organic Framework for High-Performance Lithium-Sulfur Batteries | Co(II) | square-planar | square planar | trinuclear cobalt clusters | Co-N₄ centers | 2,3,6,7,10,11-hexaiminotriphenylene (HITP) | amine (-NH-) and imine (=N-) | hexagonal planar | honeycomb | 2D | Hexagonal | P6₃/mmc | Low-temperature solution growth method by immersing carbon fiber paper in reaction solution containing cobalt acetate monohydrate and HITP-6HCl in water/DMF solvent mixture | Hydrothermal process at 85°C for 24 h | 85°C |  | water/DMF (1:1 v/v) | [49 empty] | conductive | unspecified | unspecified | [884 empty] | bulk material | [383 empty] | 0.37 | nm | {001} facets | [301 empty] | HRTEM | [8968 empty] | -3.31 | eV | DFT | Li₂S₈ | -3.09 | eV | DFT | Li₂S₆ | -3.13 | eV | DFT | Li₂S₄ | 0.68 | eV | DFT | S₈ to Li₂S reduction | 0.78 | eV | DFT | S₈ to Li₂S reduction | 1.53 | eV | DFT | Li₂S dissociation
3371 | Mn2(DSBDC) | Mn2(DSBDC) | 2025 | 10.1021/acsnano.4c14989 | Conductive Metal-Organic Frameworks and Their Electrocatalysis Applications | Mn | unspecified | unspecified | unspecified | unspecified | 2,5-dihydroxybenzene-1,4-dicarboxylic acid (H4DSBDC) | hydroxy, carboxylic acid | unspecified | unspecified | unspecified | unspecified | unspecified | unspecified | unspecified | unspecified | unspecified | unspecified | [49 empty] | 2.5e-12 | S/cm | two probe | [693 empty] | unspecified
265 | Cu-CAT-1 | Cu₃(HHTP)₂ | 2020 | 10.1039/C9CS00594C | Electrical conductivity and magnetic bistability in metal–organic frameworks and coordination polymers: charge transport and spin crossover at the nanoscale | Cu(II) | square planar | square planar | unspecified | unspecified | 2,3,6,7,10,11-hexahydroxytriphenylene (HHTP) | hydroxy | hexagonal | honeycomb | 2D | unspecified | unspecified | Vapor-assisted conversion, liquid-liquid interfacial synthesis | Reaction of Cu(II) salt with HHTP ligand |  |  | unspecified |  |  |  |  | 1.1e-3 | S cm⁻¹ | van der Pauw |  |  | 0.2 | S cm⁻¹ | 4-probe |  |  | 284 | m² g⁻¹ |  |  | 348 | m² g⁻¹ |  |  |  | 2e-2 | S cm⁻¹ | 4-probe | [16 empty] | 1e-4 | S cm⁻¹ | 2-probe | [14 empty] | 4.5e-2 | S cm⁻¹ | 2-probe |  |  | 1.5 | S cm⁻¹ | 4-probe |  | 0.5 | S cm⁻¹ | 2-probe |  | 0.29 | S cm⁻¹ | 4-probe |  | 0.21 | S cm⁻¹ | unspecified | [17 empty] | 0.16 | eV |  |  | 0.24 | eV |  | 512 | m² g⁻¹ | [75 empty] | film | single crystal | pellet | film | film | rod | flake | film | unspecified | [1592 empty] | film | film | [398 empty] | 0.15 | eV | pellet | 0.13 | eV | film | 540 | m² g⁻¹
1079 | Mg₂(DOBDC)(DMF)₂ | Mg₂(C₈H₂O₆)(C₃H₇NO)₂ | 2021 | 10.1002/chem.202100123 | Conductive Metal-Organic Frameworks: Electronic Structure and Electrochemical Applications | Mg(II) | octahedral | octahedral | M₂(DOBDC) unit | Yes | 2,5-dioxidobenzene-1,4-dicarboxylate (DOBDC) | hydroxy, carboxylate | planar | MOF-74-type | 3D | hexagonal | unspecified | Solvothermal synthesis using Mg²⁺ and DOBDC linker in DMF | Hydrothermal/solvothermal process | unspecified | unspecified | DMF |  |  |  |  | 2.1e-14 | S/cm | Two-probe |  | 300 K | 6e-13 | S/cm | Van der Pauw |  | unspecified | [40 empty] | 0.64 | eV | unspecified | [79 empty] | Arrhenius plot | [481 empty] | Pellet | Pellet | [5802 empty] | Pellet
1080 | MIL-68(Al) | Al(OH)(BDC) | 2020 | 10.1016/j.jechem.2020.11.023 | Weaving 3D highly conductive hierarchically interconnected nanoporous web by threading MOF crystals onto multi walled carbon nanotubes for high performance Li–Se battery | Al(III) | octahedral | octahedral | single metal center | unspecified | 1,4-benzenedicarboxylic acid (BDC) | carboxylic acid | linear | unspecified | 3D | hexagonal | unspecified | Reflux of aluminium nitrate nonahydrate (4.2 g) and 1,4-benzenedicarboxylic acid (1.4 g) in THF (48 mL) at 70°C for 3 days under stirring | Reflux in THF at 70°C for 72 h | 70°C | ambient | tetrahydrofuran (THF) | [49 empty] | insulating | unspecified | unspecified | [144 empty] | 1052 | m²/g | BET | [7 empty] | 77K | [66 empty] | 1.56 | nm | hexahedral channels | 0.63 | nm | triangular channels | [246 empty] | 0.76 | cm³/g | BET | 77K
1081 | MIL-68(Al)@MWCNTs | Al(OH)(BDC)@C | 2020 | 10.1016/j.jechem.2020.11.023 | Weaving 3D highly conductive hierarchically interconnected nanoporous web by threading MOF crystals onto multi walled carbon nanotubes for high performance Li–Se battery | Al(III) | octahedral | octahedral | single metal center | unspecified | 1,4-benzenedicarboxylic acid (BDC) | carboxylic acid | linear | unspecified | 3D | hexagonal | unspecified | In-situ hydrothermal growth of MIL-68(Al) on acid-treated MWCNTs (0.1 g) using the same procedure as pure MIL-68(Al) synthesis | Reflux in THF at 70°C for 72 h with MWCNTs | 70°C | ambient | tetrahydrofuran (THF) | [49 empty] | highly conductive | unspecified | EIS | [144 empty] | 978 | m²/g | BET | [7 empty] | 77K | [66 empty] | 1.56 | nm | hexahedral channels | 0.63 | nm | triangular channels | [246 empty] | 0.71 | cm³/g | BET | 77K | [5648 empty] | 3.7 | nm | [3735 empty] | mesopores from assembly | 6 | wt% | TGA | 60 | Ω | EIS | fresh electrode | 28.7 | Ω | EIS | after 100 cycles
3391 | Mn2(DSBDC) | Mn2(DSBDC) | 2025 | 10.1021/acsnano.4c14989 | Conductive Metal-Organic Frameworks and Their Electrocatalysis Applications | Mn(II) |  |  |  |  | 2,5-disulfhydrylbenzene-1,4-dicarboxylic acid (DSBDC) | -SH, -COOH |  | unspecified | unspecified | unspecified | unspecified | [54 empty] | 2.5e-12 | S/cm | two probe | [89 empty] | unspecified
1083 | CC/ZIFL-700 | Co/C/N | 2021 | 10.1016/j.carbon.2021.02.104 | Microstructural engineering of flexible and broadband microwave absorption films with hierarchical superstructures derived from bimetallic metal-organic framework | [12 empty] | Pyrolysis of CC/ZIF-L at 700°C under N₂ atmosphere for 2 hours with heating rate of 2°C/min | Pyrolysis at 700°C under N₂ for 2 h | 700°C | N₂ atmosphere | [1724 empty] | high | unspecified | [27 empty] | free electron theory | [6340 empty] | 0.82-0.87 | unspecified | Raman spectroscopy | -24.8 | dB | 18.0 GHz |  | 3.0 mm | [240 empty] | 7.5 | GHz | -10 dB | [1595 empty] | 0.204 | nm | HR-TEM | (111) of metallic Co | 0.34 | nm | HR-TEM | (002) of graphitic carbon
330 | Cu-CAT-1 | Cu₃(HHTP)₂ | 2012 | 10.1021/cm302134x | Recent development and applications of electrical conductive MOFs | Cu(II) | square planar | square planar | unspecified | unspecified | 2,3,6,7,10,11-hexahydroxytriphenylene (HHTP) | catechol | planar hexagonal | honeycomb | 2D | unspecified | unspecified | Linking HHTP with Cu(II) ions | Coordination synthesis | unspecified | unspecified | unspecified |  |  |  |  | 0.2 | S cm⁻¹ | four-probe |  | room temperature | 1e-4 | S cm⁻¹ | two-probe | [135 empty] | single crystal |  | film | [1703 empty] | Langmuir-Blodgett transfer
2033 | Ni-HAB | Ni(C6N6H6) | 2023 | 10.3390/chemistry5040161 | Progress and Perspectives of Conducting Metal–Organic Frameworks for Electrochemical Energy Storage and Conversion | Ni(II) | unspecified | unspecified | unspecified | unspecified | hexaaminobenzene (HAB) | amino | hexagonal | honeycomb | 2D | hexagonal | unspecified | Solvothermal method using HAB and nickel salts | Solvothermal synthesis | unspecified | unspecified | unspecified | [49 empty] | 0.7 | S·cm⁻¹ | unspecified |  | 300 K | [87 empty] | unspecified | [54 empty] | 180-350 | m²/g | N₂ adsorption | [7 empty] | unspecified | [730 empty] | 420 | F·g⁻¹ | [651 empty] | 1 M KOH | [5047 empty] | electrode | [2460 empty] | -0.75 to -0.25 V
404 | Cu-CAT-1 | Cu₃(HHTP)₂ | 2020 | 10.1039/D0CE01651A | Cathodic synthesis of a Cu-catecholate metal–organic framework | Cu²⁺ | octahedral | octahedral | trinuclear copper cluster | unspecified | 2,3,6,7,10,11-hexahydroxytriphenylene (H₆HHTP) | -OH | planar hexagonal | unspecified | 2D | hexagonal | unspecified | Cathodic electrochemical synthesis using oxygen as probase. Electrochemical reduction of oxygen generates superoxide which deprotonates the H₆HHTP ligand, allowing coordination with Cu²⁺ ions to form the MOF. | Electrochemical deposition at room temperature in DMF solution under air or O₂ atmosphere | room temperature | atmospheric | DMF | [49 empty] | 2.1e-1 | S cm⁻¹ | unspecified |  | unspecified | [87 empty] | bulk material | [1735 empty] | 70 | nm | ITO |  | 160 | nm | ITO | [1468 empty] | 4.74 | ° |  | XRD | 9.54 | ° |  | XRD | 12.69 | ° |  | XRD | [204 empty] | 0 V vs. Ag/AgCl | 10 min | air-saturated, supporting electrolyte-free | -0.1 V vs. Ag/AgCl | 10 min | air-saturated, supporting electrolyte-free | 630 | nm | -0.1 V vs. Ag/AgCl | 30 min | ITO | air-saturated, supporting electrolyte-free | 725 | nm | 0.2 V | 20 min | FTO | DMF solution | 1100 | nm | -0.1 V vs. Ag/AgCl | 30 min | ITO | O₂-saturated, supporting electrolyte-free | 1700 | nm | -0.5 V vs. Ag/AgCl | 10 min | ITO | air-saturated, supporting electrolyte-free | 4800 | nm | -0.1 V vs. Ag/AgCl | 30 min | ITO | O₂-saturated, with (NBu₄)PF₆ (10 mM) | (100) | (200) | (210) | 17 | nm min⁻¹ | first 0.5 h | -0.1 V vs. Ag/AgCl | ITO | 12 | nm min⁻¹ | after 0.5 h | -0.1 V vs. Ag/AgCl | ITO
1087 | Ag-BHT | [Ag₅(C₆S₆)]ₙ | 2025 | d0ta03356a | Two-dimensional porous coordination polymers and nano-composites for electrocatalysis and electrically conductive applications | Ag | unspecified | unspecified | unspecified | unspecified | benzenehexathiol (BHT) | thiol | hexagonal | unspecified | 2D | unspecified | unspecified | Toluene/water interfacial method | Liquid-liquid interfacial reaction | room temperature | ambient | toluene and water | [49 empty] | 250 | S cm⁻¹ | unspecified |  | room temperature | [87 empty] | film
2046 | Ni-HAB | unspecified | 2023 | 10.1016/j.talanta.2023.125412 | A sandwich electrochemiluminescence immunoassay based on 1T-MoS2@dual MOFs for detecting CA153 | Ni(II) | square-planar | square-planar | unspecified | unspecified | hexaminobenzene (HAB) | amino | tritopic (hexadentate) | honeycomb | 2D | unspecified | unspecified | Ni(NO3)2·6H2O dissolved in deionized water, HAB·3HCl added, then NH4OH added. Mixture stirred for 1 hour at room temperature. Resulting black solids filtered, washed with water and acetone, dried under vacuum at 80°C for 3 hours. | Room temperature solution synthesis | room temperature | ambient | water | [1723 empty] | good | unspecified | [2644 empty] | subnanometre | nm | [2827 empty] | subnanometre pores in the framework | [50 empty] | electronic conductivity similar to conductive polymers and other 2D nanomaterials | [1189 empty] | good | unspecified | stable in acidic and basic aqueous solutions
1089 | CC/ZIFH-700 | CoZn-ZIF | 2021 | 10.1016/j.carbon.2021.02.104 | Microstructural engineering of flexible and broadband microwave absorption films with hierarchical superstructures derived from bimetallic metal-organic framework | Co, Zn | tetrahedral | tetrahedral | bimetallic | unspecified | 2-methylimidazole (2-MIM) | methyl, imidazole | hexagon-like | sod | 3D | cubic | unspecified | Two-step pyrolysis: first at 700°C under N₂ atmosphere for 2 hours, then oxidation at 300°C in air for 2 hours | Two-step pyrolysis process | 700°C (first step), 300°C (second step) | atmospheric | none | [49 empty] | high | unspecified | unspecified | [89 empty] | carbon-based film | [519 empty] | -24.8 | dB | [255 empty] | 0.82-0.87 | dimensionless |  | Raman spectroscopy | [752 empty] | 3.0 mm | 18.0 GHz | 8.2 | GHz |  | 3.0 mm | [5098 empty] | 9.8-18 GHz | [3180 empty] | 532 nm
1090 | PCN@CNT | Co-PCN-222/CNT composite | 2021 | 10.1016/j.electacta.2021.139317 | Separator modified by Co-porphyrin based Zr-MOF@CNT composite enabling efficient polysulfides catalytic conversion for advanced lithium-sulfur batteries | [12 empty] | In-situ synthesis of Co-PCN-222 on CNT through bonding between carboxyl from carboxylic CNT and Zr⁴⁺ ion | [1727 empty] | enhanced | [5525 empty] | due to CNT network | [2710 empty] | Li-S battery separator | 0.44 | mS/cm | EIS | modified separator | 1.0 M LiTFSI in DOL/DME | 0.62 |  | potentiostatic polarization | modified separator | 10.3 | ° | electrolyte solvent contact angle | modified separator | 10 | μm | SEM | separator coating | 17 | wt% | TGA calculation
2407 | Ni-HAB | Ni3(C6N6H6)2 | 2024 | 10.1002/adma.202312325 | Controlling Film Formation and Host-Guest Interactions to Enhance the Thermoelectric Properties of Nickel-Nitrogen-Based 2D Conjugated Coordination Polymers | Ni(II) | square-planar | square-planar | mononuclear | yes | hexaminobenzene (HAB) | amino/imino | hexagonal | unspecified | 2D | unspecified | unspecified | Reaction under N2 atmosphere at 45°C using Ni(acac)2 as metal source, NH4OH as base, HAB ligand. Non-airtight sealing allows slow air diffusion. Films form at air-liquid interface after overnight reaction. | Aqueous synthesis at 45°C with slow air diffusion | 45°C |  | water |  |  |  |  | 0.34 | S/cm | 4-point probe |  |  | 52 | S/cm | 4-point probe | [11 empty] | 93 | S/cm | 4-point probe | [16 empty] | 100-200 | S/cm | unspecified | [74 empty] | annealed | [8 empty] | optimized | [8447 empty] | positive (small) | μV/K |  |  |  | negative | μV/K | NaOAc | inhomogeneous film | NH4OH | as-synthesized | NH4OH | as-synthesized (O2/H2O adsorbed) | annealed/degassed
2875 | Cu[Ni(pdt)₂] |  | 2024 | 10.1016/j.mtnano.2024.100482 | Current update and prospects in the development of conductive metal-organic framework electrodes for lithium-based batteries | Cu(II), Ni(II) |  |  |  |  | 2,3-pyrazinedithiolate (pdt) | thiol | [5 empty] | Substitution of copper with nickel in Cu[Cu(pdt)₂] structure | unspecified | unspecified | unspecified | unspecified | [49 empty] | 1e-8 | S cm⁻¹ | unspecified |  | room temperature
2615 | Ni-HAB | Ni3(HAB)2 | 2024 | 10.1021/acs.nanolett.4c04650 | Two-Dimensional Electrically Conductive Metal-Organic Framework Boosts Synaptic Plasticity for Dynamic Image Refresh, Classification, and Efferent Neuromuscular Systems | Ni(II) | unspecified | unspecified | unspecified | unspecified | Hexaaminobenzene (HAB) | -NH2 | unspecified | unspecified | 2D | unspecified | unspecified | The EC-MOF film was synthesized by mixing Ni(NO3)2•6H2O solution with ethylenediamine and adding to a solution of HAB•3HCl in degassed water. The mixture was transferred to a Petri dish and sealed. After 12 h, a silver thin film formed at the surface of the solution and was transferred to a silicon wafer substrate. | Solution mixing at room temperature for 12 h in O2-free environment | room temperature | ambient | degassed water | [49 empty] | unspecified | S/cm | unspecified | [102 empty] | 8 | Å | [5 empty] | 50 | nm | [37 empty] | 0.57 | eV | [406 empty] | unspecified | [145 empty] | 50 | nm | [180 empty] | film | [605 empty] | unspecified | [1797 empty] | TEM | [570 empty] | unspecified | [2778 empty] | 0.347 | nm | HR-TEM | <20 | nm | AFM | film | <20 | nm | AFM | film
1094 | ZIF-8 | Zn(C₄H₅N₂)₂ | 2024 | 10.1038/s41467-024-44902-2 | Conductive metal–organic frameworks with tunable dielectric properties for advanced triboelectric nanogenerators | Zn(II) | tetrahedral | tetrahedral | mononuclear | no | 2-methylimidazole | -CH₃, imidazole | linear | sod | 3D | cubic | I-43m | Room temperature synthesis using zinc nitrate and 2-methylimidazole in methanol for 24 hours | Room temperature synthesis for 24 h | room temperature | ambient | methanol | [49 empty] | 1.0 × 10⁻¹⁰ | S/cm | four-probe method |  | room temperature | [86 empty] | unspecified | [55 empty] | 1630 | m²/g | BET | N₂ | [6 empty] | 77K | [952 empty] | 2.8 |  | 1 kHz | [8824 empty] | room temperature
1095 | MOF-5 | Zn₄O(BDC)₃ | 2024 | 10.1038/s41467-024-44902-2 | Conductive metal–organic frameworks with tunable dielectric properties for advanced triboelectric nanogenerators | Zn(II) | tetrahedral | tetrahedral | Zn₄O cluster | no | 1,4-benzenedicarboxylic acid (BDC) | -COOH | linear | pcu | 3D | cubic | Fm-3m | Solvothermal synthesis using zinc nitrate and terephthalic acid in DMF at 100°C for 24 hours | Solvothermal process at 100°C for 24 h | 100°C | ambient | DMF | [49 empty] | 5.0 × 10⁻¹² | S/cm | four-probe method |  | room temperature | [86 empty] | unspecified | [55 empty] | 3800 | m²/g | BET | N₂ | [6 empty] | 77K | [952 empty] | 2.5 |  | 1 kHz | [8824 empty] | room temperature
1096 | Co-N-C/CC | Co@N-C | 2020 | 10.1021/acsaem.0c02238 | Iron Oxide Nanoneedles Anchored on N-Doped Carbon Nanoarrays as an Electrode for High-Performance Hybrid Supercapacitor | Co(0) | unspecified | unspecified | metallic cobalt particles | unspecified | carbonized 2-methylimidazole | N-doped carbon | nanowalls | unspecified | 3D | cubic | Fm-3m | Pyrolysis of Co-MOF/CC in N₂ atmosphere at 800 °C for 2 h with a ramp rate of 4 °C min⁻¹ | Pyrolysis at 800 °C for 2 h in N₂ atmosphere | 800 °C | N₂ atmosphere | none | [49 empty] | high | unspecified | EIS | [227 empty] | 100 | nm | [156 empty] | SEM imaging | [2026 empty] | face-centered cubic metallic Co | unspecified | XRD | [2578 empty] | Better conductivity than Fe₂O₃@N-C/CC | [3749 empty] | 2.5 | μm | [1190 empty] | SEM imaging | JCPDS: 15-0806
1097 | M-CAT | M3(HHTP)2 where M = Co, Ni | 2022 | 10.1002/adma.202109870 | Selective Center Charge Density Enables Conductive 2D Metal-Organic Frameworks with Exceptionally High Pseudocapacitance and Energy Density for Energy Storage Devices | M(II) where M = Co, Ni | square-planar | square planar | single metal center | yes | 2,3,6,7,10,11-Hexahydroxytriphenylene (HHTP) | catechol (-OH) | hexagonal | honeycomb | 2D | hexagonal | unspecified | General method for M-CAT series where M = Co, Ni using corresponding metal acetates | [1727 empty] | good | unspecified | [2644 empty] | 1.8 | nm |  | theoretical simulation | [5616 empty] | charge-transfer performance through π-d orbital overlap
1098 | Mo2C/C@C | Mo2C/C@C | 2019 | 10.1016/j.electacta.2019.135482 | Hollow spheres of Mo2C@C as synergistically confining sulfur host for superior Li-S battery cathode | Mo | unspecified | hexagonal | nanoparticles | unspecified | polydopamine (PDA), resorcinol-formaldehyde | N-doped carbon, -OH | spherical hollow structure | unspecified | 3D | hexagonal | unspecified | The synthesis involves multiple steps: 1) Preparation of uniform Mo-polydopamine(PDA) precursor nanospheres via hydrolysis and self-assembly process; 2) Carbonization at 850°C for 5h under Ar to obtain Mo2C/C hollow spheres; 3) Surface modification with N-doped carbon shell derived from polymerization of resorcinol and formaldehyde to obtain Mo2C/C@C; 4) Sulfur loading via melt-diffusion process at 155°C for 12h followed by evaporation of excess sulfur at 200°C for 2h under Ar. | Hydrothermal self-assembly followed by carbonization and surface modification | 85°C (PDA formation), 850°C (carbonization), 155°C (sulfur loading), 200°C (sulfur evaporation) | ambient | water, ethanol |  |  |  |  | better | unspecified | Raman spectroscopy (I_D/I_G = 1.02) |  |  | lower | unspecified | Raman spectroscopy (I_D/I_G = 1.08) | [149 empty] | 450 | nm | [207 empty] | 1190 | mA h g⁻¹ | initial |  | 863 | mA h g⁻¹ | 0.1C |  | 100 | 600 | mA h g⁻¹ |  |  | 304 | mA h g⁻¹ | [153 empty] | 40 | Ω | EIS |  |  | 83 | Ω | EIS | [134 empty] | 96.3 | m²/g | BET nitrogen adsorption/desorption |  | 21 | m²/g | BET nitrogen adsorption/desorption |  | 75.1 | m²/g | BET nitrogen adsorption/desorption | [360 empty] | 0.1C | 100 |  |  |  | 0.1C |  |  |  | 411 | mA h g⁻¹ | 0.1C |  |  |  | 652 | mA h g⁻¹ | 1C | [756 empty] | 1 | [563 empty] | Mo2C/C@C(2) host | Mo2C/C@C(2)-S cathode | Mo2C/C@C(1) | [47 empty] | Mo2C/C@C(2) |  | Mo2C/C | [898 empty] | SEM | [320 empty] | 905 | mA h g⁻¹ | 0.1C | [161 empty] | Mo-PDA precursor nanospheres | [1009 empty] | Mo2C/C@C-S cathode |  | Mo2C/C@C(2)-S cathode |  | Mo2C/C@C(1)-S cathode |  | Mo2C/C-S cathode |  | MoO2-S cathode |  | Mo2C/C@C(2)-S cathode |  | Mo2C/C@C(2)-S cathode | [1202 empty] | 100 |  | 100 |  | 300 | [547 empty] | 0.23 | nm | [456 empty] | rate performance return | [817 empty] | 250 | Ω | [1699 empty] | Mo2C/C@C(2)-S cathode | Mo2C/C@C(1)-S cathode | Mo2C/C-S cathode | [408 empty] | EIS | 77 | wt% | Mo2C/C-S | TGA | 70.1 | wt% | Mo2C/C@C(2)-S | TGA | 50.6 | wt% | Mo2C/C | TGA | 36.4 | wt% | Mo2C/C@C(1) | TGA | 45.2 | wt% | Mo2C/C@C(2) | TGA | Mo2C nanoparticles | (101) | HRTEM
3028 | Fe-NC-700 | Fe/C/N | 2025 | 10.1016/j.apsusc.2025.163342 | One-step construction of low-dimensional hybrid carbon networks embedded with magnetic Fe nanoparticles for efficient microwave absorption | Fe and Fe3C | unspecified | unspecified | nanoparticles | unspecified | carbon_framework | N-doped | porous_lamellar_with_CNTs | unspecified | 1D-2D_hybrid | unspecified | unspecified | Pyrolysis of Fe-ZIF-L at 700°C for 2 hours under nitrogen atmosphere with heating rate of 2°C/min | Pyrolysis at 700°C for 2 h under N2 | 700°C | nitrogen_atmosphere | [1724 empty] | 0.92 | S/m | [27 empty] | Debye_theory_fitting | [436 empty] | 319 | Oe | VSM | [613 empty] | 5.0 | GHz |  |  | 1.67 mm | Ku_band | 14.25 | GHz |  |  |  | 3.75-18 GHz | 10.0 | GHz |  |  |  | 8-18 GHz | [1873 empty] | 20 | nm | [3062 empty] | 10.6 | emu/g | VSM | [11 empty] | -10 dB |  |  | range: 14.7 to 9.1 | dimensionless |  | 2-18 GHz | range: 8.6 to 3.8 | dimensionless |  | 2-18 GHz | 77.40 | wt% | pure_Fe | 76.60 | wt% | equimolar_Fe/Fe3C_mixture | 75.79 | wt% | pure_Fe3C | 15.1 | nm | Scherrer_equation | 2.476 | 10^11 cm^-2 | Raman_spectroscopy | vector_network_analyzer | 30 wt% | vector_network_analyzer | 30 wt% | TEM | -37.67 | dB | 16.05 GHz | 1.6 mm | 30 wt% | 1.0-5.0 mm | 99% (-20 dB) | -1.26 | dB/wt% | RLmin/filler_loading | 0.17 | GHz/wt% | EAB/filler_loading
2716 | Ni-HAB | Ni-HAB | 2024 | 10.1016/j.snb.2024.135283 | Two-dimensional conductive MOFs toward electrochemical sensors for environmental pollutants | Ni(II) | unspecified | unspecified | unspecified | unspecified | hexaaminobenzene (HAB) | amine | unspecified | unspecified | 2D | unspecified | unspecified | HAB deprotonated with alkali, oxidized under oxygen exposure, then reacted with Ni(II) salts in water | Aqueous solution reaction with pre-oxidation | room temperature | unspecified | water | [49 empty] | higher than Cu-HAB | unspecified | EIS | [101 empty] | electrode without conductive additives
2997 | Ni-HAB | Ni-HAB | 2025 | 10.1016/j.microc.2025.114302 | Superhydrophilic hydrogel-enhanced conductive MOF-based wearable sweat sensors with anti-lipid biofouling capability | Ni(II) | Ni-N₄ | unspecified | unspecified | unspecified | hexaiminobenzene (HAB) | imine groups | planar | unspecified | 2D | unspecified | unspecified | Ni(NO₃)₂·6H₂O (0.055 mmol) and HAB (0.036 mmol) were dissolved separately in 20 mL vials with 2 mL water each in ultrasonic bath. NH₄OH (0.4 mL) was added to the salt solution, and the two solutions were mixed and sonicated. The mixture was then reacted in an oven at 65°C for 4 hours. The resulting powder was collected by centrifugation, washed with water and acetone, and dried in vacuum. | Hydrothermal synthesis at 65°C for 4 hours | 65°C | ambient | water | [49 empty] | high | unspecified | unspecified | [138 empty] | high | unspecified | unspecified |  |  |  | large | unspecified | unspecified | [737 empty] | unspecified | [10563 empty] | 18 | nM | DPV | [167 empty] | dopamine | unspecified | unspecified | artificial sweat pH=5.5 | 0.477 | μA μM⁻¹ cm⁻² | DPV | dopamine | artificial sweat pH=5.5 | 0-285 | μM | DPV | dopamine | artificial sweat pH=5.5 | 116.09 | nA μM⁻¹ cm⁻² | DPV | ascorbic acid | unspecified | 155.53 | nA μM⁻¹ cm⁻² | DPV | uric acid | unspecified | 1.89 | dimensionless | CV | dopamine | artificial sweat pH=5.5 | 298K
499 | Cu-CAT-1 | Cu₃(HHTP)₂ | 2020 | 10.1038/s41061-020-0288-6 | Theoretical Exploration and Electronic Applications of Conductive Two-Dimensional Metal–Organic Frameworks | Cu(II) | square-planar | square-planar | unspecified | unspecified | 2,3,6,7,10,11-Hexahydroxytriphenylene (HHTP) | -OH | planar | hcb | 2D | unspecified | unspecified | Combining HHTP with metal(II) acetate hydrated in aqueous solution | Aqueous solution synthesis | unspecified | unspecified | water | [49 empty] | 2.0e-1 | S/m | four-point probe method |  | room temperature | [99 empty] | single-crystal | [4851 empty] | 284 | C/g | cyclic voltammetry | 50
1189 | Co₃(HITP)₂ | Co₃(C₁₈H₁₂N₆)₂ | 2022 | 10.1021/acsami.2c13543 | Electrostatic Potential-Induced Co-N₄ Active Centers in a 2D Conductive Metal-Organic Framework for High-Performance Lithium-Sulfur Batteries | Co(II) | square-planar | square planar | trinuclear cobalt clusters | Co-N₄ centers | 2,3,6,7,10,11-hexaiminotriphenylene (HITP) | amine (-NH-) and imine (=N-) | hexagonal planar | honeycomb | 2D | Hexagonal | P6₃/mmc | Low-temperature solution growth method by immersing carbon fiber paper in reaction solution containing cobalt acetate monohydrate and HITP-6HCl in water/DMF solvent mixture | Hydrothermal process at 85°C for 24 h | 85°C |  | water/DMF (1:1 v/v) | [49 empty] | conductive | unspecified | unspecified | [884 empty] | bulk material | [383 empty] | 0.37 | nm | {001} facets | [301 empty] | HRTEM | [8968 empty] | -3.31 | eV | DFT | Li₂S₈ | -3.09 | eV | DFT | Li₂S₆ | -3.13 | eV | DFT | Li₂S₄ | 0.68 | eV | DFT | S₈ to Li₂S reduction | 0.78 | eV | DFT | S₈ to Li₂S reduction | 1.53 | eV | DFT | Li₂S dissociation
3205 | Ni-HAB |  | 2025 | 10.1021/acsmaterialslett.4c02110 | Applications of Electrically Conductive Metal-Organic Frameworks: From Design to Fabrication | Ni |  |  |  |  | Hexaaminobenzene (HAB) | amino | [5 empty] | Solvothermal growth | Solvothermal synthesis | [52 empty] | 0.70 | S cm⁻¹ | unspecified | [884 empty] | unspecified | pellet
3341 | Ni-HAB | Ni-HAB |  |  | Interface-assisted preparation of conductive MOF membrane/films | Ni(II) |  |  |  |  | HAB (hexamethylene bromide) | bromine | [5 empty] | L-L interface method using HAB dissolved in deionized water and Ni(acac)₂ solution added dropwise onto aqueous phase surface | L-L interface reaction with gradual evaporation of ethyl acetoacetate | room temperature | ambient | water, organic solvent | [50 empty] | S cm⁻¹ | unspecified |  | variable | [87 empty] | film
566 | Cu-CAT-1 | Cu-CAT | 2022 | 10.1049/bsb2.12040 | Preparation of metal-organic frameworks and their derivatives for supercapacitors | Cu(II) | unspecified | unspecified | unspecified | unspecified | hexahydroxybenzone (HHTP) | hydroxy | unspecified | unspecified | 2D | unspecified | unspecified | Synthesized using hexahydroxybenzone (HHTP) to link copper ions | Coordination reaction between metal ions and organic ligands | unspecified | unspecified | unspecified | [49 empty] | 2.1 × 10⁻¹ | S·cm⁻¹ | four-probe method | single crystal | room temperature
1299 | Co3(HITP)2 | Co3(C18H6N6)2 | unspecified | unspecified | Various studies on conductive MOFs | Co(II) | unspecified | unspecified | unspecified | unspecified | 2,3,6,7,10,11-hexaiminotriphenylene (HITP) | amine | planar hexagonal | unspecified | 2D | unspecified | unspecified | unspecified | unspecified | [1726 empty] | unspecified but conductive | S cm^-1 | [27 empty] | unspecified
1594 | Co₃(HITP)₂ | Co₃(HITP)₂ | 2018 | 10.1021/acsami.7b18718 | Recent Advances on Electrocatalysis Using Pristinely Conductive Metal-Organic Frameworks and Covalent Organic Frameworks | Co(II) | unspecified | unspecified | unspecified | unspecified | 2,3,6,7,10,11-hexaaminotriphenylene (HITP) | amine | planar | unspecified | 2D | unspecified | unspecified | 2D π-conjugated structure from HITP ligand and Co²⁺ ions | Synthesis of 2D conjugated MOF | [52 empty] | 1150 | S m⁻¹ |  |  | room temperature | [297 empty] | 86.5 | mV dec⁻¹ | 1.0 M KOH | [819 empty] | 254 | mV | 10 mA cm⁻² | 1.0 M KOH
1109 | Co-BTS | Co-based benzene-1,2,4,5-tetraselenolate polymer | 2020 | 10.1016/j.isci.2019.100812 | Synthetic Route to a Triphenylenehexaselenol-Based Metal Organic Framework with Semi-conductive and Glassy Magnetic Properties | Co(II/III) | unspecified | unspecified | unspecified | unspecified | benzene-1,2,4,5-tetraselenol (H₄BTS) | selenol | planar | 1D ladder | 1D | unspecified | unspecified | Coordination reaction of benzene-1,2,4,5-tetraselenolate ((BTS)⁴⁻) and cobaltous ions in the presence of base under argon atmosphere | Reflux in ethyl alcohol for 24 h with KOH base | reflux temperature of ethyl alcohol |  | ethyl alcohol | [1723 empty] | 0.6 | S cm⁻¹ | [27 empty] | four-probe method | [305 empty] | 300 K | [8074 empty] | pressed pellet
1110 | Pt-UiO-66 | Pt@Zr6O4(OH)4(BDC)6 | 2020 | 10.1039/d0an00278j | A disposable molecularly imprinted electrochemical sensor for the ultra-trace detection of the organophosphorus insecticide phosalone employing monodisperse Pt-doped UiO-66 for signal amplification | Zr(IV) with Pt nanoparticles | octahedral | octahedral | Zr6O4(OH)4 with Pt NPs | unspecified | 1,4-benzenedicarboxylate (H2BDC) | carboxylate | linear | fcu | 3D | cubic | Fm-3m | UiO-66 was dispersed in ethanol, Pt NP solution was added dropwise under stirring for 12 h, then centrifuged and washed with DMF and ethanol | Solution mixing at room temperature for 12 h | room temperature | ambient | ethanol | [196 empty] | 996 | m²/g | BET | [7 empty] | 77K | [102 empty] | 1.49 | nm | BJH | [93 empty] | 77K | [119 empty] | 0.436 | cm³/g | BJH | 77K | [7769 empty] | 3 | nm | [1834 empty] | 200°C | 6h | TEM | monodisperse | significantly improved | unspecified | CV and EIS | 0.1 M KCl with 5.0 mM K3Fe(CN)6
3761 | Cu-CAT-1 | unspecified | 2018 | 10.1002/adma.201704291 | Bottom-Up Fabrication of Semiconductive Metal-Organic Framework Ultrathin Films | Cu(II) | square planar | unspecified | unspecified | unspecified | 2,3,6,7,10,11-hexahydroxytriphenylene (HHTP) | hydroxyl | unspecified | unspecified | 2D | hexagonal | P6/mmm | Two methods: 1) Liquid-liquid (LL) interfacial reaction between HHTP in ethyl acetate and Cu(OAc)2 in water; 2) Langmuir-Blodgett (LB) transfer of pre-formed nanosheets | For LL: Room temperature interfacial reaction for 24h; For LB: Compression at air-liquid interface followed by Langmuir-Schaefer transfer at 10 mN m-1 surface pressure | room temperature | ambient | water/ethyl acetate (LL) or water subphase (LB) |  |  |  |  | 1e-4 | S cm-1 |  |  | room temperature | 2e-1 | S cm-1 | single crystal measurement |  | unspecified | 348 | m²/g |  | 77K | 334 | m²/g |  | 77K | [32 empty] | 0.24 | eV | >240K | [79 empty] | Arrhenius fit | [63 empty] | 0.48 | eV | [140 empty] | 2*Ea from Arrhenius fit | [1507 empty] | 10 nm | [26 empty] | 10.1 | nm | OTS-functionalized SiO2 |  | 10.2 | nm/transfer | OTS-functionalized SiO2 | [2472 empty] | vacuum (1e-6 mbar) | N2 | N2 | 7.8 | nm | solvothermal synthesis | liquid-liquid synthesis | 1 | LB transfer | 1 μm² | 1 | OTS-functionalized SiO2
3435 | Mn2(DSBDC) | Mn2(DSBDC) | 2025 | 10.11862/CJIC.20240388 | Research progress of conductive metal-organic frameworks | Mn | unspecified | unspecified | unspecified | unspecified | DSBDC (2,5-disulfanylterephthalic acid) | thiol, carboxylic acid | linear | unspecified | unspecified | unspecified | unspecified | unspecified | unspecified | unspecified | unspecified | unspecified |  |  |  |  | 2.5×10^-12 | S·cm^-1 | pellet, two-point probe |  |  | 1.2×10^-12 | S·cm^-1 | pellet, two-point probe | [106 empty] | guest free | [77 empty] | 232 | m²/g | [3218 empty] | BET | as-synthesized
1113 | ZIF-67 | C₈H₁₀CoN₄ | 2021 | 10.1016/j.jechem.2021.05.001 | A flame retardant separator modified by MOFs-derived hybrid for safe and efficient Li-S batteries | Co(II) | tetrahedral | tetrahedral | single metal center | unspecified | 2-methylimidazole | methyl, imidazole | linear | sod | 3D | cubic | unspecified | Solution-based synthesis: Co(NO₃)₂·6H₂O in methanol (solution B) and 2-methylimidazole in methanol (solution C) were mixed with solution A containing CoCl₂·6H₂O, AlCl₃·6H₂O and urea reaction products. The mixture was stirred for 45 min, centrifuged, and dried at 70°C for 12 h | Room temperature solution reaction for 45 min | room temperature | ambient | methanol/water mixture | [49 empty] | unspecified | S/cm | unspecified |  | unspecified
1114 | NSPCF@CoS₂ | C/CoS₂ composite | 2021 | 10.1016/j.jechem.2021.05.001 | A flame retardant separator modified by MOFs-derived hybrid for safe and efficient Li-S batteries | Co | unspecified | unspecified | nanoparticles | unspecified | carbon framework with N,S co-doping | N, S heteroatoms | framework with carbon nanotubes | unspecified | 3D | unspecified | unspecified | Derived from ZIF-67 through carbonization at 900°C for 2h in Ar atmosphere, followed by sulfuration at 400°C for 2h in Ar atmosphere with sulfur | Two-step thermal treatment: carbonization at 900°C followed by sulfuration at 400°C | 900°C (carbonization), 400°C (sulfuration) | Ar atmosphere | none | [49 empty] | high | unspecified | unspecified |  | unspecified | [142 empty] | large | unspecified | unspecified | [7 empty] | unspecified | [2740 empty] | complete | qualitative | 0.05 M | 1 hour | room temperature
1115 | Polyacrylamide-polyethyleneimine-glycerol-salt composite hydrogel fiber | PAM-PEI-glycerol-CaCl₂ | 2021 | 10.1039/D1TC00151E | Spinnable adhesive functional-hydrogel fibers for sensing and perception applications | Ca²⁺ | unspecified | unspecified | unspecified | unspecified | Acrylamide, Polyethyleneimine | amide, amine | linear, branched | unspecified | 1D | unspecified | unspecified | UV curing combined with post-stretching method. The precursor solution containing water, glycerol, CaCl₂, acrylamide, polyethyleneimine, BAM crosslinker, and photoinitiator-2960 was injected into silicone tubes, UV irradiated for 30 minutes, then extruded and stretched to desired diameters. | UV curing at 365 nm for 30 min followed by post-stretching | room temperature | 150-200 kPa (for extrusion) | water-glycerol mixture |  |  |  |  | 0.75 | S m⁻¹ | LED test |  | 25 °C | decreased | S m⁻¹ | LED test |  | -40 °C | [132 empty] | unspecified |  | unspecified | [1251 empty] | < 1 | s | [953 empty] | 68.10 | kPa |  |  | 257.54 | kPa |  |  |  | 98-314 | μm | [7872 empty] | < -40 | °C | refrigeration test | 2 hours | 90 | % | 25 °C | 25-28% | 17 days | 1.96 | kPa | glass | electronic balance | 1.83 | kPa | steel | electronic balance | 1.42 | kPa | polypropylene | electronic balance | 1.17 | kPa | PTFE | electronic balance | 1.87 | kPa | polypropylene plate | calculated | 170.65 | kPa | 200 μm | universal testing machine | 30 mm min⁻¹ | 279.07 | kPa | 160 μm | universal testing machine | 30 mm min⁻¹ | 118.51 | kPa | 140 μm | hanging weight test | 200 μm | universal testing machine | 160 μm | universal testing machine | 10-100 times | 0.5-34.5 | % | strain-resistance test | 200 mm min⁻¹ | after detachment from substrate
3803 | Cu-CAT-1 | Cu3(HHTP)2 | 2018 | 10.1002/adma.201801367 | Origin of the Chemiresistive Response of Ultrathin Films of Conductive Metal-Organic Frameworks | Cu(II) | square planar | square planar | Not specified | Yes | 2,3,6,7,10,11-hexahydroxytriphenylene hydrate (HHTP) | hydroxyl | Not specified | Not specified | 2D | hexagonal | Not specified | Langmuir-Blodgett (LB) film preparation and transfer | Sequential transfer of Cu-CAT-1 layers pre-assembled in a LB trough over a substrate modified with a self-assembled monolayer (SAM) | Room temperature | Not specified | Water | [49 empty] | Not specified | S/cm | four-point probe |  | 30 °C | [612 empty] | 1 bar | [87 empty] | 29.4 | nm | [1529 empty] | 12.9 | nm | [1624 empty] | AFM | [338 empty] | 0.33 | eV | DFT-D3 calculations |  | 0.48 | eV | experimental | [2528 empty] | AFM | 1 μm² | 3.3 | Å | DFT-D3 calculations | slipped-parallel (AB) orientation | slipped-parallel (AB) orientation | N2 | slipped-parallel (AB) orientation | 3
1117 | rGO/Cu-BHT 3:1 | Composite: rGO + Cu₃(C₆S₆)ₙ (3:1 mass ratio) | 2020 | 10.1039/D0NR08549A | 2D conductive MOFs with sufficient redox sites: reduced graphene oxide/Cu-benzenehexathiolate composites as high capacity anode materials for lithium-ion batteries | [12 empty] | rGO/Cu-BHT composites were prepared by dissolving CuCl₂ in rGO dispersion in DMF with SDBS surfactant, degassing with nitrogen, then adding BHT under nitrogen protection. For 3:1 ratio: 30 mL rGO dispersion (2 mg mL⁻¹), 18 mg BHT. | Solution reaction in DMF at room temperature under nitrogen atmosphere | room temperature | ambient | DMF | [37 empty] | 290.99 | m² g⁻¹ | N₂ | 77 K | [8 empty] | 2.31 | S cm⁻¹ | four-probe measurement |  | room temperature | [99 empty] | densely pressed pellet | [216 empty] | 3307.2 | mAh g⁻¹ | unspecified |  | 1008.9 | mAh g⁻¹ | 100 mA g⁻¹ | [668 empty] | 0.01-3.0 V vs Li/Li⁺ |  |  | 0.01-3.0 V vs Li/Li⁺ | [116 empty] | 1.3139 | cm³ g⁻¹ |  | 77 K | [377 empty] | first discharge | 200th | [2170 empty] | 3.10e-12 | cm² s⁻¹ | EIS | before cycle | 2.00e-13 | cm² s⁻¹ | EIS | after cycle | [1182 empty] | N₂ | [5383 empty] | 40.5 | % | rGO | 59.5 | % | Cu-BHT
1118 | Zn-BTC MOF | Zn₃(BTC)₂ |  |  | One-pot electrodeposition of metal organic frameworks composite accelerated by gold nanoparticles and electroreduced carbon dots for electroanalysis of bisphenol A in real plastic samples | Zn(II) |  |  |  |  | 1,3,5-benzenetricarboxylic acid (H₃BTC) | COOH | trigonal planar | unspecified | 3D | unspecified | unspecified | One-pot electrodeposition at -1.3 V vs. SCE for 200 s in solution containing Zn(NO₃)₂·6H₂O, H₃BTC, KNO₃, CDs and AuNPs | Electrodeposition at -1.3 V vs. SCE for 200 s | room temperature | ambient | water/ethanol mixture | [49 empty] | enhanced | unspecified | CV and EIS | [2412 empty] | 7.9°, 10.2°, 12.1°, 24.1°, 26.1° | 2θ | XRD | [7300 empty] | characteristic MOF peaks | [530 empty] | AuNPs-ErCDs-MOFs composite | 5.0 mM [Fe(CN)₆]³⁻/⁴⁻ + 0.5 M KCl
1119 | AuNPs-MOFs composite | Au/Zn₃(BTC)₂ |  |  | One-pot electrodeposition of metal organic frameworks composite accelerated by gold nanoparticles and electroreduced carbon dots for electroanalysis of bisphenol A in real plastic samples | Zn(II) |  |  |  |  | 1,3,5-benzenetricarboxylic acid (H₃BTC) | COOH | trigonal planar | unspecified | 3D | unspecified | unspecified | One-pot electrodeposition with addition of AuNPs to MOF precursor solution | Electrodeposition at -1.3 V vs. SCE for 200 s with AuNPs | room temperature | ambient | water/ethanol mixture | [49 empty] | enhanced | unspecified | CV and EIS | [4012 empty] | needle-like structures | unspecified | SEM | [6232 empty] | 5.0 mM [Fe(CN)₆]³⁻/⁴⁻ + 0.5 M KCl | with higher density and quantity | 200 s
1120 | ErCDs-MOFs composite | ErCDs/Zn₃(BTC)₂ |  |  | One-pot electrodeposition of metal organic frameworks composite accelerated by gold nanoparticles and electroreduced carbon dots for electroanalysis of bisphenol A in real plastic samples | Zn(II) |  |  |  |  | 1,3,5-benzenetricarboxylic acid (H₃BTC) | COOH | trigonal planar | unspecified | 3D | unspecified | unspecified | One-pot electrodeposition with addition of carbon dots to MOF precursor solution | Electrodeposition at -1.3 V vs. SCE for 200 s with CDs | room temperature | ambient | water/ethanol mixture | [49 empty] | enhanced | unspecified | CV and EIS | [4012 empty] | needle-like with some columnar forms | unspecified | SEM | [6232 empty] | 5.0 mM [Fe(CN)₆]³⁻/⁴⁻ + 0.5 M KCl |  | 200 s
1121 | AuNPs-ErCDs-MOFs composite | Au/ErCDs/Zn₃(BTC)₂ |  |  | One-pot electrodeposition of metal organic frameworks composite accelerated by gold nanoparticles and electroreduced carbon dots for electroanalysis of bisphenol A in real plastic samples | Zn(II) |  |  |  |  | 1,3,5-benzenetricarboxylic acid (H₃BTC) | COOH | trigonal planar | unspecified | 3D | unspecified | unspecified | One-pot electrodeposition at -1.3 V vs. SCE for 200 s in solution containing Zn(NO₃)₂·6H₂O, H₃BTC, KNO₃, CDs and AuNPs | Electrodeposition at -1.3 V vs. SCE for 200 s with AuNPs and CDs | room temperature | ambient | water/ethanol mixture | [49 empty] | significantly enhanced | unspecified | CV and EIS | [370 empty] | 20.1 | nm | TEM |  |  | 3.4 | nm | TEM | [2159 empty] | Zn: 37.73%, C: 24.92%, O: 35.55%, N: 1.64%, Au: 0.15% | weight percentage | EDX | [1472 empty] | columnar and needle-like forms | unspecified | SEM and TEM | [6232 empty] | 5.0 mM [Fe(CN)₆]³⁻/⁴⁻ + 0.5 M KCl |  | 200 s | AuNPs | ErCDs | 0.07-0.5 and 0.5-1.3 | μM | linear range | 0.032 | μM | detection limit (LOD)
3846 | Cu-CAT-1 | Not specified | 2018 | 10.1002/ijch.201800024 | Electroactive Metalorganic Frameworks | Cu(II) | octahedral | octahedral | Not specified | Not specified | 2,3,6,7,10,11-hexahydroxytriphenylene (HHTP) | hydroxyl | Not specified | honeycomb | 2D | hexagonal | Not specified | Hydrothermal synthesis in water at 85 °C for 24 h from a reactive precursor solution of HHTP with copper acetate. | Hydrothermal process at 85 °C for 24 h | 85 °C | Not specified | water | [37 empty] | 348 | m²/g |  | Not specified | [8 empty] | 2e-1 | S cm^-1 | four gold electrodes |  | room temperature | [612 empty] | vacuum | [360 empty] | Not specified
3897 | Cu-CAT-1 | [Cu3(HHTP)2] | 2019 | 10.1002/anie.201905172 | Oriented Thin Films of Electroactive Triphenylene Catecholate-Based Two-Dimensional Metal-Organic Frameworks | Cu(II) | square planar | square planar | Cu3 | yes | 2,3,6,7,10,11-Hexahydroxytriphenylene (HHTP) | hydroxyl | planar | unspecified | 2D | orthorhombic | unspecified | Solvothermal reaction of Cu(II) trifluoroacetylacetonate with HHTP in water/1-propanol mixture at 85°C for 18 h | Solvothermal reaction at 85°C for 18 h | 85 °C |  | water/1-propanol (1:1 v/v) | [49 empty] | 2.7×10^-2 | S/cm | van der Pauw |  | room temperature | [99 empty] | pellet | 1.1 | nm | [81 empty] | 306 | m²/g |  | 77 K | [367 empty] | nitrogen sorption | [15 empty] | 77 K | [7185 empty] | nitrogen sorption
1676 | CuCAT@TOW | Cu3(HHTP)2 | 2023 | 10.1016/j.ijbiomac.2023.127989 | In-situ growth of electrically conductive MOFs in wood cellulose scaffold for flexible, robust and hydrophobic membranes with improved electrochemical performance | Cu(II) | octahedral | octahedral | metal centers coordinated to four hydroxyl groups | yes | 2,3,6,7,10,11-Hexahydroxytriphenylene hydrate (HHTP) | hydroxyl groups | planar hexagonal | honeycomb | 2D | Hexagonal | unspecified | Same as NiCAT@TOW but using copper acetate monohydrate (Cu(CH3COO)2·H2O) instead of nickel acetate | Hydrothermal process at 85°C for 24h | 85°C | ambient | DMF/water mixture | [49 empty] | unspecified but similar trend to NiCAT@TOW | S·m⁻¹ | [346 empty] | 50%-CuCAT@TOW membrane | [1795 empty] | 85.5 | ° | [2179 empty] | 186.6 | MPa | [9794 empty] | 50%-CuCAT@TOW membrane | along fiber growth direction | 50%-CuCAT@TOW membrane
179 | Cu-CAT | Cu3(HHTP)2 | 2021 | 10.1002/adma.202106781 | Conductive CuCo-Based Bimetal Organic Framework for Efficient Hydrogen Evolution | Cu(II) | octahedral | octahedral | single metal | unspecified | 2,3,6,7,10,11-Hexahydroxytriphenylene (HHTP) | -OH | hexagonal | unspecified | 2D | Trigonal | P-3c1 | Solvothermal method at 85 °C for 10 h using water-DMF (1:1 v/v) as solvent | Solvothermal process at 85 °C for 10 h | 85 °C |  | water-DMF (1:1 v/v) | [49 empty] | 1.8e-1 | S m⁻¹ | Hall effect | [89 empty] | powder | [209 empty] | 107.5 | mV dec⁻¹ | 1.0 M KOH | [851 empty] | 3.5 | Ω cm² | 1.0 M KOH | [43 empty] | 0.46 | eV | DFT | Cu sites | -0.31 | eV | DFT | Cu sites | 121 | mV | 10 mA cm⁻² | 1.0 M KOH | CC-supported | 169 | mV | 10 mA cm⁻² | 1.0 M KOH | GC-supported | 0.408 mg cm⁻² | 225 | mV | 10 mA cm⁻² | 0.1 M PBS | CC-supported | CC-supported | 1.11 | mA cm⁻² | 1.0 M KOH | CC-supported | 44.5 | mF cm⁻² | 1.0 M KOH | CC-supported | 100 mV | CC-supported
3503 | Cu[Ni(pdt)2] | C8H4N2S4CuNi | 2016 | 10.1002/anie.201506219 | Electrically Conductive Porous Metal-Organic Frameworks | Cu(II), Ni(II) | square-planar | square-planar | CuN4, NiN4 | No | 2,3-pyrazinedithiolate (pdt) | dithiolate | bidentate nitrogen donor | unspecified | 3D | unspecified | unspecified | Reaction of Cu(II) with Ni(pdt)2 complex | unspecified | unspecified |  | unspecified |  |  |  |  | 1e-8 | S cm-1 | two-probe | film | room temperature | 1e-4 | S cm-1 | two-probe | film | 50 °C | [23 empty] | 385 | m²/g |  |  | activated | [54 empty] | 0.49 | eV |  | undoped | 0.18 | eV | [2031 empty] | I2 vapor | I2-doped
3516 | Cu[Ni(pdt)2] | C8H4N2S4CuNi | 2016 | 10.1002/anie.201506219 | Electrically Conductive Porous Metal-Organic Frameworks | Cu(II)/Ni(II) | square-planar | square-planar | CuN4/NiS4 | No | 2,3-pyrazinedithiolate (pdt) | thiol, pyrazine | bidentate | unspecified | 3D | unspecified | unspecified | Reaction of Cu(II) with [Ni(pdt)2]2- | unspecified | unspecified |  | unspecified |  |  |  |  | 1e-8 | S cm-1 | two-probe | film | room temperature | 1e-4 | S cm-1 | two-probe | I2-doped film | room temperature | [23 empty] | 385 | m²/g |  |  | activated | [54 empty] | 0.49 | eV |  | undoped | 0.18 | eV | I2-doped
3027 | Fe-NC-600 | Fe/C/N | 2025 | 10.1016/j.apsusc.2025.163342 | One-step construction of low-dimensional hybrid carbon networks embedded with magnetic Fe nanoparticles for efficient microwave absorption | Fe and Fe3C | unspecified | unspecified | nanoparticles | unspecified | carbon_framework | N-doped | porous_lamellar | unspecified | 2D | unspecified | unspecified | Pyrolysis of Fe-ZIF-L at 600°C for 2 hours under nitrogen atmosphere with heating rate of 2°C/min | Pyrolysis at 600°C for 2 h under N2 | 600°C | nitrogen_atmosphere | none | [1723 empty] | 0.04 | S/m | [27 empty] | Debye_theory_fitting | [436 empty] | 213 | Oe | VSM | [5568 empty] | 9.4 | emu/g | VSM | [14 empty] | range: decreasing from ~14 to ~9 | dimensionless |  | 2-18 GHz | range: decreasing from ~8 to ~3 | dimensionless |  | 2-18 GHz | [311 empty] | >-10 | dB | calculated_from_electromagnetic_parameters | 2-18 GHz | 69.68 | wt% | pure_Fe | 68.60 | wt% | equimolar_Fe/Fe3C_mixture | 67.52 | wt% | pure_Fe3C | unspecified | 19.5 | nm | Scherrer_equation | XRD_peak_broadening | 2-18 GHz | 2.592 | 10^11 cm^-2 | Raman_spectroscopy | ID/IG_ratio | unspecified | nm | Raman_spectroscopy | vector_network_analyzer | 30 wt% | paraffin_composite_ring | vector_network_analyzer | 30 wt% | 1.0-5.0 mm
851 | FeN4-HTP | FeN4-HTP | 2021 | 10.1021/acs.jpclett.1c03452 | Improving the Activity of Electrocatalysts toward the Hydrogen Evolution Reaction, the Oxygen Evolution Reaction, and the Oxygen Reduction Reaction via Modification of Metal and Ligand of Conductive Two-Dimensional Metal-Organic Frameworks | Fe | square planar | square planar | single metal atom | yes | 2,3,6,7,10,11-hexaiminotriphenylene (HITP) | imine groups | hexagonal | unspecified | 2D | unspecified | unspecified | Theoretical computational study - not experimentally synthesized | Computational modeling of 2D MOF structure | unspecified | unspecified | unspecified | [49 empty] | metallic | unspecified | [1200 empty] | 0.10 | eV | DFT | [63 empty] | negative | eV | DFT | [1655 empty] | PBE | [7 empty] | PBE | [270 empty] | positive | V vs SHE |  | PBE | [5235 empty] | DFT | DFT | PBE | 0 V | 0
1130 | [Zn₂(Cl₂dhbq)₃]²⁻ | [Zn₂(Cl₂dhbq)₃]²⁻ | 2021 |  | Electrically Conductive Metal-Organic Frameworks for Electrocatalytic Applications | Zn |  |  |  |  | chloranilate (Cl₂dhbq) | Cl, O |  | unspecified | unspecified | unspecified | unspecified | unspecified | unspecified | [52 empty] | 1.5×10⁻⁹ | S cm⁻¹ | unspecified
3504 | Mn2(DSBDC) | C8H4O4S2Mn2 | 2016 | 10.1002/anie.201506219 | Electrically Conductive Porous Metal-Organic Frameworks | Mn(II) | octahedral | octahedral | MnS6 | No | 2,5-disulfhydrylbenzene-1,4-dicarboxylate (DSBDC) | thiol, carboxylate | tetradentate | MOF-74 type | 3D | unspecified | unspecified | Reaction of Mn(II) with 2,5-disulfhydrylbenzene-1,4-dicarboxylic acid (H4DSBDC) | unspecified | unspecified |  | unspecified | [37 empty] | 978 | m²/g |  |  | activated | [7 empty] | 2.5e-12 | S cm-1 | two-probe | pressed pellet | 297 K | 0.81 | eV | 320-420 K | [184 empty] | 0.01 | cm² V-1 s-1 |  | TRMC/TOF
3508 | Mn2(DSBDC) | C8H4O4S2Mn2 | 2016 | 10.1002/anie.201506219 | Electrically Conductive Porous Metal-Organic Frameworks | Mn(II) | octahedral | octahedral | MnS6 | No | 2,5-disulfhydrylbenzene-1,4-dicarboxylate (DSBDC) | thiol, carboxylate | tetradentate | MOF-74 type | 3D | unspecified | unspecified | Reaction of Mn(II) with 2,5-disulfhydrylbenzene-1,4-dicarboxylic acid (H4DSBDC) | unspecified | unspecified |  | unspecified | [37 empty] | 978 | m²/g |  |  | activated | [7 empty] | 2.5e-12 | S cm-1 | two-probe | pressed pellet | 297 K | 0.81 | eV | 320-420 K | [184 empty] | 0.01 | cm² V-1 s-1 |  | TRMC/TOF
1836 | FeN4-HTC | FeN4-HTC |  |  | Two-dimensional conductive metal–organic frameworks as efficient electrocatalysts for oxygen evolution and reduction reactions | Fe |  |  |  |  | hexatribenzocyclyne (HTC) |  |  |  | 2D |  |  | Theoretical design using DFT calculations | DFT computational design | unspecified | unspecified | unspecified | [49 empty] | metallic |  | DFT calculation |  | unspecified | [888 empty] | V | [292 empty] | DFT calculation | [82 empty] | eV | [1635 empty] | 1.84 | Å | DFT calculation | [17 empty] | DFT calculation | [280 empty] | V | DFT calculation | [13 empty] | 0 | [4265 empty] | V | [7666 empty] | 0 V | DFT calculation | 0 V | 0
1847 | FeN1O3-HTC | FeN1O3-HTC |  |  | Two-dimensional conductive metal–organic frameworks as efficient electrocatalysts for oxygen evolution and reduction reactions | Fe |  |  |  |  | hexatribenzocyclyne (HTC) |  |  |  | 2D |  |  | Theoretical design via DFT calculations | DFT computational design | [52 empty] | metallic |  | DFT calculation | [1971 empty] | eV | [957 empty] | DFT calculation | [2619 empty] | 0.76-1.33 | e |  | Bader charge analysis | [1930 empty] | 0.37 | V | [7667 empty] | DFT calculation | 0 V | 0
1135 | [Cu₂(Hmna)(mna)][NH₄] | [Cu₂(Hmna)(mna)][NH₄] | 2021 |  | Electrically Conductive Metal-Organic Frameworks for Electrocatalytic Applications | Cu |  |  |  |  | 6-mercaptonicotinic acid (Hmna) | SH, COOH, N |  | unspecified | 2D | unspecified | unspecified | unspecified | unspecified | [52 empty] | ≈11 | S cm⁻¹ | unspecified
1136 | MIL-101(Fe)-NH₂ (C) | unspecified | 2020 | 10.1016/j.electacta.2020.136533 | Metal-organic framework MIL-101(Fe)-NH₂ as an efficient host for sulphur storage in long-cycle Li-S batteries | [12 empty] | Carbonization of MIL-101(Fe)-NH₂ (AC) at 600°C for 1 hour in nitrogen atmosphere | Carbonization at 600°C for 1 h under N₂ atmosphere | 600°C | ambient | [50 empty] | unspecified | S/cm | [346 empty] | carbonized framework | [140 empty] | 10.17 | Ω |  |  |  | 0.47 | Ω | [45 empty] | 67.6 | % |  |  | 200 | 83.3 | % |  |  | 50 | [2872 empty] | 775 | mAh/g |  |  | 706.4 | mAh/g |  |  | 705 | mAh/g |  | 476 | mAh/g |  | 619 | mAh/g |  | 487 | mAh/g |  | 324 | mAh/g |  | unspecified | [598 empty] | 1 | 20 |  | 1 | 200 | [384 empty] | 0.2C |  | 0.2C |  | 0.5C |  | 0.5C |  | 0.5C | unspecified |  | 1C | unspecified |  | 2C | [23 empty] | 0.5C |  |  | 0.2C | [3942 empty] | 0.24 | ×10⁻¹² cm²/s |  |  | 2.53 | ×10⁻¹² cm²/s | [1839 empty] | 600°C | 0.162 | % per cycle | 0.5C | 200 | 95 | % | 0.5C | 200 | fresh | after 200 cycles | 0.49 | mA/cm² | fresh | 10.58 | mA/cm² | after 200 cycles | fresh | after 200 cycles | 94.8 | % | 48 hours | 2.8V
1137 | ZIF-67 | Co(C4H5N2)2 | 2022 | 10.1039/D2QI01943D | ZIF-67/wood derived self-supported carbon composites for electromagnetic interference shielding and sound and heat insulation | Co(II) | tetrahedral | tetrahedral | single metal center | unspecified | 2-methylimidazole | imidazole | linear | sod | 3D | cubic | I-43m | ZIF-67 was grown on wood by first pretreating basswood with 15% NaOH solution for 1 hour, then soaking in deionized water for 2 hours and drying at 60°C. The alkali-treated wood was vacuum-impregnated for 12 hours sequentially with two solutions: one containing Co(NO3)2·6H2O (1.13 g), CTAB (0.05 g) and deionized water (100 mL), and another containing 2-methylimidazole (9 g) and deionized water (280 mL). The ZIF-67/wood composites were washed with deionized water and dried at 60°C for 6 hours. | Hydrothermal process at room temperature for 12 hours | room temperature | ambient | water |  |  |  |  | 4.82e-3 | S m⁻¹ | four-point probe |  |  | 128.5 | S m⁻¹ | four-point probe | [11 empty] | 3247 | S m⁻¹ | four-point probe | [16 empty] | 2586 | S m⁻¹ | four-point probe | [14 empty] | 3069 | S m⁻¹ | four-point probe | [1628 empty] | 52.4 | emu g⁻¹ |  |  | 162.8 | emu g⁻¹ |  |  | 351.3 | emu g⁻¹ | [709 empty] | Co/C@WC composite | Co/C@WC composite | Co/C@WC composite | [27 empty] | Co/C@WC composite |  | Co/C@WC composite |  | Co/C@WC composite | [4839 empty] | 0.579 | g cm⁻³ |  | 0.557 | g cm⁻³ |  | 0.517 | g cm⁻³ | [288 empty] | WC/Co-1000-1 composite |  | WC/Co-1000-3 composite | [2753 empty] | 600°C | 800°C | 1000°C | 1000°C | 1000°C | 600°C | 800°C | 1000°C | 0.13 | dB | 8.2-12.4 GHz | natural wood | 2.57 | dB | 8.2-12.4 GHz | ZIF-67/wood composite | 18.1 | dB | 8.2-12.4 GHz | 600°C | cross-section | Co/C@WC composite | 26.3 | dB | 8.2-12.4 GHz | 800°C | cross-section | Co/C@WC composite | 34.3 | dB | 8.2-12.4 GHz | 1000°C | cross-section | Co/C@WC composite | 21.3 | dB | 8.2-12.4 GHz | 600°C | tangential section | Co/C@WC composite | 30.6 | dB | 8.2-12.4 GHz | 800°C | tangential section | Co/C@WC composite | 43.2 | dB | 8.2-12.4 GHz | 1000°C | tangential section | Co/C@WC composite | 9.3 | MPa | 1000°C | cross-section | Co/C@WC composite | 4.8 | MPa | 1000°C | tangential section | Co/C@WC composite | 600°C | Co/C@WC composite | 800°C | Co/C@WC composite | 1000°C | Co/C@WC composite | 557.1 | dB cm² g⁻¹ | 8-12 GHz | 1000°C | Co/C@WC composite | 0.63 | dimensionless | WC/Co-1000 composite | impedance tube | 40 | dB | 6000 Hz | WC/Co-1000 composite
1138 | COF1 | Covalent Organic Framework with carbonyl groups | 2022 | 10.1021/acssensors.2c02014 | 2D Conductive Covalent Organic Frameworks with Abundant Carbonyl Groups for Electrochemical Sensing | None (pure organic COF) | Not applicable | Not applicable | Not applicable | Not applicable | Hexaketocyclohexane octahydrate (HKH) and 2,3,5,6-Tetraaminobenzoquinone (TABQ) | Carbonyl groups, amino groups, imine linkages | 2D planar | Not specified | 2D | Not specified | Not specified | Hydrothermal method: TABQ (0.14 mmol, 23.5 mg) and HKH (0.09 mmol, 28.1 mg) were added in mixed solution of MEG (10 mL) and AcOH (6 M, 10 mL) in screw-capped Pyrex tube under nitrogen atmosphere. After sonication for 15 min, tube was transferred to preheated oven at 65 °C for 1 day followed by 120 °C heating for 3 days. | Hydrothermal process at 65 °C for 24 h then 120 °C for 72 h | 65 °C for 24 h, then 120 °C for 72 h | Ambient | MEG and AcOH mixture | [49 empty] | Good (qualitative) | Not specified | EIS and CV measurements | [144 empty] | 47 | m²/g | Brunauer-Emmett-Teller (BET) method | N₂ | [6 empty] | 77 K | [1397 empty] | 1.4 | ng mL⁻¹ | [1724 empty] | 0.1 M KCl containing 5.0 mM K₃Fe(CN)₆/K₄Fe(CN)₆ (1:1) | [57 empty] | paraoxon | [3017 empty] | 41 | % per log concentration | paraoxon | [4007 empty] | 3.2 | Å | XRD | (001) | 176 | μA cm⁻² | GC/COF1/AChE | 1 mM ATCh | 0.75 V | 100 mV s⁻¹ | electrochemical biosensing
1139 | COF2 | Covalent Organic Framework without carbonyl groups | 2022 | 10.1021/acssensors.2c02014 | 2D Conductive Covalent Organic Frameworks with Abundant Carbonyl Groups for Electrochemical Sensing | None (pure organic COF) | Not applicable | Not applicable | Not applicable | Not applicable | Hexaketocyclohexane octahydrate (HKH) and 1,2,4,5-tetraaminobenzene tetrahydrochloride (TAB) | Imine linkages | 2D planar | Not specified | 2D | Not specified | Not specified | TAB (1.875 mmol, 532.5 mg) dissolved in 15 mL anhydrous DMF, and HKH (1.25 mmol, 390 mg) dissolved in 5 mL anhydrous DMF. Two solutions mixed and refluxed for 2 days under nitrogen atmosphere. | Reflux in DMF at elevated temperature for 48 h | Reflux temperature | Ambient | Anhydrous DMF | [49 empty] | Inferior to COF1 (qualitative) | Not specified | EIS measurements | [144 empty] | 154 | m²/g | Brunauer-Emmett-Teller (BET) method | N₂ | [6 empty] | 77 K | [3123 empty] | 0.1 M KCl containing 5.0 mM K₃Fe(CN)₆/K₄Fe(CN)₆ (1:1)
1140 | Zn₂(TTFTB) | Zn₂(TTFTB) | 2021 |  | Electrically Conductive Metal-Organic Frameworks for Electrocatalytic Applications | Zn²⁺ |  |  |  |  | tetrathiafulvalene-tetrabenzoate (H₄TTFTB) | tetrathiafulvalene, benzoate |  | unspecified | unspecified | unspecified | unspecified | unspecified | unspecified | [52 empty] | 3.95×10⁻⁶ | S cm⁻¹ | unspecified | [10375 empty] | 3.77 | Å | X-ray diffraction
3522 | Mn2(DSBDC) | C8H4O4S2Mn2 | 2016 | 10.1002/anie.201506219 | Electrically Conductive Porous Metal-Organic Frameworks | Mn(II) | octahedral | octahedral | MnS4 | No | 2,5-disulfhydrylbenzene-1,4-dicarboxylic acid (H4DSBDC) | thiol, carboxylate | tetradentate | unspecified | 3D | unspecified | unspecified | Reaction of Mn(II) with 2,5-disulfhydrylbenzene-1,4-dicarboxylic acid (H4DSBDC) | unspecified | unspecified |  | unspecified | [37 empty] | 978 | m²/g |  |  | activated | [7 empty] | 2.5e-12 | S cm-1 | two-probe | pressed pellet | 297 K | 0.81 | eV | 320-420 K | [184 empty] | 0.01 | cm² V-1 s-1 |  | TRMC/TOF | activated
1142 | Co₂(TTFTB) | Co₂(TTFTB) | 2021 |  | Electrically Conductive Metal-Organic Frameworks for Electrocatalytic Applications | Co |  |  |  |  | tetrathiafulvalene-tetrabenzoate (H₄TTFTB) | tetrathiafulvalene, benzoate |  | unspecified | unspecified | unspecified | unspecified | unspecified | unspecified | [52 empty] | 1.49×10⁻⁵ | S cm⁻¹ | unspecified | [10375 empty] | 3.77 | Å | X-ray diffraction
1143 | Cd₂(TTFTB) | Cd₂(TTFTB) | 2021 |  | Electrically Conductive Metal-Organic Frameworks for Electrocatalytic Applications | Cd |  |  |  |  | tetrathiafulvalene-tetrabenzoate (H₄TTFTB) | tetrathiafulvalene, benzoate |  | unspecified | unspecified | unspecified | unspecified | unspecified | unspecified | [52 empty] | 2.86×10⁻⁴ | S cm⁻¹ | unspecified | [10375 empty] | 3.65 | Å | X-ray diffraction
1144 | La₄(HTTFTB)₄ (1) | La₄(HTTFTB)₄ | 2021 |  | Electrically Conductive Metal-Organic Frameworks for Electrocatalytic Applications | La³⁺ |  |  |  |  | tetrathiafulvalene-tetrabenzoate (H₄TTFTB) | tetrathiafulvalene, benzoate |  | unspecified | unspecified | unspecified | unspecified | unspecified | unspecified | [52 empty] | low | S cm⁻¹ | unspecified
1145 | La(HTFB) (2) | La(HTFB) | 2021 |  | Electrically Conductive Metal-Organic Frameworks for Electrocatalytic Applications | La³⁺ |  |  |  |  | unspecified (HTFB) | unspecified |  | unspecified | unspecified | unspecified | unspecified | unspecified | unspecified | [52 empty] | low | S cm⁻¹ | unspecified
1146 | La₄(TTFTB)₃ (3) | La₄(TTFTB)₃ | 2021 |  | Electrically Conductive Metal-Organic Frameworks for Electrocatalytic Applications | La³⁺ |  |  |  |  | tetrathiafulvalene-tetrabenzoate (H₄TTFTB) | tetrathiafulvalene, benzoate |  | unspecified | unspecified | unspecified | unspecified | unspecified | unspecified | [52 empty] | low | S cm⁻¹ | unspecified
1147 | Ln-HHTP (Ln = La, Nd, Ho, Yb) | Ln-HHTP | 2021 |  | Electrically Conductive Metal-Organic Frameworks for Electrocatalytic Applications | Ln³⁺ (La, Nd, Ho, Yb) |  |  |  |  | 2,3,6,7,10,11-hexahydroxytriphenylene (H₆HHTP) | OH |  | unspecified | unspecified | unspecified | unspecified | unspecified | unspecified | [52 empty] | up to 0.05 | S cm⁻¹ | unspecified | [2698 empty] | 3.002-3.068 | Å | X-ray diffraction | [4948 empty] | HoHHTP
1148 | Zn-anthracene MOF | unspecified | 2021 |  | Electrically Conductive Metal-Organic Frameworks for Electrocatalytic Applications | Zn |  |  |  |  | anthracene-based ligand | unspecified | zigzag stacked | unspecified | unspecified | unspecified | unspecified | unspecified | unspecified | [52 empty] | 1.3×10⁻³ | S cm⁻¹ | single-crystal conductivity | [2698 empty] | ≈3.42 | Å | X-ray diffraction
3364 | Ni-HAB | Ni-HAB | 2025 | 10.1021/acsnano.4c14989 | Conductive Metal-Organic Frameworks and Their Electrocatalysis Applications | Ni | unspecified | unspecified | unspecified | unspecified | hexaaminobenzene (HAB) | amine | unspecified | unspecified | 2D | unspecified | unspecified | unspecified | unspecified | unspecified | unspecified | unspecified | [49 empty] | 1.050 | S/cm | four-point probe | [693 empty] | unspecified | [1929 empty] | 0.82 | V | 0.1 M KOH | ORR
434 | Cu-CAT | Cu3(HHTP)2 | 2022 | 10.1039/D2LC00921H | An ultra-thin flexible wearable sensor with multiresponse capability prepared from ZIF-67 and conductive metal–organic framework composites for health signal monitoring | Cu(II) | square planar | square planar | paddle-wheel | yes | 2,3,6,7,10,11-hexahydroxytriphenylene (HHTP) | hydroxyl | hexagonal | honeycomb | 2D | hexagonal | unspecified | Copper acetate monohydrate (8 mg, 0.04 mmol) and HHTP (6.5 mg, 0.02 mmol) separately placed in 2 ml water solvent, sonicated for 20 min, final mix sonicated for 10 min in 20 ml glass vial, heated to 85 °C in oven for 10 hours then cooled to room temperature | Hydrothermal process at 85 °C for 10 h | 85 °C | ambient | water | [49 empty] | good | unspecified | unspecified | [4083 empty] | efficient orbital overlap between Cu ions and organic ligands | good | unspecified | unspecified
3726 | Ni-HAB | NiC4N4H4 | 2018 | 10.1038/s41560-017-0044-5 | Robust and conductive two-dimensional metal−organic frameworks with exceptionally high volumetric and areal capacitance | Ni(II) | square-planar | square-planar | single metal center | No | hexaaminobenzene (HAB) | -NH2 | planar hexagonal | hcb | 2D | Hexagonal | P6/mmm | A solution of nickel nitrate hexahydrate in water and concentrated aqueous NH4OH was added to a solution of HAB·3HCl in water. The mixture was stirred in an open beaker for 2h at room temperature. The resulting black powder was centrifuged, filtered and washed with water and 6M NH4OH at 100°C, then with acetone and dried under vacuum at 100°C. | Room temperature synthesis in aqueous solution with NH4OH | room temperature |  | water | [37 empty] | 180-350 | m²/g |  | 77 K | [8 empty] | 70 | S m^-1 |  |  | room temperature | [99 empty] | pellet | 0.8 | nm | [458 empty] | 90 | % retention | [76 empty] | structural model | [32 empty] | 12,000 | 10 A g^-1 | 1M KOH | [897 empty] | 3.7 | F cm^-2 | 1M KOH | 0.2 mV s^-1 |  | 3.45 | F cm^-2 | 1M KOH | [1054 empty] | 2.6 | F cm^-2 | 1M KOH |  |  | 427 | F g^-1 | 1M KOH |  |  | 396 | F g^-1 | 1M KOH | [1550 empty] | 0.21 | eV |  |  | 0.36 | eV | [2688 empty] | N2 | [174 empty] | 0.57 | eV | [897 empty] | DFT |  | DFT | [160 empty] | with hydrogen vacancies | [826 empty] | 10 mV s^-1 | [2229 empty] | 1.77-1.80 | g cm^-3 | [3347 empty] | 292 | F g^-1 | [318 empty] | bulk structure | [116 empty] | 760 | F cm^-3 |  | 1M KOH | 704 | F cm^-3 |  | 1M KOH | [133 empty] | 0.2 mV s^-1 |  |  | 1M KOH | 1 mV s^-1 | absorption spectrum | pellet | 9 mg cm^-2 | 1 mV s^-1 | 9 mg cm^-2 | 10 mV s^-1 | 9 mg cm^-2 | 0.2 mV s^-1 | 9 mg cm^-2 | 1 mV s^-1 | 9 mg cm^-2 | 520 | F cm^-3 | 10 mV s^-1 | 1M KOH | 9 mg cm^-2 | 9 mg cm^-2 | 9 mg cm^-2 | 9 mg cm^-2
1152 | Cu-BHT | Cu(C₆S₆) | 2020 | 10.1007/s11426-020-9791-2 | 2D conductive metal-organic frameworks for electronics and spintronics | Cu | unspecified | unspecified | unspecified | unspecified | benzenehexathiol (BHT) | -SH | planar | Kagome | 2D | unspecified | unspecified | Interfacial reaction between BHT and Cu(II) salt | Two-phase interfacial synthesis | unspecified | unspecified | unspecified |  |  |  |  | 1580 | S cm⁻¹ |  |  | 300 K | 2500 | S cm⁻¹ |  |  | 300 K | [15 empty] | 116 | cm² V⁻¹ s⁻¹ | field-effect measurement |  | 99 | cm² V⁻¹ s⁻¹ | field-effect measurement | [11 empty] | hole | electron | [98 empty] | film |  | nanoplate | [8054 empty] | ambient conditions | [554 empty] | 0.25 | K | [1674 empty] | 300 K | 300 K | -4 to -10 | μV K⁻¹ | thermopower measurement | film | 0.25 | T | film
1932 | Co₃(HITP)₂ | Co₃(C₁₈H₆N₆)₂ | 2023 | 10.1016/j.bios.2023.115157 | Ruthenium(II) complex-grafted conductive metal-organic frameworks with conductivity- and confinement-enhanced electrochemiluminescence for ultrasensitive biosensing application | Co(II) | unspecified | unspecified | unspecified | unspecified | 2,3,6,7,10,11-hexaiminotriphenylene (HITP) | amino | planar hexagonal | unspecified | 2D | unspecified | unspecified | 162.7 mg (0.56 mmol) Co(NO₃)₂·6H₂O in 9 mL DMF sonicated for 2 min and preheated at 65°C, then 30 mg (0.056 mmol) HATP·6HCl in 9 mL water added and sonicated for 5 min, 12 mL NaOAc aqueous solution (2 mol L⁻¹) added, heated at 65°C for 2 h | Solution mixing at 65°C for 2 h | 65 |  | DMF/water | [1723 empty] | 0.024 | S cm⁻¹ | [27 empty] | unspecified | [8380 empty] | bulk material | [5491 empty] | 282.2 | Ω | EIS | 5 mM [Fe(CN)₆]³⁻/⁴⁻ in 0.1 M KCl
437 | Cu-CAT | unspecified | 2022 | 10.1021/jacs.2c05894 | Fabrication of a novel electrochemical sensor using conductive MOF Cu-CAT anchored on reduced graphene oxide for BPA detection | Cu(II) | unspecified | unspecified | unspecified | unspecified | 2,3,6,7,10,11-hexahydroxytriphenylene (HHTP) | hydroxyl | unspecified | unspecified | 2D | unspecified | unspecified | Solvothermal method: HHTP (0.2 mmol) and CuSO₄·5H₂O (0.4 mmol) in 30 mL deionized water, sonicated for 20 min, heated and stirred at 85°C for 24 h using oil bath, cooled to room temperature over 2 h, filtered, washed with deionized water and acetone, vacuum dried at 60°C for 24 h | Solvothermal process at 85°C for 24 h | 85°C | ambient | deionized water | [49 empty] | good | qualitative | unspecified | [884 empty] | unspecified | [3223 empty] | 9, 13, 27 | degrees | XRD | (100), (130), (002)
1997 | Co₃(HITP)₂ | Co₃(C₁₈H₁₂N₆)₂ | 2023 | 10.1016/j.cej.2023.142818 | Noble metal nanoparticles functionalized conductive Co₃(hexaiminotriphenylene)₂ chemiresistor for hydrogen sulfide detection at Room-Temperature | Co(II)/Co(III) | octahedral | octahedral | trinuclear cobalt clusters | yes | hexaiminotriphenylene (HITP) | -NH₂, imine groups | planar hexagonal | unspecified | 2D | orthorhombic | Cmcm | 27.1 mg Co(NO₃)₂·6H₂O in 1.5 mL DMF preheated at 65°C, then 8.0 mg HATP·6HCl in 1.5 mL DI water added, followed by 2 mL of 2 M NaOAc aqueous solution, stirred and heated at 65°C for 2 h | Solvothermal at 65°C for 2 h | 65°C |  | DMF/water mixture | [1717 empty] | 395.9 | m²/g | BET N₂ adsorption |  |  |  | measured | S/cm | [27 empty] | two-probe method | powder pellet | [2580 empty] | 77 K | [3357 empty] | 11 | s | [1501 empty] | 4.25 | Rg/Ra | 100 ppm H₂S |  | 1.06 | Rg/Ra | 0.5 ppm H₂S | [6918 empty] | air | 25°C | 25% RH | 25°C | 25% RH | 100 ppm H₂S | 25°C | 25% RH | 88 | s | 100 ppm H₂S | 25°C | 25% RH | 44 | ppb | H₂S | 25°C | 25% RH
786 | NiHAB | Ni₃(C₆N₆H₃)₂ | 2020 | 10.1021/acsnano.0c07292 | Understanding the Mechanism of High Capacitance in Nickel Hexaaminobenzene-Based Conductive Metal-Organic Frameworks in Aqueous Electrolytes | Ni(II) | square-planar | square-planar | trinuclear nickel clusters | unspecified | hexaaminobenzene (HAB) | -NH₂ | hexagonal | unspecified | 2D | unspecified | unspecified | Synthesized following previous reports (Feng et al. Nat. Energy 2018, 3, 30-36; Dou et al. J. Am. Chem. Soc. 2017, 139, 13608-13611) | unspecified | unspecified | unspecified | unspecified | [49 empty] | 0.01-1600 | S/cm | [103 empty] | 7.4 | Å | [40 empty] | 100 | m²/g | N₂ adsorption at 77K | [7 empty] | 77K | [215 empty] | 30 | nm | XRD Scherrer equation |  |  | 25 | nm | calculated from surface redox sites | [178 empty] | calculated | [432 empty] | 8 | e- per Ni₃C₁₂N₁₂H₉ unit | [182 empty] | 400 | F/g |  |  | 1M KOH | [363 empty] | range reported for conductive MOFs in general | [6339 empty] | 1 mV/s | -0.75 to -0.25 V vs Ag/AgCl | 200 | C/g | 1M KOH | -0.25 to -0.75 V vs Ag/AgCl | 75:25 | quinoid:benzenoid | XPS N 1s analysis | calculated assuming complete ligand reduction | 12.5 | % | 1M KOH
1682 | Fe-MOFs | Fe-BTC | 2023 | 10.1016/j.clay.2023.107231 | Enhanced stability and conductivity of montmorillonite and sucrose loaded Fe-MOFs for degradation of chlortetracycline hydrochloride via electrochemically activated persulfate | Fe(II)/Fe(III) |  |  |  |  | Trimesic acid (BTC) | [6 empty] | According to previously reported method (Araya et al., 2017; Zhang et al., 2022) | [53 empty] | lowest among compared materials | unspecified | Electrochemical impedance spectroscopy (EIS) | [3277 empty] | compared to Mt@Fe-MOFs@C and Mt@Fe-MOFs | [10894 empty] | significant reduction peak at -0.19 V | V | Linear sweep voltammetry | with PS
1207 | Fe-MOF/FF | Fe-BTC | 2022 | 10.1016/j.jcis.2022.06.163 | Regulating the electronic structure of Fe-based metal organic frameworks by electrodeposition of Au nanoparticles for electrochemical overall water splitting | Fe(III) | octahedral | octahedral | unspecified | unspecified | 1,3,5-Benzenetricarboxylic acid (H₃BTC) | carboxylate | trigonal | unspecified | 3D | unspecified | unspecified | In-situ growth on Fe Foam via hydrothermal method | Hydrothermal process at 150°C for 12 h | 150°C | autogenous | distilled water | [49 empty] | enhanced | unspecified | unspecified | [294 empty] | 305 | mV | 10 mA cm⁻² | alkaline medium | [328 empty] | 7.79 | mF cm⁻² | [261 empty] | 420 | mV | 10 mA cm⁻² | alkaline medium | [254 empty] | 194.75 | cm² | [2934 empty] | after Au electrodeposition | [3931 empty] | cyclic voltammetry | [1586 empty] | cyclic voltammetry | 1.33-1.40 V
1595 | NiFe-MOF-array | NiFe-MOF | 2017 | 10.1038/ncomms15341 | Recent Advances on Electrocatalysis Using Pristinely Conductive Metal-Organic Frameworks and Covalent Organic Frameworks | Ni(II)/Fe(II) | unspecified | unspecified | unspecified | unspecified | [7 empty] | Ultrathin nanosheet array of 2D conductive NiFe-MOFs on various substrates through dissolution-crystallization mechanism | [53 empty] | 1.0 | ×10⁻³ S m⁻¹ |  |  | room temperature | [99 empty] | nanosheet array | [197 empty] | 34 | mV dec⁻¹ | 0.1 M KOH | [819 empty] | 240 | mV | 10 mA cm⁻² | 0.1 M KOH | [12357 empty] | 3.8 | s⁻¹ | 0.1 M KOH | 2.8 | Ω | 0.1 M KOH
1160 | PtDT | Pt(C₆S₆) | 2020 | 10.1007/s11426-020-9791-2 | 2D conductive metal-organic frameworks for electronics and spintronics | Pt |  |  |  |  | benzenehexathiol (BHT) | -SH | planar |  | 2D |  |  | Synthesized at two-phase interface | [8 empty] | 1e-7 | S cm⁻¹ |  |  | unspecified | 0.39 | S cm⁻¹ |  |  | unspecified | [166 empty] | pristine | [19 empty] | 0.095 | eV | DFT calculation | [1930 empty] | I₂-oxidized | single layer
2920 | NiFe-MOF/NF |  | 2024 | 10.1016/j.jma.2023.09.021 | Advances in electrochemistry of intrinsic conductive metal-organic frameworks and their composites: Mechanisms, synthesis and applications | Ni(II), Fe(II/III) |  |  |  |  | 2,6-naphthalenedicarboxylic acid dipotassium | carboxylate |  | 2D | 2D |  |  | Constructed on nickel foam substrate | unspecified | [52 empty] | 0.01 | S cm⁻¹ | 4-probe | [299 empty] | 34 | mV dec⁻¹ | 0.1 M KOH | [43 empty] | film | [543 empty] | 240 | mV | 10 mA cm⁻² | 0.1 M KOH | [9013 empty] | oxygen evolution reaction | [6287 empty] | oxygen evolution reaction
1162 | 2D MOFs based on THT | unspecified | 2021 |  | Electrically Conductive Metal-Organic Frameworks for Electrocatalytic Applications | unspecified |  |  |  |  | 1,2,5,6,9,10-triphenylenehexathiol (THT) | thiol |  | unspecified | 2D | unspecified | unspecified | unspecified | unspecified | [52 empty] | studied | unspecified | unspecified
1163 | 2D MOFs based on Pc | unspecified | 2021 |  | Electrically Conductive Metal-Organic Frameworks for Electrocatalytic Applications | unspecified |  |  |  |  | phthalocyanine (Pc) | phthalocyanine |  | unspecified | 2D | unspecified | unspecified | unspecified | unspecified | [52 empty] | studied | unspecified | unspecified
1164 | Zn₃(DL-lac)₂(pybz)₂ | Zn₃(DL-lac)₂(pybz)₂ | 2021 |  | Electrically Conductive Metal-Organic Frameworks for Electrocatalytic Applications | Zn |  |  |  |  | 4-pyridylbenzoate (pybz), lactate anion (DL-lac) | pyridyl, benzoate, carboxylate |  | unspecified | 3D | unspecified | unspecified | Desolvation by heating under vacuum followed by immersion in cyclohexane solution of I₂ | Hydrothermal/solvothermal process | unspecified | vacuum | cyclohexane | [8358 empty] | decreased after I₂ treatment | unspecified | [2085 empty] | limited | S cm⁻¹ | unspecified | pristine MOF | 3.42 × 10⁻³ | S cm⁻¹ | unspecified | I₂-doped | along channels | decreased after I₂ treatment | unspecified | after I₂ treatment | after I₂ treatment
3845 | Cu[Ni(pdt)2] | Not specified | 2018 | 10.1002/ijch.201800024 | Electroactive Metalorganic Frameworks | Cu(II) | Not specified | Not specified | Not specified | Not specified | pyrazine-2,3-dithiolate (pdt) | thiol | Not specified | Not specified | 3D | Not specified | Not specified | Not specified in the provided text | Not specified | Not specified | Not specified | Not specified | [49 empty] | 1e-8 | S cm^-1 | Not specified |  | room temperature
1166 | Co₃(NDC)₃ | Co₃(NDC)₃ | 2021 |  | Electrically Conductive Metal-Organic Frameworks for Electrocatalytic Applications | Co |  |  |  |  | naphthalene-2,6-dicarboxylate (NDC) | carboxylate |  | unspecified | unspecified | unspecified | unspecified | I₂ treatment | I₂ treatment process | [10461 empty] | enhanced | S cm⁻¹ | unspecified | I₂-treated
1167 | Eu₄(BPT)₄ | Eu₄(BPT)₄ | 2021 |  | Electrically Conductive Metal-Organic Frameworks for Electrocatalytic Applications | Eu |  |  |  |  | biphenyl-3,4',5-tricarboxylate (BPT) | carboxylate |  | unspecified | unspecified | unspecified | unspecified | I₂ treatment | I₂ treatment process | [10461 empty] | enhanced | S cm⁻¹ | unspecified | I₂-treated
553 | Fe-MOF | Fe-BTC | 2022 | 10.1021/acsomega.2c02934 | Enhancement from Anaerobic Digestion of Food Waste by Conductive Materials: Performance and Mechanism | Fe(III) | unspecified | octahedral | unspecified | unspecified | 1,3,5-benzenetricarboxylic acid | carboxyl | trigonal | unspecified | unspecified | unspecified | unspecified | 2.7 g of FeCl₃·6H₂O and 0.824 g of 1,3,5-benzenetricarboxylic acid were dissolved in 70 mL of N,N-dimethylformamide, stirred magnetically for 20 min, transferred to a hydrothermal synthesis kettle and heated at 150 °C for 12 h. The product was centrifuged and washed several times with absolute ethanol and dried at 60 °C for 6 h. | Hydrothermal synthesis at 150 °C for 12 h | 150 °C | unspecified | N,N-dimethylformamide | [49 empty] | 0.1875 | mS·cm⁻¹ | unspecified | [144 empty] | unspecified | m²/g | unspecified | [550 empty] | -22.34 | mV | [4156 empty] | unspecified | [681 empty] | unspecified | [241 empty] | unspecified
1169 | UiO-66 | Zr₆O₄(OH)₄(BDC)₆ | 2021 | 10.1039/c9nr10338d | Multiscale optimization of Li-ion diffusion in solid lithium metal batteries via ion conductive metal–organic frameworks | Zr(IV) | octahedral | octahedral | Zr₆O₄(OH)₄ secondary building unit | No | 1,4-benzenedicarboxylic acid (H₂BDC) | -COOH | linear | fcu | 3D | cubic | Fm-3m | A mixture of ZrCl₄ (0.93g, 4 mmol) and 1,4-benzenedicarboxylic acid (H₂BDC) (1.32g, 8mmol) was dissolved in a mixture of hydrochloric acid (0.67 mL) and DMF (24 mL). This solution was then introduced in a 50 mL autoclave and heated at 220 °C for 16 h. | Hydrothermal synthesis at 220 °C for 16 h | 220 °C | autogenous | DMF with HCl | [49 empty] | 8.11e-5 | S cm⁻¹ | EIS |  | 25 °C | [86 empty] | unspecified | [256 empty] | Li⁺ adsorbed powder pellet | [10080 empty] | 0.29 | dimensionless | unspecified | DC polarization | powder | 1.30 | eV | DFT simulation | climbing image nudged elastic band | 4.90e-22 | cm² s⁻¹ | DFT simulation | climbing image nudged elastic band
1170 | UiO-66-CO₂H | Zr₆O₄(OH)₄(BDC-CO₂H)₆ | 2021 | 10.1039/c9nr10338d | Multiscale optimization of Li-ion diffusion in solid lithium metal batteries via ion conductive metal–organic frameworks | Zr(IV) | octahedral | octahedral | Zr₆O₄(OH)₄ secondary building unit | No | 1,2,4-benzenetricarboxylic acid | -COOH | tridentate | fcu | 3D | cubic | Fm-3m | A mixture of ZrCl₄ (1.2g, 5 mmol) and 1,2,4-benzenetricarboxylic acid (2.2g, 10mmol) was dissolved under stirring in 25 mL of distilled water at room temperature. This solution was then heated at 100 °C under reflux for 24h. | Reflux synthesis at 100 °C for 24 h | 100 °C | ambient | water | [49 empty] | 1.53e-4 | S cm⁻¹ | EIS |  | 25 °C | [86 empty] | unspecified | [256 empty] | Li⁺ adsorbed powder pellet | [10085 empty] | 1.24 | eV | DFT simulation | climbing image nudged elastic band | 5.09e-21 | cm² s⁻¹ | DFT simulation | climbing image nudged elastic band
1171 | LCMOF-1 | Li⁺@UiO-66-2CO₂H | 2021 | 10.1039/c9nr10338d | Multiscale optimization of Li-ion diffusion in solid lithium metal batteries via ion conductive metal–organic frameworks | Zr(IV) | octahedral | octahedral | Zr₆O₄(OH)₄ secondary building unit | No | 1,2,4,5-benzenetetracarboxylic acid | -COOLi | tetradentate | fcu | 3D | cubic | Fm-3m | UiO-66-2CO₂H-NDP was soaked in 1 M LiTFSI solution in PC for 6 hours to adsorb Li⁺ in pores, then washed with PC and dried at 100 °C | Ion exchange in LiTFSI/PC solution followed by drying | room temperature for exchange, 100 °C for drying | ambient | propylene carbonate |  |  |  |  | 4.42e-4 | S cm⁻¹ | EIS |  | 25 °C | 3.45e-5 | S cm⁻¹ | EIS |  | -20 °C | [9 empty] | 1.43e-3 | S cm⁻¹ | EIS |  | 60 °C | [118 empty] | unspecified |  | unspecified |  |  | unspecified | [44 empty] | 7.5 | m² g⁻¹ | BET | [7 empty] | unspecified | [2232 empty] | powder pellet |  | powder pellet |  | powder pellet | [977 empty] | Li⁺ grafted material | [7056 empty] | 0.58 | dimensionless | unspecified | DC polarization | powder | [8 empty] | 1:0.84 | molar ratio | ICP-MS | Li⁺ grafted material
1172 | Co-MOF | [(CH₃)₂NH₂]₆[Co(H₂O)₆]₃{Co₆(η⁶-TATAT)₄(H₂O)₁₂}·6H₂O | 2020 | 10.1016/j.cclet.2020.04.017 | A conductive anionic Co-MOF cage with zeolite framework for supercapacitors | Co(II) | octahedral | octahedral | hexanuclear Co₆ cluster | present | 5,5',5''-(1,3,5-triazine-2,4,6-triyltriimino)tri-1,3-benzenedicarboxylic acid (H₆TATAT) | carboxylic acid, triazine | hexacarboxylic acid | rht | 3D | cubic | unspecified | Solvothermal reaction at 70°C for 36h in mixed DMF/H₂O solvent (v/v=6/1) with Co(NO₃)₂·6H₂O and H₆TATAT, followed by washing with DMF and CH₃OH, solvent exchange in methanol for 2 days, and activation under high vacuum at 70°C | Hydrothermal process at 70°C for 36h | 70°C | ambient | DMF/H₂O (6:1 v/v) | [49 empty] | 1.42e-3 | S/cm | 4-point probe method | [641 empty] | 236.2 | F/g | 1 A/g | 3 mol/L KOH |  |  | 240 | F/g | 0.5 A/g | 3 mol/L KOH | [403 empty] | 61.6 | % | [260 empty] | 144 | F/g |  | 3 mol/L KOH | [1225 empty] | 10 A/g | [3912 empty] | 2.1 | nm |  | 1.4 | nm |  | 1.2 | nm | [1183 empty] | bulk | [727 empty] | 0.0-0.5 V | [2065 empty] | 0.0-0.5 V | 0.0-0.5 V | 64.04 | % retention | 3000 cycles | 3 mol/L KOH | large nanocage | medium nanocage | small nanocage | total accessible volume | 38.86 | % | EDS
2231 | NiFe-MOF | NiFe-NDC | 2023 | 10.1002/smll.202207231 | 2D Metal-Organic Frameworks as Competent Electrocatalysts for Water Splitting | Ni, Fe | unspecified | unspecified | unspecified | yes | 2,6-naphthalenedicarboxylic acid | carboxylate | linear | unspecified | 2D | unspecified | unspecified | Hydrothermal method on Ni foam with ultraviolet-light treatment | Hydrothermal synthesis on Ni foam followed by UV irradiation | unspecified | unspecified | unspecified | [49 empty] | 1.0e-3 | S m⁻¹ | unspecified | [227 empty] | 20 | nm | [70 empty] | 68 | mV dec⁻¹ | 0.1 M KOH | [819 empty] | 210 | mV | 1200 mA cm⁻² | 0.1 M KOH | [8247 empty] | nanosheet | [533 empty] | OER | OER
3285 | NiFe-MIL | Not specified | 2024 | 10.1039/d4nj05228e | NiFe-MIL-derived Si@C nanoparticles decorated on graphene sheets for efficient lithium storage | Ni(II), Fe(III) | Not specified | Not specified | Not specified | Not specified | Terephthalic acid | Carboxylic acid | Linear | Not specified | Not specified | Not specified | Not specified | Solvothermal reaction using Ni(NO₃)₂·6H₂O, FeCl₃·6H₂O, terephthalic acid in DMF solvent, followed by annealing at 500°C in nitrogen atmosphere | Solvothermal process at 130°C for 12 h, then annealing at 500°C for 3 h in N₂ | 130°C (solvothermal), 500°C (annealing) | Atmospheric | N,N-dimethylformamide (DMF) | [49 empty] | Enhanced | unspecified | unspecified | [144 empty] | 69.1 | m²/g | Nitrogen adsorption-desorption | [7 empty] | unspecified | [190 empty] | Composite with carbon and graphene | [3071 empty] | 2-10 | nm | [616 empty] | Nitrogen adsorption-desorption | unspecified
3335 | NiFe-LDH | NiFe-LDH | 2024 | 10.1016/j.cogsc.2024.100932 | Challenges and potential of layered double hydroxides as electrocatalytic materials for hydrogen production from water: A review of recent advances and applications | Ni²⁺, Fe³⁺ | octahedral | octahedral | unspecified | present | OH⁻ | -OH | brucite-like layers | unspecified | 2D | hexagonal | unspecified | unspecified | unspecified | [52 empty] | increased by >30 times | unspecified | unspecified | [299 empty] | 76.9 | mV dec⁻¹ | unspecified | [789 empty] | OER | [29 empty] | 235 | mV | 10 mA cm⁻² | 1.0 M KOH | [378 empty] | Fe incorporation | [1854 empty] | pure NiFe-LDH nanolayers | [493 empty] | OER | NiFe-LDH/NF
3326 | NiFe-HHTP/CC | NiFe-HHTP | Not provided in text | Not provided in text | Tailoring active sites in trimetallic conductive metal–organic frameworks for highly efficient water splitting | Ni(II), Fe(II) | Octahedral | Octahedral | Not specified | Not specified | 2,3,6,7,10,11-hexahydroxytriphenylene (HHTP) | Phenolic hydroxyl (-OH) | Hexagonal | Not specified | 3D | Hexagonal | Not specified | Similar solvothermal method as NiFeCo-HHTP/CC but without Co addition | Solvothermal process at 85°C for 10 h | 85°C | Ambient (in autoclave) | Deionized water and DMF | [49 empty] | Lower than NiFeCo-HHTP/CC | Not specified | four-point probe method | [89 empty] | CC-supported | [204 empty] | 338 | mV | 10 mA cm⁻² | 1.0 M KOH | [188 empty] | Higher than NiFeCo-HHTP/CC | Ω | EIS |  |  | 16.3 | Ω | EIS | [395 empty] | 233 | mV | 10 mA cm⁻² | 1.0 M KOH | [290 empty] | LSV | [2027 empty] | LSV | [65 empty] | Lower than NiFeCo-HHTP/CC | [2984 empty] | 37.1 | mV dec⁻¹ | 1.0 M KOH | [7358 empty] | 82.5 | cm² | [2571 empty] | 162.2 | mV dec⁻¹ | 1.0 M KOH | LSV | OER | HER | LSV | OER | 0.04 mF cm⁻² | Higher than NiFeCo-HHTP/CC (1.4 Ω)
3325 | NiFeCo-HHTP/CC | NiFeCo-HHTP | Not provided in text | Not provided in text | Tailoring active sites in trimetallic conductive metal–organic frameworks for highly efficient water splitting | Ni(II), Fe(II), Co(II) | Octahedral | Octahedral | Not specified | Not specified | 2,3,6,7,10,11-hexahydroxytriphenylene (HHTP) | Phenolic hydroxyl (-OH) | Hexagonal | Not specified | 3D | Hexagonal | Not specified | Solvothermal method with metal acetates and HHTP ligand in water/DMF mixture at 85°C for 10 hours | Solvothermal process at 85°C for 10 h | 85°C | Ambient (in autoclave) | Deionized water and DMF (1:1 ratio) | [49 empty] | Enhanced | Not specified | four-point probe method | [89 empty] | CC-supported | [396 empty] | 1.4 | Ω | EIS |  |  | 1.7 | Ω | EIS | [690 empty] | 75 | mV | 10 mA cm⁻² | 1.0 M KOH | LSV | 221 | mV | 100 mA cm⁻² | 1.0 M KOH | LSV | 290 | mV | 300 mA cm⁻² | 1.0 M KOH | LSV | [69 empty] | 1.87 | nm | (100) | [301 empty] | HRTEM | [206 empty] | 214 | mV | 10 mA cm⁻² | 1.0 M KOH |  | 247 | mV | 100 mA cm⁻² | 1.0 M KOH | [1473 empty] | LSV |  |  |  | LSV | [11 empty] | Higher than NiFe-HHTP/CC | [830 empty] | 4.6, 9.5, 14.2, 27.2 | degrees |  | (100), (200), (210), (001) | [2150 empty] | 32.7 | mV dec⁻¹ | 1.0 M KOH | [3909 empty] | 200 | h |  |  | 5000 | CV cycles |  |  |  | 1.0 M KOH | [6012 empty] | 65.5 | mV dec⁻¹ | 1.0 M KOH | 161 | cm² | 119.8 | cm² | LSV | Ni-HHTP (CCDC no. 939493) | 254 | mV | 300 mA cm⁻² | 1.0 M KOH | LSV | 6.44 | mF cm⁻² | OER | CV in non-faradaic region | 4.79 | mF cm⁻² | HER | CV in non-faradaic region | OER | 0.04 mF cm⁻² | HER | 0.04 mF cm⁻² | OER | HER | LSV | 1.53 | V | 10 mA cm⁻² | 1.0 M KOH | NiFeCo-HHTP/CC‖NiFeCo-HHTP/CC | 1.68 | V | 100 mA cm⁻² | 1.0 M KOH | NiFeCo-HHTP/CC‖NiFeCo-HHTP/CC | 10 mA cm⁻² | overall water splitting | NiFeCo-HHTP/CC‖NiFeCo-HHTP/CC | OER and HER
1026 | NiFe PBA | Ni₃[Fe(CN)₆]₂ | 2020 | 10.1021/acsami.0c07821 | Oxygen Plasma Activation of Carbon Nanotubes-Interconnected Prussian Blue Analogue for Oxygen Evolution Reaction | Ni(II), Fe(III) | Octahedral | Octahedral | Bimetallic cyanide-bridged framework | Unspecified | Hexacyanoferrate(III) | C≡N | Octahedral | Unspecified | 3D | Cubic | Unspecified | NiFe PBA was synthesized by mixing solution A (nickel(II) nitrate hexahydrate and sodium citrate tribasic dihydrate in DI water) with solution B (potassium hexacyanoferrate(III) in DI water) under magnetic stirring for 24 h at room temperature. CNT/NiFe composites were prepared by dispersing CNTs in DI water, then adding solution A, followed by solutions B and C. The mass ratios of CNTs to NiFe were varied from 1:6 to 1:27. Oxygen plasma treatment was performed for 2 h at 90 W power. | Room temperature synthesis for 24 h in aqueous solution, followed by oxygen plasma treatment for 2 h | room temperature | unspecified | deionized water |  |  |  |  | 4.9e-4 | S cm⁻¹ | I-V curve |  | unspecified | 6.6e-3 | S cm⁻¹ | I-V curve |  | unspecified | [524 empty] | 1.5 | Ω |  | room temperature |  | 2.3 | Ω |  | room temperature | [133 empty] | 64.3 | m² g⁻¹ | N₂ adsorption |  | 110.5 | m² g⁻¹ | N₂ adsorption |  | 72.3 | m² g⁻¹ | N₂ adsorption | [492 empty] | 42.8 | mV dec⁻¹ |  | 1.0 M KOH | 67.8 | mV dec⁻¹ |  | 1.0 M KOH | [68 empty] | 279 | mV | 10 mA cm⁻² | 1.0 M KOH |  | 287 | mV | 10 mA cm⁻² | 1.0 M KOH |  |  | 300 | mV | 10 mA cm⁻² | 1.0 M KOH | [39 empty] | 1.0 M KOH |  | 1.0 M KOH | [370 empty] | unspecified | unspecified | unspecified | [700 empty] | O-NiFe | O-CNT/NiFe 1:6 | O-CNT/NiFe 1:27 | [47 empty] | O-NiFe |  | O-CNT/NiFe 1:18 | [966 empty] | O-CNT/NiFe 1:18 | O-CNT/NiFe 1:9 | [4468 empty] | 3.5 | Ω |  | 3.6 | Ω |  | 5.5 | Ω | [1658 empty] | room temperature | room temperature | O-CNT/NiFe 1:27 | room temperature | 301 | mV | O-CNT/NiFe 1:6 | 10 mA cm⁻² | 1.0 M KOH | room temperature | 326 | mV | O-NiFe | 10 mA cm⁻² | 1.0 M KOH | room temperature | O-CNT/NiFe 1:18 | room temperature | O-CNT/NiFe 1:9 | room temperature | 90.8 | mV dec⁻¹ | O-CNT/NiFe 1:27 | 1.0 M KOH | room temperature | 96.6 | mV dec⁻¹ | O-CNT/NiFe 1:6 | 1.0 M KOH | room temperature | 99.7 | mV dec⁻¹ | O-NiFe | 1.0 M KOH | room temperature | O-CNT/NiFe 1:18 | O-CNT/NiFe 1:9 | O-CNT/NiFe 1:27 | 1.0 M KOH | room temperature | O-CNT/NiFe 1:6 | 1.0 M KOH | room temperature | O-NiFe | 1.0 M KOH | room temperature | 5.37 | mF cm⁻² | O-NiFe | 1.0 M KOH | 20-100 mV s⁻¹ | room temperature | 7.11 | mF cm⁻² | O-CNT/NiFe 1:6 | 1.0 M KOH | 20-100 mV s⁻¹ | room temperature | 15.93 | mF cm⁻² | O-CNT/NiFe 1:9 | 1.0 M KOH | 20-100 mV s⁻¹ | room temperature | 18.94 | mF cm⁻² | O-CNT/NiFe 1:18 | 1.0 M KOH | 20-100 mV s⁻¹ | room temperature | 11.25 | mF cm⁻² | O-CNT/NiFe 1:27 | 1.0 M KOH | 20-100 mV s⁻¹ | room temperature
1179 | ZIF-8 | Zn(C4H5N2)2 | 2019 | 10.1016/j.ijhydene.2019.11.124 | ZIF-8/PEDOT @ flexible carbon cloth electrode as highly efficient electrocatalyst for oxygen reduction reaction | Zn(II) | tetrahedral | tetrahedral | single metal center | No | 2-methylimidazole (2-MIM) | imidazole | linear | sod | 3D | cubic | I-43m | Chemical bath deposition (CBD) method: PEDOT/CC electrode was placed in methanol for 30 min, then 0.5 mL Zn(NO3)2 (100 mM) and 1 mL 2-MIM (100 mM) methanolic solutions were added, mixed gently, and aged for 12 h at room temperature | Chemical bath deposition at room temperature for 12 h | room temperature | ambient | methanol | [49 empty] | low | unspecified | unspecified | unspecified | [143 empty] | 1000-10000 | m²/g | unspecified | [326 empty] | large | unspecified | unspecified | [3533 empty] | unspecified | [6462 empty] | unspecified
1180 | MXene@ZIF-67 | Ti₃C₂Tₓ@C₈H₁₀CoN₄ | 2022 | 10.1039/D2QI01641A | Compositing MXenes with hierarchical ZIF-67/cobalt hydroxide via controllable in situ etching for a high-performance supercapacitor | Co(II) | tetrahedral | tetrahedral | single metal center | No | 2-methylimidazole (2-MeIM) | methyl, imidazole | tetrahedral | sod | 3D | cubic | I-43m | 292 mg Co(NO₃)₂·6H₂O dissolved in 10 mL DI water containing 5 mg CTAB, then rapidly injected into 70 mL MXene aqueous solution containing 4.54 g 2-MeIM and stirred at room temperature for 20 min | Room temperature solution synthesis on MXene substrate | room temperature | ambient | water | [49 empty] | improved | unspecified | Nyquist plots | [885 empty] | 97.10 | F g⁻¹ | 1 A g⁻¹ | three-electrode system | [649 empty] | 3.0 M KOH | [3454 empty] | MXene as conductive substrate improves electrical conductivity
3922 | Cu[Ni(pdt)2] | Cu[Ni(C4H2N2S2)2] | 2019 | 10.1021/jacs.9b00654 | Chemiresistive Detection of Gaseous Hydrocarbons and Interrogation of Charge Transport in Cu[Ni(2,3-pyrazinedithiolate)2] by Gas Adsorption | Cu(II), Ni(II) | square planar | square planar | unspecified | unspecified | 2,3-pyrazinedithiolate (pdt2-) | dithiolate | planar | unspecified | 3D | tetragonal | P42/mmc | Synthesized by reaction of Na2[Ni(pdt)2] with CuI in acetonitrile under N2 atmosphere, followed by filtration and activation at 90°C under high vacuum. | Solution reaction in acetonitrile under N2 | ambient |  | acetonitrile | [2841 empty] | 2.6 | μS/cm |  | two-contact pressed pellet |  | 0.015 | μS/cm |  | two-contact pressed pellet | [5222 empty] | 426 | m²/g | [1312 empty] | 77 K | [729 empty] | 2.1 | eV |  | N2 | [4957 empty] | PBE0-D3(BJ) calculation | desolvated | acetonitrile-solvated
3379 | Cu2(HHTN)2 | Cu2(HHTN)2 | 2025 | 10.1021/acsnano.4c14989 | Conductive Metal-Organic Frameworks and Their Electrocatalysis Applications | Cu |  |  |  |  | hexahydroxytrinaphthylene (HHTN) | hydroxyl | [59 empty] | 9.55e-10 | S/cm | two probe | [89 empty] | unspecified
1183 | UiO-66 | C48H28O32Zr6 | 2022 | 10.1016/j.cej.2022.138100 | Constructing zirconium based metal-organic frameworks based electrically-driven self-cleaning membrane for removal of tetracycline: Effect of ligand substitution | Zr(IV) | octahedral | octahedral | Zr6O4(OH)4 | unspecified | 1,4-benzenedicarboxylate (BDC) | -COOH | linear | fcu | 3D | cubic | Fm-3m | Solvothermal method: ZrCl4 (1.0 mmol), BDC (1.0 mmol) and acetic acid (0.5 mL) were mixed in 50 mL DMF and stirred under constant speed. The mixed solution was transferred into a 100 mL Teflon-lined stainless steel autoclave and heated at 120°C for 24 h. The obtained powder was purified with DMF and methanol continuously for three times, and then dried under vacuum at 80°C for 12 h. | Solvothermal process at 120°C for 24 h | 120°C | autogenous | DMF with acetic acid | [49 empty] | 14 | S/cm | four point probe |  | room temperature | [142 empty] | 756.94 | m²/g | BET | N2 | [6 empty] | 77K | [190 empty] | membrane (UiO-66/Graphite/PVDF) | [351 empty] | negative | unspecified | 7.0 | [189 empty] | 1.80 | V |  | 0.5M H2SO4 | [224 empty] | 0.2510 | nm | BET | 77K | [8648 empty] | N2 | [713 empty] | 7.08 | mA/cm² | tetracycline | 0.1M Na2SO4 | 100 mV/s | 7.45 | mA/cm² | BSA | 0.1M Na2SO4 | 100 mV/s | 0.0143 | cm² | CV | 1M KOH | -0.4 to -0.2V vs SCE | 5 mV/s | 624.9 | L·h⁻¹·m⁻²·bar⁻¹ | 0.2 MPa | unspecified | % | 0.01 mA/cm² | 15 mg/L | 20 mM Na2SO4 | 180 min | unspecified | % | tetracycline | 0.01 mA/cm²
1184 | UiO-66-NH2 | C48H26N2O32Zr6 | 2022 | 10.1016/j.cej.2022.138100 | Constructing zirconium based metal-organic frameworks based electrically-driven self-cleaning membrane for removal of tetracycline: Effect of ligand substitution | Zr(IV) | octahedral | octahedral | Zr6O4(OH)4 | unspecified | 2-aminoterephthalic acid (NH2-BDC) | -COOH, -NH2 | linear | fcu | 3D | cubic | Fm-3m | Same procedure as UiO-66 except displacing BDC with NH2-BDC | Solvothermal process at 120°C for 24 h | 120°C | autogenous | DMF with acetic acid | [49 empty] | 14 | S/cm | four point probe |  | room temperature | [142 empty] | 706.84 | m²/g | BET | N2 | [6 empty] | 77K | [190 empty] | membrane (UiO-66-NH2/Graphite/PVDF) | [351 empty] | more negative than UiO-66 | unspecified | 7.0 | [189 empty] | 1.48 | V |  | 0.5M H2SO4 | [224 empty] | 0.2023 | nm | BET | 77K | [6142 empty] | 70.7 | ° | membrane | [2503 empty] | N2 | [713 empty] | 6.45 | mA/cm² | tetracycline | 0.1M Na2SO4 | 100 mV/s | 6.23 | mA/cm² | BSA | 0.1M Na2SO4 | 100 mV/s | 0.0105 | cm² | CV | 1M KOH | -0.4 to -0.2V vs SCE | 5 mV/s | 564.9 | L·h⁻¹·m⁻²·bar⁻¹ | 0.2 MPa | unspecified | % | 0.01 mA/cm² | 15 mg/L | 20 mM Na2SO4 | 180 min
1185 | UiO-66-Br | C48H25BrO32Zr6 | 2022 | 10.1016/j.cej.2022.138100 | Constructing zirconium based metal-organic frameworks based electrically-driven self-cleaning membrane for removal of tetracycline: Effect of ligand substitution | Zr(IV) | octahedral | octahedral | Zr6O4(OH)4 | unspecified | 2-bromoterephthalic acid (Br-BDC) | -COOH, -Br | linear | fcu | 3D | cubic | Fm-3m | Same procedure as UiO-66 except displacing BDC with Br-BDC | Solvothermal process at 120°C for 24 h | 120°C | autogenous | DMF with acetic acid | [49 empty] | 14 | S/cm | four point probe |  | room temperature | [142 empty] | 675.95 | m²/g | BET | N2 | [6 empty] | 77K | [190 empty] | membrane (UiO-66-Br/Graphite/PVDF) | [351 empty] | less negative than UiO-66 | unspecified | 7.0 | [189 empty] | 1.98 | V |  | 0.5M H2SO4 | [224 empty] | 0.1921 | nm | BET | 77K | [6142 empty] | 97.2 | ° | membrane | [2503 empty] | N2 | [713 empty] | 13.7 | mA/cm² | tetracycline | 0.1M Na2SO4 | 100 mV/s | 16.9 | mA/cm² | BSA | 0.1M Na2SO4 | 100 mV/s | 0.0162 | cm² | CV | 1M KOH | -0.4 to -0.2V vs SCE | 5 mV/s | 311.8 | L·h⁻¹·m⁻²·bar⁻¹ | 0.2 MPa | unspecified | % | 0.01 mA/cm² | 15 mg/L | 20 mM Na2SO4 | 180 min
1186 | Zr-MOF-808 | Zr₆(μ₃-O)₄(μ₃-OH)₄(BTC)₂(HCOO)₃(OH)₃(OH₂)₃ | 2021 | 10.1021/acsami.1c17396 | Proton-Conductive Cerium-Based Metal-Organic Frameworks | Zr(IV) | octahedral | octahedral | Zr₆ cluster | terminal -OH/OH₂ pairs | 1,3,5-benzenetricarboxylic acid (H₃BTC) | carboxylic acid | trigonal planar | unspecified | 3D | cubic | unspecified | 160 mg zirconium(IV) oxychloride octahydrate, 110 mg H₃BTC, 20 mL formic acid, and 20 mL DMF mixed in sealed 100 mL glass bottle and heated at 120°C for 48h. Washed with 40 mL DMF three times by centrifugation, then heated in mixture of 20 mL DMF and 0.5 mL concentrated HCl at 120°C overnight. Successive washing with DMF three times and solvent exchange with acetone three times over courses of 2h, overnight, and 2h respectively. Dried under vacuum at 80°C. | Solvothermal process at 120°C for 48h in DMF/formic acid | 120°C | ambient | DMF and formic acid | [37 empty] | 2120 | m²/g | N₂ | 77K | [8 empty] | <10⁻¹¹ | S/cm | two-probe I-V |  | 25°C | 0.33 | eV | 25-60°C | [83 empty] | dry air | [2149 empty] | 8.9×10⁻⁵ | S/cm | 25°C |  | EIS |  | 1.0×10⁻⁴ | S/cm | 30°C |  | EIS |  | 1.2×10⁻⁴ | S/cm | 35°C |  | EIS |  |  |  |  | 1.4×10⁻⁴ | S/cm | 40°C |  | EIS |  | 1.6×10⁻⁴ | S/cm | 45°C |  | EIS | [2406 empty] | 2.0×10⁻⁴ | S/cm | 50°C | [671 empty] | 61.8 | wt% | 25°C | [5159 empty] | 99% | 24h | 99% | 99% | 99% | 99% | 99% | 99% | EIS | 2.4×10⁻⁴ | S/cm | 99% | 55°C | EIS | 3.1×10⁻⁴ | S/cm | 99% | 60°C | EIS | 99%
1187 | Ce-MOF-808 | Ce₆(μ₃-O)₄(μ₃-OH)₄(BTC)₂(HCOO)₁.₈(OH)₄.₂(OH₂)₄.₂ | 2021 | 10.1021/acsami.1c17396 | Proton-Conductive Cerium-Based Metal-Organic Frameworks | Ce(IV) | octahedral | octahedral | Ce₆ cluster | terminal -OH/OH₂ pairs | 1,3,5-benzenetricarboxylic acid (H₃BTC) | carboxylic acid | trigonal planar | unspecified | 3D | cubic | unspecified | 1.461 g ammonium cerium(IV) nitrate dissolved in 5 mL water by sonication. 67.2 mg H₃BTC, 1.6 mL DMF, 1.2 mL Ce(IV) aqueous solution, and 4.12 mL formic acid successively added into 20 mL scintillation vial. Sealed vial sonicated for 5 min then placed in oven at 100°C for 20 min. After cooling, solid washed with 10 mL DMF three times and subjected to solvent exchange with acetone (washing with 10 mL fresh acetone three times under centrifugation with immersion periods of 2h, overnight, and 2h between each washing step). Dried under vacuum at 80°C. | Solvothermal process at 100°C for 20 min in DMF/formic acid/water | 100°C | ambient | DMF, formic acid, water | [14 empty] | 1440 | m²/g | N₂ | 77K | 1115 | m²/g | N₂ | 77K | [27 empty] | 1.5×10⁻¹¹ | S/cm | two-probe I-V |  | 25°C | 0.14 | eV | 25-60°C | [83 empty] | dry air | [20 empty] | 65 | nm | [1621 empty] | pellet (23 MPa) | [505 empty] | 4.4×10⁻³ | S/cm | 25°C |  | EIS |  | 4.6×10⁻³ | S/cm | 30°C |  | EIS |  | 4.9×10⁻³ | S/cm | 35°C |  | EIS |  |  |  |  | 5.3×10⁻³ | S/cm | 40°C |  | EIS |  | 5.6×10⁻³ | S/cm | 45°C |  | EIS | [1018 empty] | unspecified | [1387 empty] | 6.0×10⁻³ | S/cm | 50°C | [671 empty] | 141.7 | wt% | 25°C | [5159 empty] | 99% | 24h | 99% | 99% | 99% | 99% | 99% | 99% | EIS | 6.4×10⁻³ | S/cm | 99% | 55°C | EIS | 6.7×10⁻³ | S/cm | 99% | 60°C | EIS | 99% | ~10⁻⁷ | S/cm | 45% | 25°C | EIS | 1.4 | ratio (H₂O/D₂O) | 25-60°C | EIS comparison
2011 | Co3(HITP)2 | Co3(C18H12N6)2 | 2023 | 10.3390/chemistry5040161 | Progress and Perspectives of Conducting Metal–Organic Frameworks for Electrochemical Energy Storage and Conversion | Co(II) | unspecified | unspecified | unspecified | unspecified | 2,3,6,7,10,11-Hexaaminotriphenylene (HITP) | amino | hexagonal | honeycomb | 2D | hexagonal | unspecified | Solvothermal method | Solvothermal process | unspecified | unspecified | unspecified | [49 empty] | 11.5 | S·cm⁻¹ | unspecified |  | 300 K | [87 empty] | unspecified | [54 empty] | 281 | m²/g | N₂ adsorption | [7 empty] | unspecified
2026 | Co3(HITP)2 | Co3(HITP)2 | 2023 | 10.3390/chemistry5040161 | Progress and Perspectives of Conducting Metal–Organic Frameworks for Electrochemical Energy Storage and Conversion | Co |  |  |  |  | 2,3,6,7,10,11-hexaiminotriphenylene (HITP) | imino |  |  | 2D |  |  | Simple method at room temperature | Room temperature synthesis | room temperature | unspecified | unspecified |  |  |  |  | 11.5 | S·cm⁻¹ | unspecified |  | 300 K | 1150 | S·m⁻¹ | unspecified | [135 empty] | unspecified |  | unspecified | [46 empty] | 281 | m²/g | unspecified | [152 empty] | 86.5 | mV·dec⁻¹ | [588 empty] | 254 | mV | 10 mA·cm⁻² | alkaline | [198 empty] | OER | [5495 empty] | unspecified
1190 | UiO-66-NO2 | C8H3NO6Zr | 2022 | 10.1016/j.cej.2022.138100 | Constructing zirconium based metal-organic frameworks based electrically-driven self-cleaning membrane for removal of tetracycline: Effect of ligand substitution | Zr(IV) | octahedral | octahedral | Zr6O4(OH)4 | unspecified | 2-nitroterephthalic acid (NO2-BDC) | -NO2 | linear | fcu | 3D | cubic | Fm-3m | Solvothermal synthesis: ZrCl4 (1.0 mmol), NO2-BDC (1.0 mmol) and acetic acid (0.5 mL) were mixed in 50 mL DMF and stirred under constant speed. The mixed solution was transferred into a 100 mL Teflon-lined stainless steel autoclave and heated at 120°C for 24 h. The obtained powder was purified with DMF and methanol continuously for three times, and then dried under vacuum at 80°C for 12 h. | Solvothermal process at 120°C for 24 h | 120°C | autogenous | DMF with acetic acid additive | [49 empty] | 14 | S/cm | four-point probe |  | room temperature | [142 empty] | 694.53 | m²/g | BET | N2 | [6 empty] | 77K | [190 empty] | UiO-66-NO2/Graphite/PVDF membrane | [351 empty] | negative | unspecified | 7.0 | [189 empty] | 2.04 | V |  | 0.5M H2SO4 | [224 empty] | 0.1986 | nm | BET | 77K | [62 empty] | LSV | [8585 empty] | N2 | [713 empty] | 16.7 | mA/cm² | tetracycline | 0.1M Na2SO4 | 100 mV/s | 18.4 | mA/cm² | BSA | 0.1M Na2SO4 | 100 mV/s | 0.0165 | cm² | CV | 1M KOH |  | 5 mV/s |  |  |  | 99.5 | % | 0.01 mA/cm² |  | 20 mM Na2SO4 |  | 79.4 | % | tetracycline | 0.01 mA/cm² | [53 empty] | -0.4 to -0.2 V vs SCE | 15 mg/L | 3 hours | 42.2 | % | 0.01 mA/cm² | BSA | CV | CV
1191 | Mg₂(dobdc) | Mg₂(C₈H₂O₆) | 2022 | 10.1016/j.apmt.2022.101391 | Sensitive humidity sensors based on ionically conductive metal-organic frameworks for breath monitoring and non-contact sensing | Mg²⁺ | unspecified | unspecified | unspecified | unspecified | 1,4-dioxido-2,5-benzenedicarboxylate (H₄dobdc) | carboxylate, hydroxyl | unspecified | unspecified | unspecified | unspecified | unspecified | Modified liquid-interface spraying method: Metal ion solution injected into vessel, then organic ligand solution evenly sprayed on metal ion liquid surface. MOFs films formed at water surface, then deposited on conductive glass | Liquid-interface spraying at room temperature | room temperature | ambient | water (for metal ions), methanol (for ligands) | [49 empty] | ionic | unspecified | EIS | [89 empty] | thin film | [1238 empty] | 36 | pF/% RH |  |  | 477 | pF/% RH |  |  | 4237 | pF/% RH |  |  | 1537 | pF/% RH | [853 empty] | 2.5 | s |  |  |  |  | 13.5 | s |  |  |  | 1.5 | s |  |  |  |  | 2 | s | [8360 empty] | 0-97 | % RH | 400 Hz | 1 V | sensor device | 12-58% RH | 400 Hz | 1 V | sensor device | 2-97% RH | 400 Hz | 1 V | sensor device | 12-58% RH | 400 Hz | 1 V | sensor device | 2-97% RH | 400 Hz | 1 V | sensor device | 7 | pF | 0% RH | 400 Hz | 1 V | sensor device | 12210 | pF | 97% RH | 400 Hz | 1 V | sensor device | 11000 | pF | 84% RH | 400 Hz | 1 V | sensor device | 0-12% RH | 400 Hz | 1 V | 12-43% RH | 400 Hz | 1 V | 36-61% RH | 400 Hz | 1 V | 75-97% RH | 400 Hz | 1 V | 8.8 | % RH | 61% RH | 400 Hz | 1 V
1192 | Zr5Ce1-MOF-808 | unspecified | 2021 | 10.1021/acsami.1c17396 | Proton-Conductive Cerium-Based Metal-Organic Frameworks | Zr(IV)/Ce(IV) mixed | octahedral | octahedral | mixed metal cluster | terminal -OH/OH₂ pairs | 1,3,5-benzenetricarboxylic acid (H₃BTC) | carboxylic acid | trigonal planar | unspecified | 3D | cubic | unspecified | 0.2 mL of 0.533 M Ce(IV) solution and 1.0 mL of 0.533 M Zr(IV) solution added to 67.2 mg H₃BTC and 1.6 mL DMF in 20 mL scintillation vial. 4.12 mL formic acid added immediately, sealed vial heated in oil bath at 100°C under stirring at 300 rpm for 20 min. Washed with 10 mL DMF three times by centrifugation. Solvent exchange with acetone three times (immersion periods of 2h, overnight, and 2h between washing steps). Dried under vacuum at 80°C. | Solvothermal process at 100°C for 20 min in DMF/formic acid with stirring | 100°C | ambient | DMF, formic acid, water | [37 empty] | 1600 | m²/g | N₂ | 77K | [8 empty] | <10⁻¹¹ | S/cm | two-probe I-V |  | 25°C | [86 empty] | dry air | [2149 empty] | 9.3×10⁻⁴ | S/cm | 25°C |  | EIS |  | 1.0×10⁻³ | S/cm | 30°C |  | EIS |  | 1.2×10⁻³ | S/cm | 35°C |  | EIS |  |  |  |  | 1.4×10⁻³ | S/cm | 40°C |  | EIS |  | 1.6×10⁻³ | S/cm | 45°C |  | EIS | [2406 empty] | 1.9×10⁻³ | S/cm | 50°C | [671 empty] | 79.5 | wt% | 25°C | [5159 empty] | 99% | 24h | 99% | 99% | 99% | 99% | 99% | 99% | EIS | 2.3×10⁻³ | S/cm | 99% | 55°C | EIS | 2.9×10⁻³ | S/cm | 99% | 60°C | EIS | [99 empty] | 4.6:1.4 | molar ratio | ICP-OES
1193 | Zr3Ce3-MOF-808 | unspecified | 2021 | 10.1021/acsami.1c17396 | Proton-Conductive Cerium-Based Metal-Organic Frameworks | Zr(IV)/Ce(IV) mixed | octahedral | octahedral | mixed metal cluster | terminal -OH/OH₂ pairs | 1,3,5-benzenetricarboxylic acid (H₃BTC) | carboxylic acid | trigonal planar | unspecified | 3D | cubic | unspecified | 0.6 mL of 0.533 M Ce(IV) solution and 0.6 mL of 0.533 M Zr(IV) solution added to 67.2 mg H₃BTC and 1.6 mL DMF in 20 mL scintillation vial. 4.12 mL formic acid added immediately, sealed vial heated in oil bath at 100°C under stirring at 300 rpm for 20 min. Washed with 10 mL DMF three times by centrifugation. Solvent exchange with acetone three times (immersion periods of 2h, overnight, and 2h between washing steps). Dried under vacuum at 80°C. | Solvothermal process at 100°C for 20 min in DMF/formic acid with stirring | 100°C | ambient | DMF, formic acid, water | [37 empty] | 1380 | m²/g | N₂ | 77K | [8 empty] | <10⁻¹¹ | S/cm | two-probe I-V |  | 25°C | [86 empty] | dry air | [2149 empty] | 2.0×10⁻³ | S/cm | 25°C |  | EIS |  | 2.1×10⁻³ | S/cm | 30°C |  | EIS |  | 2.4×10⁻³ | S/cm | 35°C |  | EIS |  |  |  |  | 2.7×10⁻³ | S/cm | 40°C |  | EIS |  | 3.1×10⁻³ | S/cm | 45°C |  | EIS | [2406 empty] | 3.5×10⁻³ | S/cm | 50°C | [671 empty] | 105.8 | wt% | 25°C | [5159 empty] | 99% | 24h | 99% | 99% | 99% | 99% | 99% | 99% | EIS | 4.0×10⁻³ | S/cm | 99% | 55°C | EIS | 4.6×10⁻³ | S/cm | 99% | 60°C | EIS | [99 empty] | 3.6:2.4 | molar ratio | ICP-OES
3394 | Cu2(HHTN)2 | Cu2(HHTN)2 | 2025 | 10.1021/acsnano.4c14989 | Conductive Metal-Organic Frameworks and Their Electrocatalysis Applications | Cu(II) |  |  |  |  | hexahydroxytrinaphthylene (HHTN) | -OH |  | unspecified | unspecified | unspecified | unspecified | [54 empty] | 9.55e-10 | S/cm | two probe | [89 empty] | unspecified
1591 | Cu2Br2(tt2)n | Cu2Br2(tt2)n | 2022 | 10.1063/5.0075283 | Coordination polymers for emerging molecular devices | Cu |  |  |  |  | tt2 |  |  | 3D | 3D | [56 empty] | 8.17e-10 | S cm⁻¹ | unspecified | [678 empty] | unspecified
1397 | Cu₂O/C | Cu₂O/C | 2022 | 10.1002/smll.202107364 | Copper Azide Nanoparticle-Encapsulating MOF-Derived Porous Carbon: Electrochemical Preparation for High-Performance Primary Explosive Film | Cu(I) | unspecified | unspecified | unspecified | unspecified | carbon framework from decomposed BTC | amorphous carbon | porous network | unspecified | 3D | cubic | Pn-3m | Thermal annealing of Cu-BTC/Cu(OH)₂ at 300°C for 5 hours under N₂ protection with heating rate of 2 K/min | Pyrolysis at 300°C under N₂ atmosphere | 300°C | N₂ atmosphere | [1724 empty] | high | unspecified | [2613 empty] | stable up to 300°C | °C | N₂ | [2908 empty] | conductive carbon network
2227 | Cu₃(12OH-c-HBC) | Cu₃(C₄₈H₂₀O₁₂) | 2023 | 10.1021/acs.iecr.2c04399 | Structure- and Composition-Performance Relationships of Electrically Conductive Metal-Organic Frameworks, Conjugated Porous Organic Polymers, and Fused Aromatics | Cu | unspecified | unspecified | single metal atom | unspecified | 12OH-contorted hexabenzocoronene (12OH-c-HBC) | hydroxyl | non-planar | unspecified | 3D | unspecified | unspecified | Coordination between Cu ions and 12OH-c-HBC ligand | Coordination synthesis | unspecified | unspecified | unspecified | [49 empty] | 0.0331 | S/cm | unspecified | room temperature | [137 empty] | 64 | cm²/V·s | OPTP spectroscopy | Drude-Smith
610 | Cu-CAT | Cu₃(C₁₈H₁₂O₆)₂ | 2022 | 10.1002/admt.202200258 | Hierarchical Carbon Nanotube-Supported Conductive Metal-Organic Framework Nanosheet toward High-Strain Ionic Soft Actuator | Cu(II) | unspecified | unspecified | unspecified | unspecified | 2,3,6,7,10,11-hexahydroxytriphenylene (HHTP) | hydroxy | hexagonal | unspecified | 2D | unspecified | unspecified | Solvothermal reaction: 127 mg (0.53 mmol) of Cu(NO₃)₂·3H₂O dissolved in 2 mL water with 0.27 mL concentrated NH₄OH added to produce dark blue solution, then added to dispersion of 103 mg (0.30 mmol) HHTP in 8.4 mL water. Reaction mixture transferred to 20 mL vessel, heated at 80°C for 24 h. Dark blue materials isolated by centrifugation, washed with deionized water and absolute ethanol, freeze-dried. Activated by evacuating at 100°C for 12 h. | Solvothermal synthesis at 80°C for 24 h | 80°C | unspecified | water | [49 empty] | 53.6 | Ω cm⁻¹ | four-contact probe method | [144 empty] | 84.63 | m²/g | BET | [7 empty] | 77 K | [190 empty] | Cu-CAT@MWCNT (4:10 ratio) | [295 empty] | 91.92 | F/g |  | 3 M KCl |  |  | 109 | F/g |  | 3 M KCl |  |  | 9.245 | Ω | 3 M KCl | [497 empty] | 0.04 | Ω | 3 M KCl | [160 empty] | 75 | F/g | 100 mV/s | 3 M KCl | [53 empty] | CV | CV | [10 empty] | 50 mV/s |  | 5 mV/s | [199 empty] | EIS | [945 empty] | EIS | [835 empty] | Cu-CAT@MWCNT (4:10 ratio) | [505 empty] | CV | [244 empty] | Cu-CAT@MWCNT (4:10 ratio) | [2337 empty] | 1.5 | nm | Cu-CAT nanosheets | 2 | nm | Cu-CAT@MWCNT (3:10 ratio) | 40 | nm | Cu-CAT@MWCNT (5:10 ratio) | Cu-CAT@MWCNT (4:10 ratio) | Cu-CAT@MWCNT (4:10 ratio) | Cu-CAT@MWCNT (4:10 ratio) | Cu-CAT@MWCNT (4:10 ratio)
1199 | Zr1Ce5-MOF-808 | unspecified | 2021 | 10.1021/acsami.1c17396 | Proton-Conductive Cerium-Based Metal-Organic Frameworks | Zr(IV)/Ce(IV) mixed | octahedral | octahedral | mixed metal cluster | terminal -OH/OH₂ pairs | 1,3,5-benzenetricarboxylic acid (H₃BTC) | carboxylic acid | trigonal planar | unspecified | 3D | cubic | unspecified | 1.0 mL of 0.533 M Ce(IV) solution and 0.2 mL of 0.533 M Zr(IV) solution added to 67.2 mg H₃BTC and 1.6 mL DMF in 20 mL scintillation vial. 4.12 mL formic acid added immediately, sealed vial heated in oil bath at 100°C under stirring at 300 rpm for 20 min. Washed with 10 mL DMF three times by centrifugation. Solvent exchange with acetone three times (immersion periods of 2h, overnight, and 2h between washing steps). Dried under vacuum at 80°C. | Solvothermal process at 100°C for 20 min in DMF/formic acid with stirring | 100°C | ambient | DMF, formic acid, water | [37 empty] | 1500 | m²/g | N₂ | 77K | [8 empty] | <10⁻¹¹ | S/cm | two-probe I-V |  | 25°C | [86 empty] | dry air | [2149 empty] | 4.0×10⁻³ | S/cm | 25°C |  | EIS |  | 4.2×10⁻³ | S/cm | 30°C |  | EIS |  | 4.6×10⁻³ | S/cm | 35°C |  | EIS |  |  |  |  | 5.2×10⁻³ | S/cm | 40°C |  | EIS |  | 5.9×10⁻³ | S/cm | 45°C |  | EIS | [2406 empty] | 6.2×10⁻³ | S/cm | 50°C | [671 empty] | 140.8 | wt% | 25°C | [5159 empty] | 99% | 24h | 99% | 99% | 99% | 99% | 99% | 99% | EIS | 6.6×10⁻³ | S/cm | 99% | 55°C | EIS | 7.0×10⁻³ | S/cm | 99% | 60°C | EIS | [99 empty] | 2.2:3.8 | molar ratio | ICP-OES
705 | Cu-CAT | C₃₆H₁₂O₁₂Cu₃ | 2022 | 10.1016/j.ceramint.2022.08.238 | Stacked conductive metal-organic framework nanorods for high-performance vacuum electronic devices | Cu(II) | octahedral | octahedral | unspecified | unspecified | 2,3,6,7,10,11-Hexahydroxytriphenylene (HHTP) | hydroxyl | hexagonal | unspecified | 2D | hexagonal | unspecified | Hydrothermal synthesis method: Copper acetate monohydrate (12 mg, 0.06 mmol) and HHTP (9.8 mg, 0.03 mmol) were dispersed in 1 mL solvent mixture of deionized water/DMF (v:v = 1:1) under sonication for 15 min in a 10 mL teflon-lined stainless-steel autoclave. Graphite paper was submerged into the reactant solution and sonicated for additional 10 min. The autoclave was heated at 85 °C for 24 hours for crystallization. The product was washed with deionized water and freeze-dried. | Hydrothermal process at 85 °C for 24 h | 85 °C | unspecified | deionized water/DMF (1:1 v/v) | [49 empty] | 0.01 | S/cm | four-point probe |  | unspecified | [87 empty] | nanorods | [12 empty] | 0.9-1.2 | nm | [40 empty] | 229 | m²/g | BET | [7 empty] | 77 K | [401 empty] | NL-DFT | [15 empty] | 77 K | [93 empty] | N₂ | [1608 empty] | N₂ | [759 empty] | 5.84 | eV | [1175 empty] | 45 | nm | TEM | [1916 empty] | 0.322 | nm |  | 0.336 | nm | [451 empty] | nanorods | [488 empty] | nanorods | UPS | nanorods on graphite paper | 1.79 | eV | UPS | nanorods on graphite paper | 0.59 | V/μm | 10 μA/cm² | Cu-CAT@GP cathode | ~1×10⁻⁴ Pa | room temperature | 0.81 | V/μm | 100 μA/cm² | Cu-CAT@GP cathode | ~1×10⁻⁴ Pa | room temperature | 29622 | dimensionless | Cu-CAT@GP cathode | ~1×10⁻⁴ Pa | room temperature | 9.4 | % attenuation | 100 μA/cm² | 2 hours | Cu-CAT@GP cathode | ~1×10⁻⁴ Pa | room temperature | 200 | nm | 24 hours | 85 °C | 24 hours | 85 °C | (002) | XRD | (002) | TEM
745 | Cu-CAT | Cu-CAT | 2023 | 10.0000/example.doi | Recent Progress of Electric Conductive Metal-Organic Frameworks Thin Film | Cu(II) | unspecified | unspecified | unspecified | unspecified | HHTP (2,3,6,7,10,11-Hexahydroxytriphenylene) | -OH | triangular | unspecified | 2D | unspecified | unspecified | Liquid-liquid interfacial method: Ethyl acetate solution of HHTP injected into aqueous solution of Cu(OAc)₂, forming film at interface after several minutes | Liquid-liquid interfacial method at room temperature | room temperature | ambient | ethyl acetate/water | [49 empty] | 0.0001 | S·cm⁻¹ | unspecified |  | unspecified | [87 empty] | thin film | [137 empty] | 10-70 | nm | [7257 empty] | liquid-liquid interfacial method
923 | Cu-CAT | Cu3(C18H6O6)2 |  |  |  | Cu(II) | square planar | square planar | unspecified | yes | catecholate-based ligand | hydroxy | planar | unspecified | 2D | unspecified | unspecified | Coordination of copper ions with catecholate ligands | Solvothermal synthesis | unspecified | unspecified | unspecified | [49 empty] | 20 | S m⁻¹ | unspecified |  | room temperature | [883 empty] | 120 | F g⁻¹ | 0.5 A g⁻¹ | [650 empty] | 3.0 M KCl
1203 | ZIF-8 | Zn(C4H5N2)2 | 2021 | 10.1016/j.carbon.2021.09.035 | Green synthesis of cellulose/graphene oxide/ZIF8 derived highly conductivity integrated film electrode for supercapacitor | Zn(II) | tetrahedral | tetrahedral | single metal center | No | 2-methylimidazole (2-MeIM) | methyl group, imidazole ring | linear | sod | 3D | cubic | I-43m | Room temperature synthesis in aqueous solution using cellulose nanofibers as coordination modulator | Room temperature aqueous synthesis for 24 h | room temperature | ambient | water | [49 empty] | 1.56e-2 | S/cm |  |  | unspecified | [100 empty] | 4 | nm | [40 empty] | 193.97 | m²/g | BET nitrogen adsorption | [7 empty] | unspecified | [190 empty] | carbonized particles (CZIF8) | [210 empty] | BJH analysis | [15 empty] | unspecified | [312 empty] | 13.4 | F/g |  | cyclic voltammetry | [2045 empty] | 100 mV/s | [7740 empty] | carbonized particles (CZIF8)
1204 | CCGZ | Carbonized cellulose/GO/ZIF-8 composite | 2021 | 10.1016/j.carbon.2021.09.035 | Green synthesis of cellulose/graphene oxide/ZIF8 derived highly conductivity integrated film electrode for supercapacitor | [12 empty] | Carbonization of CGZ composite film at 650°C under nitrogen atmosphere | Carbonization at 650°C for 1 h under N2 atmosphere | 650°C | nitrogen atmosphere | [50 empty] | 270.2 | S/cm | [103 empty] | 4 | nm | [40 empty] | 193.97 | m²/g | BET nitrogen adsorption | [7 empty] | unspecified | [72 empty] | 14.9 | μm | [110 empty] | 99 | % |  |  |  |  | carbonized composite film | [210 empty] | BJH analysis | [15 empty] | unspecified | [68 empty] | 423.8 | F/g |  |  |  |  | 408.1 | F/g | 1 A/g | [503 empty] | 0.34 | Ω | [161 empty] | 209.8 | F/g | 100 mV/s | [54 empty] | cyclic voltammetry | galvanostatic charge-discharge | [10 empty] | 5 mV/s | [755 empty] | 38 | degrees | static water contact angle measurement | [167 empty] | film electrode | [221 empty] | electrochemical impedance spectroscopy | [1341 empty] | cyclic voltammetry | [230 empty] | various | [5188 empty] | three-electrode system | three-electrode system | three-electrode system | [1378 empty] | 0.98 | mg/cm² | film electrode | 0.71 | Ω | electrochemical impedance spectroscopy | galvanostatic charge-discharge
1205 | CZ | Cellulose/ZIF-8 composite | 2021 | 10.1016/j.carbon.2021.09.035 | Green synthesis of cellulose/graphene oxide/ZIF8 derived highly conductivity integrated film electrode for supercapacitor | [12 empty] | Composite formation of cellulose nanofibers and ZIF-8 | Room temperature aqueous synthesis followed by cold casting | room temperature | ambient | water | [49 empty] | 87.7 | S/cm | [346 empty] | carbonized composite film (CCZ) | [539 empty] | 131.4 | F/g |  | cyclic voltammetry | [2045 empty] | 100 mV/s | [7740 empty] | carbonized composite film (CCZ) | [7 empty] | collapsed and agglomerated sheets | none | SEM cross-section | composite film
1206 | CG | Cellulose/graphene oxide composite | 2021 | 10.1016/j.carbon.2021.09.035 | Green synthesis of cellulose/graphene oxide/ZIF8 derived highly conductivity integrated film electrode for supercapacitor | [12 empty] | Composite formation of cellulose nanofibers and graphene oxide | Room temperature aqueous synthesis followed by cold casting | room temperature | ambient | water | [49 empty] | 454.5 | S/cm | [346 empty] | carbonized composite film (CCG) | [539 empty] | 138.8 | F/g |  | cyclic voltammetry | [2045 empty] | 100 mV/s | [7740 empty] | carbonized composite film (CCG) | [7 empty] | layered structure | none | SEM cross-section | composite film
2999 | Fe-MOF | Fe-MOF | 2025 | 10.1016/j.microc.2025.114302 | High-entropy alloy nanoparticles integrated with metal-organic framework for enhanced aptasensing of carcinoembryonic antigen | Fe(III) | Fe-O | unspecified | unspecified | Fe³⁺ sites | benzene-1,4-dicarboxylic acid (H₂BDC) | carboxylate (-COO⁻), hydroxyl (-OH), amine (-NH₂) | linear | unspecified | 3D | unspecified | unspecified | 0.623 g of FeCl₃·6H₂O and 0.383 g of H₂BDC were mixed in 40 mL of DI water and stirred at 4000 rpm for 30 min. The mixture was then placed in an autoclave and subjected to hydrothermal synthesis at 140°C for 24 hours. The product was filtered, washed with ethanol and DI water, and dried under vacuum at 60°C overnight. | Hydrothermal synthesis at 140°C for 24 hours | 140°C | autoclave | water | [49 empty] | low | unspecified | CV | [109 empty] | 160 | nm | [33 empty] | large | unspecified | unspecified | [907 empty] | high | unspecified | unspecified | [2221 empty] | 0.10 M KCl containing 5 mM K₃Fe(CN)₆/K₄Fe(CN)₆ | [9 empty] | SEM/TEM | [10834 empty] | 9.5, 12.5 | degrees | (002), (101) | unspecified | unspecified | unspecified | XRD
1208 | Co-NC@AZO | Co-NC@AZO | 2021 | 10.1021/acsami.1c12808 | Conductive Al-Doped ZnO Framework Embedded with Catalytic Nanocages as a Multistage-Porous Sulfur Host in Lithium-Sulfur Batteries | Co nanoparticles | unspecified | unspecified | nanoparticles | unspecified | N-doped carbon derived from 2-methylimidazole | pyridinic-N, pyrrolic-N, graphitic-N, oxidized-N | nanocages | unspecified | 3D | unspecified | unspecified | Co-NC@AZO was obtained by high-temperature calcination of CoZn-MOF@AZO at 300°C for 1 h and then at 600°C for 1 h in Ar atmosphere with heating rate of 1°C min⁻¹, with Zn atoms removed during the process | Two-step calcination at 300°C and 600°C in Ar | 300°C and 600°C | Ar atmosphere | [38 empty] | 209.80 | m² g⁻¹ |  | 77 K | [8 empty] | 9.8 | S cm⁻¹ | four-point probe |  | unspecified | [266 empty] | 950.03 | mAh g⁻¹ | 500 | [74 empty] | Co-NC@AZO composite | [127 empty] | 0.47 | cm³ g⁻¹ | N₂ adsorption | 77 K | [343 empty] | Co-NC@AZO | N₂ adsorption | Co-NC@AZO | [607 empty] | 0.020 | % per cycle |  | 1 C | [179 empty] | 2.09 | dimensionless | Raman spectroscopy | [159 empty] | 500 | [104 empty] | 1 C | [831 empty] | 5.8 | mAh cm⁻² | [692 empty] | Co-NC@AZO/S cathode | [13 empty] | 1206.18 | mAh g⁻¹ |  |  | 635.5 | mAh g⁻¹ |  |  | 897.5 | mAh g⁻¹ | [612 empty] | initial |  |  | 100 | [385 empty] | 0.2 C |  | 5 C |  | 0.1 C | [2726 empty] | Co-NC@AZO/S cathode | Co-NC@AZO/S cathode | pouch cell | [3522 empty] | 74.5 | wt% | TGA | Co-NC@AZO/S composite | unspecified | Co-NC@AZO | 532 nm | 9.19 | nm | Raman spectroscopy | Co-NC@AZO | 532 nm | 4.0 mg cm⁻² | 6.8 mg cm⁻² | 5.7 μL mg⁻¹ | 100 | Co-NC@AZO/S cathode | 1240 | mAh cm⁻³ | 6.8 mg cm⁻² | Co-NC@AZO/S cathode | Co-NC@AZO/S cathode | 2.134e-7 | cm² s⁻¹ | A₂ oxidation | Co-NC@AZO/S cathode | 3.742e-8 | cm² s⁻¹ | C₁ reduction | Co-NC@AZO/S cathode | 8.141e-8 | cm² s⁻¹ | C₂ reduction | Co-NC@AZO/S cathode
1209 | CoZn-MOF | CoZn-MOF | 2021 | 10.1021/acsami.1c12808 | Conductive Al-Doped ZnO Framework Embedded with Catalytic Nanocages as a Multistage-Porous Sulfur Host in Lithium-Sulfur Batteries | Co²⁺, Zn²⁺ | tetrahedral | tetrahedral | bimetallic clusters | unspecified | 2-methylimidazole (2-MeIM) | imidazole | tetrahedral | sod | 3D | cubic | unspecified | ZIF-8@AZO was prepared by adding AZO powders into precursor solution containing Zn(NO₃)₂·6H₂O and 2-methylimidazole, stirring for 12 h at 25°C. CoZn-MOF@AZO was prepared by partially replacing Zn²⁺ in ZIF-8@AZO with Co²⁺ by adding Co(NO₃)₂·6H₂O solution. | Solution mixing at 25°C for 12 h | 25°C | ambient | methanol and DDI water | [37 empty] | 935.01 | m² g⁻¹ |  | 77 K | [8 empty] | 5.4 | S cm⁻¹ | four-point probe |  | unspecified | [343 empty] | ZIF-8@AZO composite | [127 empty] | 0.65 | cm³ g⁻¹ | N₂ adsorption | 77 K | [343 empty] | ZIF-8@AZO | N₂ adsorption | ZIF-8@AZO | [9864 empty] | 65.3 | wt% | TGA | ZIF-8@AZO/S composite | unspecified
1210 | ZIF-67@CNT | C8H10CoN4 with carbon nanotubes | 2021 | 10.1021/acsami.1c03054 | Metal-Organic Frameworks Reinforce the Carbon Nanotube Sponge-Derived Robust Three-Dimensional Sulfur Host for Lithium-Sulfur Batteries | Co(II) | tetrahedral | tetrahedral | single metal center | No | 2-methylimidazole | methyl, imidazole | linear | sod | 3D | cubic | I-43m | Acid-treated CNTs were dispersed in a solution of Co(NO3)2·6H2O and PVP in methanol, then 2-methylimidazole solution was added and the mixture was stirred for 1 hour and aged for 20 hours | Room temperature synthesis in methanol with CNTs for 20 hours | room temperature |  | methanol | [49 empty] | improved | unspecified | unspecified | [185 empty] | 310 | m²/g |  | 77 K | [156 empty] | composite with CNTs | [127 empty] | 1.73 | cm³/g | BET | 77 K | [345 empty] | after carbonization as 3D-NCoCPC | [6935 empty] | BET | [2962 empty] | after carbonization as 3D-NCoCPC
3523 | Mn2(DSBDC) | C8H4O4S2Mn2 | 2016 | 10.1002/anie.201506219 | Electrically Conductive Porous Metal-Organic Frameworks | Mn(II) | octahedral | octahedral | MnS4 | No | 2,5-disulfhydrylbenzene-1,4-dicarboxylic acid (H4DSBDC) | thiol, carboxylate | tetradentate | unspecified | 3D | unspecified | unspecified | Reaction of Mn(II) with 2,5-disulfhydrylbenzene-1,4-dicarboxylic acid (H4DSBDC) | unspecified | unspecified |  | unspecified | [37 empty] | 232 | m²/g |  |  | activated | [7 empty] | 2.5e-12 | S cm-1 | two-probe | pressed pellet | 297 K | 0.81 | eV | 320-420 K | [184 empty] | 0.01 | cm² V-1 s-1 |  | TRMC/TOF | activated
1212 | Co₂(TTFTB) | Co₂(C₃₈H₂₀O₈S₄) | 2021 | 10.1016/j.crci.2021.04.009 | Weak interactions in conducting metal–organic frameworks | Co²⁺ | unspecified | unspecified | unspecified | unspecified | tetrathiafulvalene tetrabenzoate (TTFTB⁴⁻) | carboxylate | planar aromatic | unspecified | unspecified | unspecified | unspecified | Reaction of TTFTB ligand with Co²⁺ ions | unspecified | unspecified | unspecified | unspecified | [37 empty] | 531 | m²/g | N₂ | unspecified | [8 empty] | 5.0e-5 | S cm⁻¹ | four-probe |  | unspecified | [99 empty] | single crystals
1213 | Cd₂(TTFTB) | Cd₂(C₃₈H₂₀O₈S₄) | 2021 | 10.1016/j.crci.2021.04.009 | Weak interactions in conducting metal–organic frameworks | Cd²⁺ | unspecified | unspecified | unspecified | unspecified | tetrathiafulvalene tetrabenzoate (TTFTB⁴⁻) | carboxylate | planar aromatic | unspecified | unspecified | unspecified | unspecified | Reaction of TTFTB ligand with Cd²⁺ ions | unspecified | unspecified | unspecified | unspecified | [37 empty] | 521 | m²/g | N₂ | unspecified | [8 empty] | 6.79e-4 | S cm⁻¹ | four-probe |  | unspecified | [99 empty] | single crystals
1214 | Zn₂(TTFTB) | Zn₂(C₃₈H₂₀O₈S₄) | 2021 | 10.1016/j.crci.2021.04.009 | Weak interactions in conducting metal–organic frameworks | Zn²⁺ | unspecified | unspecified | unspecified | unspecified | tetrathiafulvalene tetrabenzoate (TTFTB⁴⁻) | carboxylate | planar aromatic | unspecified | unspecified | unspecified | unspecified | Reaction of TTFTB ligand with Zn²⁺ ions | unspecified | unspecified | unspecified | unspecified | [37 empty] | 537 | m²/g | N₂ | unspecified | [8 empty] | 2.03e-7 | S cm⁻¹ | four-probe |  | unspecified | [99 empty] | single crystals
1215 | Yb₆(TTFTB)₅ | Yb₆(C₃₈H₂₀O₈S₄)₅ | 2021 | 10.1016/j.crci.2021.04.009 | Weak interactions in conducting metal–organic frameworks | Yb³⁺ | unspecified | unspecified | unspecified | unspecified | tetrathiafulvalene tetrabenzoate (TTFTB⁴⁻) | carboxylate | planar aromatic | unspecified | unspecified | unspecified | unspecified | Reaction of TTFTB ligand with Yb³⁺ ions | unspecified | unspecified | unspecified | unspecified | [37 empty] | 400 | m²/g | unspecified | unspecified | [8 empty] | 9e-7 | S cm⁻¹ | two-probe |  | unspecified | [99 empty] | pressed pellets
1216 | Lu₆(TTFTB)₅ | Lu₆(C₃₈H₂₀O₈S₄)₅ | 2021 | 10.1016/j.crci.2021.04.009 | Weak interactions in conducting metal–organic frameworks | Lu³⁺ | unspecified | unspecified | unspecified | unspecified | tetrathiafulvalene tetrabenzoate (TTFTB⁴⁻) | carboxylate | planar aromatic | unspecified | unspecified | unspecified | unspecified | Reaction of TTFTB ligand with Lu³⁺ ions | unspecified | unspecified | unspecified | unspecified | [37 empty] | 70 | m²/g | unspecified | unspecified | [8 empty] | 3e-7 | S cm⁻¹ | two-probe |  | unspecified | [99 empty] | pressed pellets
724 | Gd-m-TTFTB | C₆₁H₅₃N₃O₂₀S₆Gd₂ | 2022 | 10.3390/molecules27134052 | Redox-Active Metal-Organic Frameworks with Three-Dimensional Lattice Containing the m-Tetrathiafulvalene-Tetrabenzoate | Gd(III) | seven-coordinate | not specified | binuclear | No | m-tetrathiafulvalene-tetrabenzoate (m-TTFTB⁴⁻) | carboxylate, tetrathiafulvalene | not specified | not specified | 3D | Triclinic | P-1 | Similar to Tb-m-TTFTB synthesis using GdCl₃·6H₂O instead of TbCl₃·6H₂O | Solvothermal process at 140°C for 48 h | 140°C |  | DMF/H₂O/chlorobenzene/CF₃COOH mixture | [49 empty] | 1.0e-7 | S·cm⁻¹ | two-probe method |  | room temperature | [146 empty] | 1.89 | eV | [420 empty] | single crystal | [299 empty] | 450 | °C | [161 empty] | N₂ | [456 empty] | Tauc plot from diffuse reflectance spectra | [3200 empty] | 0.21 | V |  | Fc/Fc⁺ |  | 0.48 | V |  | Fc/Fc⁺ | [1190 empty] | TTF/TTF•⁺ | 0.1 M LiBF₄ in CH₃CN | TTF•⁺/TTF²⁺ | 0.1 M LiBF₄ in CH₃CN | [1394 empty] | long horizontal direction
1218 | MUV-5a(Tb) | unspecified | 2021 | 10.1016/j.crci.2021.04.009 | Weak interactions in conducting metal–organic frameworks | Tb³⁺ | unspecified | unspecified | unspecified | unspecified | unspecified | unspecified | unspecified | unspecified | unspecified | unspecified | unspecified | unspecified | unspecified | unspecified | unspecified | unspecified | [49 empty] | 1.5e-5 | S cm⁻¹ | four-probe |  | unspecified | [99 empty] | pressed pellets
1258 | Ni-Fe MOF |  | 2021 |  | Open Framework Material Based Thin Films: Electrochemical Catalysis and State-of-the-art Technologies | Ni/Fe | [11 empty] | Solvothermal | Solvothermal synthesis on Ni foam | [52 empty] | 1.0 | ×10⁻³ S·cm⁻¹ | unspecified | [101 empty] | ultrathin nanosheet array film | [979 empty] | 95 | % | [38 empty] | 240 | mV | 10 mA·cm⁻² | [2728 empty] | oxygen evolution | [7165 empty] | 2.8 | Ω | direct growth on conductive substrates vs drop-casting | 110 | mV | oxygen evolution | 10% of peak current | oxygen and hydrogen evolution | Ni foam
1266 | Ni-ETT | Ni(C2S4) | 2021 | 10.1021/acsaelm.1c00297 | Conjugated Coordination Polymers as Electrodes for Rechargeable Batteries | Ni(II) | square-planar | square-planar | single metal center | unspecified | ethenetetrathiolate (ETT) | -SH | linear | unspecified | 1D | unspecified | unspecified | Synthesis via coordination between ethenetetrathiolate ligand and nickel salt | Coordination reaction with nickel salt | unspecified | unspecified | unspecified | [49 empty] | 30 | S cm⁻¹ | unspecified |  | unspecified | [612 empty] | unspecified
1221 | MUV-5a(Dy) | Not specified | 2021 | 10.1016/j.crci.2021.04.009 | Weak interactions in conducting metal–organic frameworks | Dy(III) | Not specified | Not specified | Not specified | Not specified | Not specified | Not specified | Not specified | Not specified | Not specified | Not specified | Not specified | Not specified | Not specified | [52 empty] | 3.9e-7 | S cm⁻¹ | four-probe |  | unspecified | [99 empty] | pressed pellets
1222 | MUV-5a(Ho) | Not specified | 2021 | 10.1016/j.crci.2021.04.009 | Weak interactions in conducting metal–organic frameworks | Ho(III) | Not specified | Not specified | Not specified | Not specified | Not specified | Not specified | Not specified | Not specified | Not specified | Not specified | Not specified | Not specified | Not specified | [52 empty] | 6.7e-6 | S cm⁻¹ | four-probe |  | unspecified | [99 empty] | pressed pellets
1223 | MUV-5a(Er) | Not specified | 2021 | 10.1016/j.crci.2021.04.009 | Weak interactions in conducting metal–organic frameworks | Er(III) | Not specified | Not specified | Not specified | Not specified | Not specified | Not specified | Not specified | Not specified | Not specified | Not specified | Not specified | Not specified | Not specified | [52 empty] | 7.4e-6 | S cm⁻¹ | four-probe |  | unspecified | [99 empty] | pressed pellets
1224 | MUV-5b(Dy) | Not specified | 2021 | 10.1016/j.crci.2021.04.009 | Weak interactions in conducting metal–organic frameworks | Dy(III) | Not specified | Not specified | Not specified | Not specified | Not specified | Not specified | Not specified | Not specified | Not specified | Not specified | Not specified | Not specified | Not specified | [52 empty] | 3.3e-7 | S cm⁻¹ | four-probe |  | unspecified | [99 empty] | pressed pellets
1225 | [K(TTFTC)H₂]ₙ | Not specified | 2021 | 10.1016/j.crci.2021.04.009 | Weak interactions in conducting metal–organic frameworks | K(I) | Not specified | Not specified | Not specified | Not specified | TTFTC (tetrathiafulvalene tetracarboxylate) | carboxylate | Not specified | Not specified | Not specified | Not specified | Not specified | Not specified | Not specified | [52 empty] | 1e-3 | S cm⁻¹ | two-probe |  | unspecified | 0.22 | eV | [97 empty] | single crystals | [469 empty] | unspecified
1226 | [Zn₃(ExTTFTB)₂(H₂O)₄]·6EtOH | Not specified | 2021 | 10.1016/j.crci.2021.04.009 | Weak interactions in conducting metal–organic frameworks | Zn(II) | Not specified | Not specified | Not specified | Not specified | ExTTFTB (extended tetrathiafulvalene tetrabenzoate) | carboxylate | Not specified | Not specified | Not specified | Not specified | Not specified | Not specified | Not specified | [40 empty] | 66 | m²/g | CO₂ | unspecified | [8 empty] | 2.5e-10 | S cm⁻¹ | two-probe |  | unspecified | [99 empty] | pressed pellets
1227 | I₂@[Zn₃(ExTTFTB)₂(H₂O)₄]·6EtOH (washed) | Not specified | 2021 | 10.1016/j.crci.2021.04.009 | Weak interactions in conducting metal–organic frameworks | Zn(II) | Not specified | Not specified | Not specified | Not specified | ExTTFTB (extended tetrathiafulvalene tetrabenzoate) | carboxylate | Not specified | Not specified | Not specified | Not specified | Not specified | Iodine doping of [Zn₃(ExTTFTB)₂(H₂O)₄]·6EtOH | Not specified | [40 empty] | 1.7 | m²/g | CO₂ | unspecified | [8 empty] | 1.8e-8 | S cm⁻¹ | two-probe |  | unspecified | [99 empty] | pressed pellets
1228 | I₂@[Zn₃(ExTTFTB)₂(H₂O)₄]·6EtOH (unwashed) | Not specified | 2021 | 10.1016/j.crci.2021.04.009 | Weak interactions in conducting metal–organic frameworks | Zn(II) | Not specified | Not specified | Not specified | Not specified | ExTTFTB (extended tetrathiafulvalene tetrabenzoate) | carboxylate | Not specified | Not specified | Not specified | Not specified | Not specified | Iodine doping of [Zn₃(ExTTFTB)₂(H₂O)₄]·6EtOH | Not specified | [52 empty] | 2.7e-6 | S cm⁻¹ | two-probe |  | unspecified | [99 empty] | pressed pellets
1229 | {[Sr(ntca)(H₂O)₂]·H₂O}ₙ | Not specified | 2021 | 10.1016/j.crci.2021.04.009 | Weak interactions in conducting metal–organic frameworks | Sr(II) | Not specified | Not specified | Not specified | Not specified | H₄ntca (1,4,5,8-naphthalenetetracarboxylic acid) | carboxylate | Not specified | Not specified | 2D | Not specified | Not specified | Hydrothermal reaction of Sr(NO₃)₂ with H₄ntca | Hydrothermal process | unspecified |  | water | [49 empty] | ~1e-4 | S cm⁻¹ | two-probe |  | ambient | [99 empty] | thin film | [768 empty] | 335 | °C | unspecified | [9867 empty] | 10 | % | 555 nm | 5400 | K | 555 nm
1230 | PMC-1 | [Cd(NDI-py)(OH₂)₄](NO₃)₁.₃±₀.₁·nDMA | 2021 | 10.1016/j.crci.2021.04.009 | Weak interactions in conducting metal–organic frameworks | Cd(II) | octahedral | octahedral | single metal center | No | N,N'-di(4-pyridyl)-1,4,5,8-naphthalenetetracarboxdiimide (NDI-py) | pyridyl, imide | linear | unspecified | 3D | unspecified | unspecified | Electrocrystallization method | Electrocrystallization process |  |  | DMA |  |  |  |  | 1.0-3.3 | ×10⁻³ S cm⁻¹ | two-probe | as-synthesized | room temperature | 1.2-3.7 | ×10⁻² S cm⁻¹ | two-probe | desolvated (PMC-1 h) | room temperature | [9 empty] | 1.5-7.6 | ×10⁻⁶ S cm⁻¹ | unspecified |  | room temperature | [152 empty] | pressed pellets | pressed pellets | pellet | [218 empty] | 3.18 | Å | [10395 empty] | face-to-face π-stacking
1231 | ANMOF-74(Zn) | unspecified | 2021 | 10.1016/j.crci.2021.04.009 | Weak interactions in conducting metal–organic frameworks | Zn(II) | unspecified | unspecified | unspecified | unspecified | 4,4'-(anthracene-9,10-diyl)bis(2-hydroxybenzoic acid) (ABHA) | hydroxy, carboxylic acid | planar aromatic | unspecified | unspecified | unspecified | unspecified | Reaction of ABHA linker with metal ions | Solvothermal synthesis | unspecified | [39 empty] | 1124 | m²/g | N₂ | 77 K | [8 empty] | 6.0 | ×10⁻⁸ S cm⁻¹ | four-point probe van der Pauw |  | room temperature | [99 empty] | pressed pellets | [2596 empty] | 5.7 | Å | [1708 empty] | anthracene core stacking
1232 | ANMOF-74(Mg) | unspecified | 2021 | 10.1016/j.crci.2021.04.009 | Weak interactions in conducting metal–organic frameworks | Mg(II) | unspecified | unspecified | unspecified | unspecified | 4,4'-(anthracene-9,10-diyl)bis(2-hydroxybenzoic acid) (ABHA) | hydroxy, carboxylic acid | planar aromatic | unspecified | unspecified | unspecified | unspecified | Reaction of ABHA linker with metal ions | Solvothermal synthesis | unspecified | [39 empty] | 1137 | m²/g | N₂ | 77 K | [8 empty] | 5.0 | ×10⁻⁹ S cm⁻¹ | four-point probe van der Pauw |  | room temperature | [99 empty] | pressed pellets
1568 | Ni-ETT | Ni(C₄S₄) | 2022 | 10.1063/5.007528 | Coordination polymers for emerging molecular devices | Ni | unspecified | unspecified | unspecified | unspecified | ethenetetrathiolate (ETT) | thiol | linear | 1D | 1D | unspecified | unspecified | unspecified | unspecified | unspecified | unspecified | unspecified | [49 empty] | 30 | S cm⁻¹ | unspecified |  | unspecified | [87 empty] | unspecified | [182 empty] | 140 | mA h g⁻¹ | [9779 empty] | 10 | [3338 empty] | 100 mA g⁻¹
1234 | ANMOF-74(Co) | unspecified | 2021 | 10.1016/j.crci.2021.04.009 | Weak interactions in conducting metal–organic frameworks | Co(II) | unspecified | unspecified | unspecified | unspecified | 4,4'-(anthracene-9,10-diyl)bis(2-hydroxybenzoic acid) (ABHA) | hydroxy, carboxylic acid | planar aromatic | unspecified | unspecified | unspecified | unspecified | Reaction of ABHA linker with metal ions | Solvothermal synthesis | unspecified | [39 empty] | 1213 | m²/g | N₂ | 77 K | [8 empty] | 4.0 | ×10⁻⁸ S cm⁻¹ | four-point probe van der Pauw |  | room temperature | [99 empty] | pressed pellets
3 | Mn₂(DSBDC)(DMF)₂ | Mn₂(C₈H₄O₄S₂)(C₃H₇NO)₂ | 2020 | 10.1021/acs.chemrev.9b00766 | Electrically Conductive Metal-Organic Frameworks | Mn(II) | octahedral | octahedral | rod-based SBU | yes (after activation) | 2,5-disulfidobenzene-1,4-dicarboxylate (DSBDC) | carboxylate, thiol | linear | MOF-74/CPO-27 | 3D | hexagonal | unspecified | Solvothermal synthesis with Mn(II) salt and H₄DSBDC linker in DMF | Solvothermal process | unspecified | unspecified | DMF |  |  |  |  | 2.5e-12 | S/cm | 2-probe pellet | solvated | unspecified | 1.2e-12 | S/cm | 2-probe pellet | desolvated | unspecified | [15 empty] | 0.02 | cm²/V·s | FP-TRMC | methanol-exchanged | 0.01 | cm²/V·s | FP-TRMC | activated | 232 | m²/g | N₂ | 77 K | solvated
1236 | HoHHTP | unspecified | 2021 | 10.1016/j.crci.2021.04.009 | Weak interactions in conducting metal–organic frameworks | Ho(III) | unspecified | unspecified | unspecified | unspecified | 2,3,6,7,10,11-hexahydroxytriphenylene (HHTP) | hydroxy | planar discotic | unspecified | 3D | unspecified | unspecified | Reaction of HHTP with lanthanide ions | Solvothermal synthesis | unspecified | [51 empty] | 0.05 | S cm⁻¹ | two-probe |  | room temperature | 0.25 | eV | [97 empty] | pressed pellets | [2596 empty] | 3.0-3.1 | Å | [1708 empty] | HHTP ligand stacking | [6338 empty] | Arrhenius plot
1237 | LaHHTP | LaHHTP | 2021 | 10.1016/j.crci.2021.04.009 | Weak interactions in conducting metal–organic frameworks | La(III) | unspecified | unspecified | unspecified | unspecified | 2,3,6,7,10,11-hexahydroxytriphenylene (HHTP) | -OH | planar | unspecified | 3D | unspecified | unspecified | Reaction of Ln³⁺ ions with H₆HHTP ligand | unspecified | unspecified | unspecified | unspecified | [37 empty] | 325 | m²/g | N₂ | unspecified | [8 empty] | 0.9e-4 | S cm⁻¹ | two-probe |  | unspecified | 0.25 | eV | [80 empty] | unspecified | [16 empty] | pressed pellet
1238 | YbHHTP | YbHHTP | 2021 | 10.1016/j.crci.2021.04.009 | Weak interactions in conducting metal–organic frameworks | Yb(III) | unspecified | unspecified | unspecified | unspecified | 2,3,6,7,10,11-hexahydroxytriphenylene (HHTP) | -OH | planar | unspecified | 3D | unspecified | unspecified | Reaction of Ln³⁺ ions with H₆HHTP ligand | unspecified | unspecified | unspecified | unspecified | [49 empty] | 0.010 | S cm⁻¹ | two-probe |  | unspecified | 0.25 | eV | [80 empty] | unspecified | [16 empty] | pressed pellet
1239 | NdHHTP | NdHHTP | 2021 | 10.1016/j.crci.2021.04.009 | Weak interactions in conducting metal–organic frameworks | Nd(III) | unspecified | unspecified | unspecified | unspecified | 2,3,6,7,10,11-hexahydroxytriphenylene (HHTP) | -OH | planar | unspecified | 3D | unspecified | unspecified | Reaction of Ln³⁺ ions with H₆HHTP ligand | unspecified | unspecified | unspecified | unspecified | [49 empty] | 0.80e-3 | S cm⁻¹ | two-probe |  | unspecified | 0.25 | eV | [80 empty] | unspecified | [16 empty] | pressed pellet
114 | Mn₂(DSBDC)(DMF)₂ | Mn₂(C₈H₄O₆S₂)·2C₃H₇NO | 2021 | 10.1016/j.crci.2021.03.001 | Recent advances in the development of electronically and ionically conductive metal-organic frameworks | Mn(II) | unspecified | unspecified | unspecified | unspecified | 2,5-disulfhydrylbenzene-1,4-dicarboxylic acid (H₄DSBDC) | carboxylic acid, thiol | linear | unspecified | unspecified | unspecified | unspecified | unspecified | unspecified | unspecified | unspecified | DMF | [49 empty] | 2.5e-12 | S cm⁻¹ | unspecified |  | 297 K | [568 empty] | pellet
1241 | [Sr(Hbtc)(H₂O)]ₙ | [Sr(Hbtc)(H₂O)]ₙ | 2021 | 10.1016/j.crci.2021.04.009 | Weak interactions in conducting metal–organic frameworks | Sr(II) | unspecified | unspecified | unspecified | unspecified | 1,2,4-benzenetricarboxylic acid (H₃btc) | -COOH | unspecified | unspecified | 3D | unspecified | unspecified | Hydrothermal treatment of Sr(NO₃)₂ with 1,2,4-H₃btc | Hydrothermal process | unspecified | unspecified | water |  |  |  |  | 1.0e-6 | S cm⁻¹ | two-probe |  | 235 K | 6.5e-6 | S cm⁻¹ | two-probe |  | 300 K | [40 empty] | 0.17 | eV | [80 empty] | unspecified | [43 empty] | pressed pellet | pressed pellet
1242 | [{Rh₂(acam)₄}₂I]ₙ·6H₂O | [{Rh₂(acam)₄}₂I]ₙ·6H₂O | 2021 | 10.1016/j.crci.2021.04.009 | Weak interactions in conducting metal–organic frameworks | Rh(II) | paddle-wheel | unspecified | dinuclear | unspecified | acetamide (Hacam) | -CONH₂ | unspecified | 3D diamond-like | 3D | unspecified | unspecified | Reaction of [Rh₂(acam)₄(H₂O)₂]·6H₂O, [Rh₂(acam)₄(H₂O)₂]ClO₄ and NaI | unspecified | unspecified | unspecified | unspecified |  |  |  |  | 1.4e-3 | S cm⁻¹ | two-probe |  | room temperature | 7.0e-9 | S cm⁻¹ | two-probe |  | room temperature | [166 empty] | pressed pellet | pressed pellet | [10618 empty] | hydrated | dehydrated
1243 | [Zn₂(TCPB)(BPDPNDI)] | [Zn₂(TCPB)(BPDPNDI)] | 2021 | 10.1016/j.crci.2021.04.009 | Weak interactions in conducting metal–organic frameworks | Zn(II) | unspecified | unspecified | unspecified | unspecified | 1,2,4,5-tetrakis(4-carboxyphenyl)benzene (TCPB) and N,N'-bis(4-pyridyl)-2,6-dipyrrolidylnaphthalene diimide (BPDPNDI) | -COOH, -pyridyl | unspecified | pillared paddlewheel | 3D | unspecified | unspecified | Assembly of BPDPNDI and TCPB ligands with Zn metal ions on ZnO-FTO-glass substrate | Film growth on substrate | unspecified | unspecified | unspecified | [49 empty] | 6.0e-7 | S cm⁻¹ | four-probe | [101 empty] | thin film | [1401 empty] | undoped
1075 | Cu-CAT | Cu3(HHTP)2 | 2023 | 10.1039/D1TA08453D | All-fiber structure covered with two-dimensional conductive MOF materials to construct a comfortable, breathable and high-quality self-powered wearable sensor system | Cu(II) | octahedral | octahedral | paddle-wheel | yes | 2,3,6,7,10,11-Hexahydroxytriphenylene hydrate (HHTP) | hydroxyl | hexagonal | honeycomb | 2D | hexagonal | unspecified | Hydrothermal synthesis at 85°C using copper acetate monohydrate and HHTP in water/DMF (1:1 v/v) mixture. CNFNs or carbon cloth substrates are pre-soaked in deionized water before immersion in the reaction solution. | Hydrothermal process at 85°C | 85°C | ambient | water/N,N-dimethylformamide (1:1 v/v) | [49 empty] | 2500 | S cm⁻¹ | unspecified |  | unspecified | [142 empty] | 500-1400 | m² g⁻¹ | unspecified | [7 empty] | unspecified | [1173 empty] | 30.40 | kPa⁻¹ | 0.5-5 kPa | CuCAT@CNFNs sensor | 13.7 | kPa⁻¹ | 5-30 kPa | CuCAT@CNFNs sensor | 3.4 | kPa⁻¹ | 30-60 kPa | CuCAT@CNFNs sensor |  |  |  |  | 0.24 | s |  | CuCAT@CNFNs sensor | 0.31 | s |  | CuCAT@CNFNs sensor | [96 empty] | 58.8 | μWh cm⁻² |  |  |  | 1.6 | mW cm⁻² | [118 empty] | 264.8 | mF cm⁻² | PVA/KCl |  |  | 142.5 | mF cm⁻² | PVA/KCl | 5 mA cm⁻² | [1050 empty] | 2.5 mA cm⁻² | [6321 empty] | CC/CuCAT-NWAs supercapacitor | CC/CuCAT-NWAs supercapacitor | [88 empty] | CC/CuCAT-NWAs supercapacitor | [761 empty] | 60 kPa | 60 kPa | CC/CuCAT-NWAs supercapacitor | 0.16 | Ω cm⁻¹ | 4h-Cu-CAT-NWAs/CC | 3M KCl | 0.25 | Ω cm⁻¹ | 8h-Cu-CAT-NWAs/CC | 3M KCl | 0.5 | Ω cm⁻¹ | 12h-Cu-CAT-NWAs/CC | 3M KCl | 1.9 | Ω cm⁻¹ | 4h-Cu-CAT-NWAs/CC | 3M KCl | 2.2 | Ω cm⁻¹ | 8h-Cu-CAT-NWAs/CC | 3M KCl | 3.1 | Ω cm⁻¹ | 12h-Cu-CAT-NWAs/CC | 3M KCl
1245 | [{Rh2(acam)4}2I]n·6H2O | [{Rh2(acam)4}2I]n·6H2O | 2021 | 10.1016/j.crci.2021.04.009 | Weak interactions in conducting metal–organic frameworks | Rh | paddle-wheel | unspecified | dinuclear | unspecified | acetamide (Hacam) | amide | linear | diamond-like | 3D | unspecified | unspecified | Obtained by reaction of [Rh2(acam)4(H2O)2]·6H2O, [Rh2(acam)4(H2O)2]ClO4 and NaI | Solution reaction | unspecified | unspecified | unspecified |  |  |  |  | 1.4e-3 | S cm⁻¹ | two-probe |  | room temperature | 7.0e-9 | S cm⁻¹ | two-probe |  | room temperature | [132 empty] | hydrated |  | dehydrated | [31 empty] | pressed pellet | pressed pellet
1246 | [Rh2(acam)4Br]n | [Rh2(acam)4Br]n | 2021 | 10.1016/j.crci.2021.04.009 | Weak interactions in conducting metal–organic frameworks | Rh | unspecified | unspecified | dinuclear | unspecified | acetamide (Hacam) | amide | linear | unspecified | unspecified | unspecified | unspecified | unspecified | unspecified | unspecified | unspecified | unspecified | [49 empty] | <2e-7 | S cm⁻¹ | two-probe |  | unspecified | [99 empty] | pressed pellet
1247 | [Rh2(acam)4Cl]n·7H2O | [Rh2(acam)4Cl]n·7H2O | 2021 | 10.1016/j.crci.2021.04.009 | Weak interactions in conducting metal–organic frameworks | Rh | unspecified | unspecified | dinuclear | unspecified | acetamide (Hacam) | amide | linear | unspecified | unspecified | unspecified | unspecified | unspecified | unspecified | unspecified | unspecified | unspecified | [49 empty] | <2e-7 | S cm⁻¹ | two-probe |  | unspecified | [99 empty] | pressed pellet
1248 | [{Rh2(acam)4}3(μ3-Cl)2]n·4H2O | [{Rh2(acam)4}3(μ3-Cl)2]n·4H2O | 2021 | 10.1016/j.crci.2021.04.009 | Weak interactions in conducting metal–organic frameworks | Rh | unspecified | unspecified | dinuclear | unspecified | acetamide (Hacam) | amide | linear | unspecified | unspecified | unspecified | unspecified | unspecified | unspecified | unspecified | unspecified | unspecified | [49 empty] | 2e-7 | S cm⁻¹ | two-probe |  | unspecified | [99 empty] | pressed pellet
1249 | [PtRh(PVM)2(NH3)2Cl2.5]2[Pt2(PVM)(NH3)4]2(PF6)6·2MeOH·2H2O)n | [PtRh(PVM)2(NH3)2Cl2.5]2[Pt2(PVM)(NH3)4]2(PF6)6·2MeOH·2H2O)n | 2021 | 10.1016/j.crci.2021.04.009 | Weak interactions in conducting metal–organic frameworks | Pt, Rh | unspecified | unspecified | mixed-metal | unspecified | PVM (unspecified) | unspecified | unspecified | unspecified | unspecified | unspecified | unspecified | unspecified | unspecified | unspecified | unspecified | unspecified | [49 empty] | 3.52e-6 | S cm⁻¹ | unspecified |  | unspecified | 1.0 | eV | [80 empty] | unspecified | [16 empty] | thin plate crystal
1250 | [{Rh2(acam)4}2(μ4-ReO4)] | [{Rh2(acam)4}2(μ4-ReO4)] | 2021 | 10.1016/j.crci.2021.04.009 | Weak interactions in conducting metal–organic frameworks | Rh | unspecified | unspecified | dinuclear | unspecified | acetamide (Hacam) | amide | linear | unspecified | unspecified | unspecified | unspecified | unspecified | unspecified | unspecified | unspecified | unspecified | [49 empty] | 8.9e-6 | S cm⁻¹ | unspecified |  | unspecified | [99 empty] | pressed pellet
1940 | Cu-CAT | Cu₃(HHTP)₂ | 2023 | 10.1039/D3TA03753C | Conductive metal–organic frameworks for zinc–air battery application: design principles, recent trends and prospects | Cu(II) | unspecified | unspecified | unspecified | unspecified | 2,3,6,7,10,11-hexahydroxytriphenylene (HHTP) | hydroxyl | unspecified | unspecified | 2D | unspecified | unspecified | unspecified | unspecified | unspecified | unspecified | unspecified | [49 empty] | 0.21 | S cm⁻¹ | single crystal (four probe) | [89 empty] | single crystal | [15499 empty] | 284 | C g⁻¹ | 80 mA g⁻¹ | unspecified
1252 | [Zn₄(btec)₂(H₂O)₆]ₙ·3nH₂O | C₂₀H₂₂O₂₅Zn₄ | 2022 | 10.1016/j.apsusc.2022.156103 | Reticular synthesis of a conductive composite derived from metal-organic framework and Mxene for the electrochemical detection of dopamine | Zn(II) | octahedral | octahedral | tetranuclear zinc cluster | unspecified | 1,2,4,5-benzene-tetracarboxylate (H₄btc) | carboxylate | tetrahedral | unspecified | 3D | monoclinic | unspecified | The MOF was synthesized by dissolving Zn(NO₃)₂·6H₂O (0.5 mmol, 0.149 g) in 5 mL distilled water and adding a solution of 1,2,4,5-benzene tetracarboxylic acid (0.5 mmol, 0.127 g) in 5 mL distilled water. Then 0.5 mL of NH₃·H₂O was added to create a colorless slurry, which was stirred continuously for 24 h. The product was filtered, washed with water, and air-dried. | Room temperature synthesis in distilled water for 24 h | room temperature | ambient | distilled water | [49 empty] | weak | unspecified | cyclic voltammetry | [1552 empty] | 110 | nM | [1333 empty] | differential pulse voltammetry | [448 empty] | dopamine |  | PBS (0.1 M, pH 6.5) | [384 empty] | 0.016865 | cm²/s | dopamine |  |  |  |  | 0.01902 | cm²/s | dopamine |  |  |  |  | 0.0325 | cm²/s | dopamine |  |  |  |  | 0.04201 | cm²/s | dopamine | [238 empty] | C: 19.36%, O: 30.06%, Zn: 50.58% | weight % |  |  | C: 14.12%, O: 30.27%, Zn: 52.08%, Ti: 3.53% | weight % | [2368 empty] | 90-300 nM | [4448 empty] | MOF-modified GCE | 1 μM dopamine | MOF-Ti₃C₂ modified GCE | 50 mV/s | MOF-Ti₃C₂ modified GCE | 25°C | 100 mV/s | MOF-Ti₃C₂ modified GCE | 25°C | 200 mV/s | MOF-Ti₃C₂ modified GCE | 25°C | 300 mV/s | MOF-Ti₃C₂ modified GCE | 25°C | 0.04731 | cm²/s | 400 mV/s | dopamine | MOF-Ti₃C₂ modified GCE | 25°C | 0.05369 | cm²/s | 500 mV/s | dopamine | MOF-Ti₃C₂ modified GCE | 25°C | SEM-EDX | MOF | SEM-EDX | MOF-Ti₃C₂ composite
1253 | MOF-Ti₃C₂ composite | unspecified | 2022 | 10.1016/j.apsusc.2022.156103 | Reticular synthesis of a conductive composite derived from metal-organic framework and Mxene for the electrochemical detection of dopamine | Zn(II) | octahedral | octahedral | tetranuclear zinc cluster | unspecified | 1,2,4,5-benzene-tetracarboxylate (H₄btc) | carboxylate | tetrahedral | unspecified | 3D | monoclinic | unspecified | The composite was prepared by dispersing Ti₃C₂ MXene (0.5 mg) in 10 mL deionized water with ultrasonic vibration for 20 min. Zn(NO₃)₂·6H₂O (0.5 mmol, 0.149 g) dissolved in 5 mL distilled water was added, followed by addition of 1,2,4,5-benzene tetracarboxylic acid (0.5 mmol, 0.127 g) in 5 mL distilled water. Then 0.5 mL of NH₃·H₂O was added to create a grey-colored slurry, which was stirred continuously for 24 h. The product was centrifuged at 6000 rpm for 3 min and dried at room temperature. | Electrostatic self-assembling technique in distilled water at room temperature for 24 h | room temperature | ambient | distilled water | [49 empty] | enhanced | unspecified | cyclic voltammetry | [1153 empty] | lower than bare GCE | unspecified | [397 empty] | 110 | nM | [979 empty] | electrochemical impedance spectroscopy |  |  |  | C: 14.12%, O: 30.27%, Zn: 52.08%, Ti: 3.53% | weight % | [348 empty] | differential pulse voltammetry | [448 empty] | dopamine |  | PBS (0.1 M, pH 6.5) | [3020 empty] | 90-300 nM | [4448 empty] | MOF-Ti₃C₂ modified GCE | 1 μM dopamine | MOF-Ti₃C₂ modified GCE | [28 empty] | 70.09 μA | MOF-Ti₃C₂ modified GCE | SEM-EDX | MOF-Ti₃C₂ composite
1254 | COF-366-Co |  | 2021 | 10.1002/aenm.202003875 | Open Framework Material Based Thin Films: Electrochemical Catalysis and State-of-the-art Technologies | Co(II) |  |  |  |  | 5,10,15,20-tetrakis(4-aminophenyl)porphinatocobalt, 1,4-benenedicarboxaldehyde | amine, aldehyde, porphyrin | [5 empty] | Solvothermal method on FTO | Solvothermal method | unspecified | unspecified | unspecified | [49 empty] | 1e-6 | S cm⁻¹ | unspecified | [1081 empty] | 90 | % | CO | -0.67 V vs RHE |  | CO2 saturated aqueous bicarbonate buffer (pH = 7) | [9756 empty] | CO2 reduction | unspecified
2022 | Cu-CAT | Cu3(HHTP)2 | 2023 | 10.3390/chemistry5040161 | Progress and Perspectives of Conducting Metal–Organic Frameworks for Electrochemical Energy Storage and Conversion | Cu(II) |  |  |  |  | 2,3,6,7,10,11-Hexahydroxytriphenylene (HHTP) | hydroxyl |  |  | 2D |  |  | Hydrothermal method: Mixing HHTP with Cu(II) acetate hydrate in aqueous solution and heating at 85°C for 24 hours | Hydrothermal process at 85°C for 24 h | 85°C | unspecified | water | [49 empty] | 0.02 | S·cm⁻¹ | unspecified |  | 300 K | [87 empty] | unspecified | [54 empty] | 334 | m²/g | unspecified | [6440 empty] | unspecified
2813 | Fe-MET | Fe(C₂H₂N₃)₂ | 2024 | 10.1002/smll.202401102 | A Highly Robust and Conducting Ultramicroporous 3D Fe(II)-Based Metal-Organic Framework for Efficient Energy Storage | Fe(II) | octahedral | octahedral | single metal centers | no | 1H-1,2,3-triazole | triazole | triangular | dia | 3D | unspecified | unspecified | FeCl₂ (2.282 g) was placed in a round-bottomed flask under N₂ atmosphere. DMF (75 mL) was added to dissolve FeCl₂ completely. DMF (25 mL) solution of 1H-1,2,3-triazole (3.16 mL) was slowly added, and the reaction solutions were heated to 120°C for 48 h. After cooling, the pink solid was collected by centrifugation, washed with DMF three times, immersed in MeOH for three days, and dried at 60°C | Reflux in DMF at 120°C for 48 h under N₂ atmosphere | 120°C |  | DMF | [2841 empty] | 0.795 | S m⁻¹ |  | four-probe measurement |  | 0.19 | S m⁻¹ |  | four-probe measurement | [374 empty] | 10.56 | Wh kg⁻¹ | 0.125 kW kg⁻¹ |  |  |  | 7.08 | Wh kg⁻¹ | 1.5 kW kg⁻¹ | [1136 empty] | 4.6 | Å | [199 empty] | 2.84 | Ω |  |  |  | 3.78 | Ω | [3495 empty] | 416 | m² g⁻¹ | [152 empty] | room temperature |  | room temperature | [1157 empty] | 77 K | [727 empty] | pellet | thin film |  |  |  | N₂ | [4026 empty] | 23.33 | Wh kg⁻¹ |  |  | 15.63 | Wh kg⁻¹ | [1143 empty] | 68 | % |  |  | 70 | % | BET analysis | 1.28 | eV | Tauc plot from UV-vis DRS | thin film | 1.56 | eV | DFT calculation | PBE | 149 | cm³ g⁻¹ | 1 bar | 77 K | 304 | F g⁻¹ | 0.5 A g⁻¹ | 1 M KOH | three-electrode | 149.3 | F g⁻¹ | 0.5 A g⁻¹ | 1 M KOH | two-electrode ASC device | 181 | mF cm⁻² | 0.5 A g⁻¹ | 1 M KOH | three-electrode | 116.6 | mF cm⁻² | 0.5 A g⁻¹ | 1 M KOH | two-electrode ASC device | 0.5 to 6 A g⁻¹ | 1 M KOH | 5000 | 1 M KOH | three-electrode | 72 | % | 5000 | 1 M KOH | two-electrode ASC device | 85 | % | 5000 | 1 M KOH | three-electrode | 81 | % | 5000 | 1 M KOH | two-electrode ASC device | three-electrode | three-electrode | 0.375 kW kg⁻¹ | two-electrode ASC device | 3.22 kW kg⁻¹ | two-electrode ASC device | three-electrode | 0.1 Hz to 100 kHz | two-electrode ASC device | 0.1 Hz to 100 kHz | 350 | °C | onset of thermal degradation | 425 | °C | complete thermal degradation | 0.3 | nm | HRTEM
1257 | NTP/C | NaTi2(PO4)3/C | 2022 | 10.1016/j.jcis.2022.09.059 | Sodium titanium phosphate nanocube decorated on tablet-like carbon for robust sodium storage performance at low temperature | Ti(IV) | octahedral | octahedral | TiO6 octahedra | unspecified | phosphate (PO4³⁻) | phosphate | tetrahedral | NASICON | 3D | rhombohedral | R-3c (JCPDS no. 33-1296) | Two-step process: 1) MIL-125 synthesis via solvothermal method, 2) Conversion to NTP/C through solvothermal reaction with H3PO4 and NaH2PO4 followed by calcination at 800°C | Solvothermal process at 150°C for 6 h followed by calcination at 800°C for 6 h | 150°C (solvothermal), 800°C (calcination) | autogenous | H3PO4/water mixture | [49 empty] | enhanced | unspecified | [45 empty] | 91 | meV |  |  | 84 | meV | [94 empty] | 320.3 | m²/g | N2 adsorption/desorption | [171 empty] | 95.6 | mAh/g | 0.5 A/g |  | 98.5 | mAh/g | 0.5 A/g |  |  | 94.3 | mAh/g |  |  | 103.8 | mAh/g | [153 empty] | 245.8 | Ω |  | 25°C |  | 272.8 | Ω |  | 0°C | [504 empty] | 0.5 A/g |  |  |  |  | 0.5 A/g |  |  |  | 97.3 | mAh/g | 5.0 A/g |  |  |  | 89.1 | mAh/g | 10.0 A/g | [749 empty] | -4.32 | eV | Na atom | [1600 empty] | NTP/C hybrid | [239 empty] | 72.8 | mAh/g | 15.0 A/g |  | 51.8 | mAh/g | 20.0 A/g | [47 empty] | 0.5 A/g |  | 0.5 A/g | [417 empty] | Improved electronic conductivity from carbonaceous matrix | [2462 empty] | 16.4 | wt% | [25 empty] | thermogravimetric analysis | [433 empty] | rate capability | rate capability | rate capability | [816 empty] | 278.9 | Ω | [1703 empty] | -25°C | [1421 empty] | 3.42e-9 | cm²/s | 25°C | GITT | discharging | 5.68e-10 | cm²/s | 0°C | GITT | discharging | 1.27e-10 | cm²/s | -25°C | GITT | discharging | 5.61e-9 | cm²/s | 25°C | GITT | charging | 3.73e-10 | cm²/s | 0°C | GITT | charging | 2.22e-10 | cm²/s | -25°C | GITT | charging | charge transfer | Na+ transport through SEI layer | 500 | 25°C | 200 | 0°C | 200 | -25°C | 25°C | rate capability | 25°C | rate capability | 25°C | 25°C | 25°C | 100 | 100 | 100 | 0.5 A/g | 11 | nm | 100 | 0.5 A/g | 25°C | 12 | nm | 100 | 0.5 A/g | 0°C | 14 | nm | 100 | 0.5 A/g | -25°C | DFT calculation
1159 | NiDT | Ni(C₆S₆) | 2020 | 10.1007/s11426-020-9791-2 | 2D conductive metal-organic frameworks for electronics and spintronics | Ni(II) |  |  |  |  | benzenehexathiol (BHT) | -SH | planar |  | 2D |  |  | Bottom-up interfacial reaction between BHT and Ni(II) salt | [8 empty] | 2.8 | S cm⁻¹ |  |  | 300 K | 1.6e2 | S cm⁻¹ |  |  | 300 K | [166 empty] | pristine nanosheets | nanosheets | [1951 empty] | oxidized
1259 | NTP/C | NaTi2(PO4)3/C | 2022 | 10.1016/j.jcis.2022.09.059 | Sodium titanium phosphate nanocube decorated on tablet-like carbon for robust sodium storage performance at low temperature | Ti(IV) | octahedral | octahedral | TiO6 octahedra | unspecified | phosphate (PO4³⁻) | phosphate | tetrahedral | NASICON | 3D | rhombohedral | R-3c (JCPDS no. 33-1296) | Two-step process: 1) MIL-125 synthesis via solvothermal method, 2) Conversion to NTP/C through solvothermal reaction with H3PO4 and NaH2PO4 followed by calcination at 800°C | Solvothermal process at 150°C for 6 h followed by calcination at 800°C for 6 h | 150°C (solvothermal), 800°C (calcination) | autogenous | H3PO4/water mixture | [49 empty] | enhanced | unspecified | [45 empty] | 91 | meV |  |  | 84 | meV | [94 empty] | 320.3 | m²/g | N2 adsorption/desorption | [171 empty] | 95.6 | mAh/g | 0.5 A/g |  | 98.5 | mAh/g | 0.5 A/g |  |  | 94.3 | mAh/g |  |  | 103.8 | mAh/g | [153 empty] | 245.8 | Ω |  | 25°C |  | 272.8 | Ω |  | 0°C | [504 empty] | 0.5 A/g |  |  |  |  | 0.5 A/g |  |  |  | 97.3 | mAh/g | 5.0 A/g |  |  |  | 89.1 | mAh/g | 10.0 A/g | [749 empty] | -4.32 | eV | Na atom | [1600 empty] | NTP/C hybrid | [239 empty] | 72.8 | mAh/g | 15.0 A/g |  | 51.8 | mAh/g | 20.0 A/g | [47 empty] | 0.5 A/g |  | 0.5 A/g | [417 empty] | Improved electronic conductivity from carbonaceous matrix | [2462 empty] | 16.4 | wt% | [25 empty] | thermogravimetric analysis | [433 empty] | rate capability | rate capability | rate capability | [816 empty] | 278.9 | Ω | [1703 empty] | -25°C | [1421 empty] | 3.42e-9 | cm²/s | 25°C | GITT | discharging | 5.68e-10 | cm²/s | 0°C | GITT | discharging | 1.27e-10 | cm²/s | -25°C | GITT | discharging | 5.61e-9 | cm²/s | 25°C | GITT | charging | 3.73e-10 | cm²/s | 0°C | GITT | charging | 2.22e-10 | cm²/s | -25°C | GITT | charging | charge transfer | Na+ transport through SEI layer | 500 | 25°C | 200 | 0°C | 200 | -25°C | 25°C | rate capability | 25°C | rate capability | 25°C | 25°C | 25°C | 100 | 100 | 100 | 0.5 A/g | 11 | nm | 100 | 0.5 A/g | 25°C | 12 | nm | 100 | 0.5 A/g | 0°C | 14 | nm | 100 | 0.5 A/g | -25°C | DFT calculation
3261 | NiDT | Ni₃BHT₂ | 2025 | 10.1002/smll.202503227 | Rationally Engineered Heterometallic Metalladithiolene Coordination Nanosheets with Defined Atomic Arrangements | Ni(II) | tetrahedral | square planar | multinuclear | unspecified | benzenehexathiol (BHT) | thiol | hexagonal | porous | 2D | unspecified | unspecified | Single-phase reaction of Ni(OAc)₂ with BHT in THF/MeOH mixture under argon atmosphere | Ni(OAc)₂ in MeOH added to BHT in THF, stirred vigorously for 1 min under Ar | room temperature | ambient | THF/MeOH mixture |  |  |  |  | 160 | S cm⁻¹ | unspecified |  |  | 0.0022 | S cm⁻¹ | van der Pauw method |  | room temperature | [147 empty] | 25 | nm | [116 empty] | 2-7 | nm | [65 empty] | 467 | mV | -10 mA cm⁻² | 0.5 M H₂SO₄ |  | 70 | mV dec⁻¹ | 0.5 M H₂SO₄ | [789 empty] | hydrogen evolution | [136 empty] | 8.4 | μF | 0.1 M nBu₄NPF₆/CH₂Cl₂ | [1080 empty] | nanosheet | [75 empty] | neutral multilayer film |  | pellet | [898 empty] | DLS | [5468 empty] | neutral | glassy carbon modified with NiDT | 970 | nm | argon | colloidal solution | 955 | nm | air | 90 min | colloidal solution | 6-20 | 1.5 | -395 | mV | glassy carbon modified with NiDT | 0.5 M H₂SO₄ | RHE | glassy carbon modified with NiDT | glassy carbon modified with NiDT
1739 | Ni-dp-Fe | [Ni(dp)2]2[Fe(CN)6]NO3 | 2023 | 10.1039/D3DT02012F | Ligand leaching enabling improved electrocatalytic oxygen evolution performance | Ni(II), Fe(III) | octahedral | octahedral | bimetallic | unspecified | 1,3-diaminopropane (dp), [Fe(CN)6]3- | -NH2, -CN | linear, octahedral | unspecified | 2D | unspecified | unspecified | Room temperature synthesis by mixing Ni(NO3)2, 1,3-diaminopropane, and K3[Fe(CN)6] in aqueous solution with stirring for 10 minutes | Room temperature aqueous synthesis | room temperature | ambient | water | [49 empty] | unspecified | S/cm | unspecified |  | room temperature | [142 empty] | unspecified | m²/g | unspecified
3753 | Mn2(DSBDC)(DMF)2 | Mn2(C12H8O4S2)(C3H7NO)2 | 2015 | 10.1002/aenm.201800013 | 3D, Mutually Embedded MOF@Carbon Nanotube Hybrid Networks for High-Performance Lithium-Sulfur Batteries | Mn(II) | octahedral | octahedral | Mn2 | No | 2,5-disulfhydrylbenzene-1,4-dicarboxylic acid (H4DSBDC) | thiol, carboxyl | linear | MOF-74 analogue | 1D | unspecified | unspecified | Solvothermal synthesis using DMF as solvent with Mn(II) and H4DSBDC | Solvothermal reaction with Mn(II) and H4DSBDC in DMF | unspecified |  | DMF | [49 empty] | 2.5e-12 | S cm-1 | FP-TRMC |  | unspecified
1942 | Cu₃(BHT)₂ | Cu₃(BHT)₂ | 2023 | 10.1039/D3TA03753C | Conductive metal–organic frameworks for zinc–air battery application: design principles, recent trends and prospects | Cu(II) | unspecified | unspecified | unspecified | unspecified | benzenehexathiol (BHT) | thiol | unspecified | unspecified | unspecified | unspecified | unspecified | unspecified | unspecified | unspecified | unspecified | unspecified | [49 empty] | 1580 | S cm⁻¹ | film (four probe) | [89 empty] | film
1264 | M₃(HITP)₂ (M = Ni, Co, Cu) | M₃(C₁₈H₁₂N₆)₂ | 2021 | 10.1021/acsaelm.1c00297 | Conjugated Coordination Polymers as Electrodes for Rechargeable Batteries | M(II) (M = Ni, Co, Cu) | square-planar | square-planar | trinuclear metal cluster | unspecified | hexaiminotriphenylene (HITP) | -NH | hexasubstituted triphenylene | unspecified | 2D | unspecified | unspecified | Crystallinity can be improved by replacing ammonia with weaker base CH₃CO₂Na and using coordinating solvents (DMF, DMSO, DMA) and H₂O mixtures. The weak base and organic cosolvents modulate deprotonation rate, effectively decelerating nucleation and growth. | Solvothermal synthesis with CH₃CO₂Na base and coordinating solvents | unspecified | unspecified | DMF/DMSO/DMA and H₂O mixtures | [49 empty] | continuous variation | S/cm | [8307 empty] | enhanced | unspecified | [2798 empty] | using CH₃CO₂Na as base and coordinating solvents | M₃(HITP)₂ alloys (M = Co, Ni, Cu)
1265 | N-PCD | C (N-doped) | 2022 | 10.1016/j.bios.2022.114572 | Target-triggered hybridization chain reaction for ultrasensitive dual-signal miRNA detection | none (carbon material) | unspecified | unspecified | unspecified | unspecified | carbonized 2-methylimidazole | N-doped carbon | unspecified | unspecified | 3D | unspecified | unspecified | Dried ZIF-8 placed in quartz boat and calcinated in tube furnace. Temperature raised from 30°C to 100°C within 30 min, then raised to 800°C at 2°C min⁻¹, kept for 2 h, then annealed to room temperature. N2 used as protective gas during calcination | High-temperature carbonization under N2 atmosphere | 800°C | [1719 empty] | increased | unspecified | chronocoulometry |  |  |  | high | unspecified | [27 empty] | electrochemical characterization | [8 empty] | 25.35 | degrees | (002) |  | 44.67 | degrees | (101) | [2296 empty] | hollow interior, irregular edges | unspecified | TEM imaging | [1227 empty] | Excellent conductivity compared to pure MOFs | [2798 empty] | 0.83 | dimensionless | Raman spectroscopy | [3064 empty] | XRD analysis | graphene-like | XRD analysis | 1320.60 | cm⁻¹ | Raman spectroscopy | D band | defects and disordered carbon | 1583.09 | cm⁻¹ | Raman spectroscopy | G band | graphitic carbon | Provides more active sites for biomolecule combination | Conducive to AuNPs deposition
2583 | Ni-DHHBTN | Ni₃(C₅₄H₁₈O₁₂) | 2024 | 10.1002/anie.202413XXX | Two-Dimensional Conjugated Metal-Organic Frameworks with a Ring-in-Ring Topology and High Electrical Conductance | Ni(II) | MO₄-type | unspecified | unspecified | unspecified | 2,3,6,7,12,13,16,17,22,23,26,27-dodechydroxylhexabenzo[a,c,k,m,u,w]trinaphthylene (DHHBTN) | hydroxyl | D₃h symmetric planar conjugated | ring-in-ring | 2D | hexagonal | P6/mmm | DHHBTN (17.42 mg, 0.02 mmol) sonicated in 1 mL NMP to give clear brown solution, then 3 mL H₂O added to create white suspension. Nickel(II) acetate tetrahydrate (19.9 mg, 0.08 mmol) added, vial capped in air, heated at 85°C for 24 hours. Black solid collected by centrifugation, washed with water and ethanol, dried under vacuum at 40°C for 24 hours | Solvothermal in NMP/H₂O (1:3 v/v) at 85°C for 24 hours | 85°C |  | N-methylpyrrolidone/water (1:3 v/v) | [37 empty] | 72.4 | m²/g | N₂ | 77 K | [8 empty] | 4.52e-7 | S/cm | four-point probe |  | 298 K | 0.42 | eV | 220-370 K | [96 empty] | pressed pellet (0.3 mm thickness) | 1.0-1.2 | nm | [468 empty] | 77 K | [740 empty] | N₂ | [226 empty] | microporous structure | [176 empty] | 0.69 | cm²/V·s | room temperature | OPTP spectroscopy | [95 empty] | 1.40 | eV | [1006 empty] | hundreds of nm to several μm | length | [3123 empty] | a = b = 30.21, c = 3.43 | Å | [556 empty] | rod-shaped crystallites | [1610 empty] | Tauc plot from UV-Vis-NIR | [5442 empty] | Arrhenius fitting | [1842 empty] | 0.8 | S/cm | OPTP spectroscopy | 28 | fs | OPTP spectroscopy | Pawley refinement of PXRD | Drude-Smith model | 400 nm (0.66 mJ/cm²) | Drude-Smith fitting | SEM observation | 2.46 | nm | (100) | HRTEM imaging normal to c direction
2224 | Ni-DBH | C₄₀O₁₂Ni₃ | 2023 | 10.1002/smll.202306159 | A Triptycene-Based Layered/Flower-Like 2D Conductive Metal-Organic Framework with 3D Extension as an Electrode for Efficient Li Storage | Ni(II) | octahedral | unspecified | unspecified | unspecified | 9,10-dihydro-9,10-[1,2]benzenoanthracene-2,3,6,7,14,15-hexaol (6OH-DBH) | -OH | triptycene-based | honeycomb | 2D | hexagonal | P1 | 0.72 mM Ni(OAc)₂·4H₂O dissolved in 4 mL DMF and 5 mL deionized water, preheated at 80°C for 15 min. 0.032 mM 6OH-DBH ligand in 1 mL DMF added, followed by 100 μL NH₄OH. Heated at 80°C for 5 h. Washed with water and acetone, dried under vacuum | Solvothermal process at 80°C for 5 h | 80°C | ambient | DMF/water mixture | [37 empty] | 163.46 | m² g⁻¹ | N₂ | 77 K | [8 empty] | 8.1e-4 | S cm⁻¹ | two-point probe |  | 298 K | [99 empty] | pressed film | 1.3, 1.6 | nm | [164 empty] | 70 | % | 500 | Li-ion battery | [46 empty] | 155.95 | mAh g⁻¹ |  | Li-ion battery | 176.1 | mAh g⁻¹ |  | Li-ion battery | 1000 | [146 empty] | 0.37 | cm³ g⁻¹ |  | 77 K | [95 empty] | 77 K | [297 empty] | 180 | °C | TGA | [160 empty] | N₂ | [279 empty] | N₂ | [144 empty] | 632.14 | mAh g⁻¹ | Li-ion battery | 0.1 C | [297 empty] | N₂ | [13 empty] | 500 | [106 empty] | 0.2 C | [2903 empty] | 0.5 C |  | 0.2 C | [2214 empty] | 1.5-3.5 V | 1.5-3.2 V | [7980 empty] | 200 | mAh g⁻¹ | [651 empty] | 1.5-3.2 V | 1.233 | nm | HRTEM | honeycomb pores | 3.08 | Å | HRTEM | (300) | 2.01 | unspecified | room temperature | 1.5-3.5 V | 676.19 | mAh g⁻¹ | 1.5-3.5 V | 0.1 C | Li-ion battery | 2 C | 1-3.5 V | Li-ion battery | 47.53 | Ω | EIS | fresh electrode
2342 | Cu-CAT | Cu3(HHTP)2 | 2024 | 10.1016/j.mser.2024.100827 | Alginate fiber anchored conductive coordination frameworks for ultrastable light-gas dual sensors with synergistic effect | Cu(II) | octahedral | octahedral | Not specified | Present | 2,3,6,7,10,11-hexahydroxybenzophenanthrene (HHTP) | hydroxyl groups | hexagonal | Not specified | 2D | Hexagonal | Not specified | Interfacial self-assembly approach: First, CuO seed layer was deposited on alginate fabric by soaking in Cu(CH₃COO)₂ solution and drying at 100°C. Then, the seeded fabric was hydrothermally reacted at 85°C for 8h in precursor solution of Cu(NO₃)₂·6H₂O and HMTA to obtain AF/CuO. Finally, Cu-CAT was grown by immersing AF/CuO in HHTP ligand solution at 70°C for 15min. | Hydrothermal process at 85°C for 8h followed by ligand reaction at 70°C for 15min | 85°C (hydrothermal), 70°C (ligand reaction) | ambient | Water, DMF, ethanol | [49 empty] | 1.0-5.0 | kΩ/□ | unspecified | [102 empty] | 2 | nm | [40 empty] | Not specified numerically | m²/g | BET method | N2 | 2.79 | eV | [195 empty] | film on alginate fabric | [210 empty] | BET pore size distribution | [933 empty] | UV-Vis spectroscopy with Tauc plot | [61 empty] | 0.5 | ppm | [641 empty] | 67 | s |  |  |  |  | 4.3 | s |  |  |  | 43 | s |  |  |  |  | 7.5 | s | [2002 empty] | 3.3 | Å | XRD | [545 empty] | powder | [4921 empty] | NH3 | [5116 empty] | room temperature | 10 ppm NH3 |  | room temperature | 10 ppm NH3 |  | room temperature | 10 ppm NH3 |  | room temperature | 10 ppm NH3 | [25 empty] | 87.57 | μA/W |  |  | 0.75 | ×10⁸ Jones | different light irradiations | [687 empty] | 320 | nA | 0 V | 365 nm | 237 mW/cm² | AF/Cu-CAT sensor | 365 nm | AF/Cu-CAT sensor | AF/Cu-CAT sensor | 300 | % | 365 nm | AF/Cu-CAT sensor | 151 | % | 10 ppm NH3 | 4.8 μm | room temperature | 176 | % | 10 ppm NH3 | 7.0 μm | room temperature | 214 | % | 10 ppm NH3 | 9.5 μm | room temperature | 211 | % | 10 ppm NH3 | 12.4 μm | room temperature | R₀/Rg > 120% | dark | UV irradiation | dark | UV irradiation | c-direction
574 | Cu₃(BTC)₂ | Cu₃(BTC)₂ | 2022 | 10.1049/bsb2.12040 | Preparation of metal-organic frameworks and their derivatives for supercapacitors | Cu(II) | unspecified | unspecified | unspecified | unspecified | 1,3,5-benzenetricarboxylic acid (BTC) | carboxylate | unspecified | unspecified | unspecified | unspecified | unspecified | Coordination of Cu ions with 1,3,5-benzenetricarboxylic acid (BTC) ligand | unspecified | unspecified | unspecified | unspecified |  |  |  |  | 10⁻⁸ | S·cm⁻¹ | unspecified | undoped |  | 0.07 | S·cm⁻¹ | unspecified | doped | [2118 empty] | TCNQ
749 | Cu₃(BTC)₂ | Cu₃(C₉H₃O₆)₂ | 2021 | 10.1002/admi.202101810 | Efficiently Regulating the Electrical Properties of Flexible Fabric‐Based Cu₃(BTC)₂ Thin Film by Introducing Various Guest Molecules | Cu(II) | paddle-wheel | square planar | binuclear copper paddle-wheel |  | benzene-1,3,5-tricarboxylic acid (H₃BTC) | carboxylate | trigonal | tbo | 3D | cubic | Fm-3m | Layer-by-layer (LBL) method on Al₂O₃-coated polyester fabric. The substrate was alternately immersed in H₃BTC solution (0.045 M in ethanol) for 5 min and copper acetate solution (0.045 M in ethanol) for 5 min, with ethanol washing between each step. | LBL growth at room temperature | room temperature |  | anhydrous ethanol | [49 empty] | 3.87×10⁻¹⁰ | S/cm | four-point probe |  | room temperature | [343 empty] | pristine Cu₃(BTC)₂ thin film on polyester fabric | [6947 empty] | 5 V | [201 empty] | 6.8 | ° (2θ) | (200) | XRD | 9.5 | ° (2θ) | (220) | XRD | 11.7 | ° (2θ) | (222) | XRD | 13.5 | ° (2θ) | (400) | XRD | 15.2 | ° (2θ) | (420) | XRD | 16.4 | ° (2θ) | (422) | XRD | 17.6 | ° (2θ) | (333) | XRD
1092 | Cu₃(BTC)₂ | Cu₃(C₉H₃O₆)₂ | 2024 | 10.1038/s41467-024-44902-2 | Conductive metal–organic frameworks with tunable dielectric properties for advanced triboelectric nanogenerators | Cu(II) | paddle-wheel | square planar | Cu₂ paddle-wheel | yes | 1,3,5-benzenetricarboxylic acid (BTC) | -COOH | trigonal planar | tbo | 3D | cubic | Fm-3m | Solvothermal synthesis using copper nitrate and H₃BTC in DMF/ethanol/water mixture at 85°C for 20 hours | Solvothermal process at 85°C for 20 h | 85°C | ambient | DMF/ethanol/water mixture | [49 empty] | 1.2 × 10⁻⁷ | S/cm | four-probe method |  | room temperature | [86 empty] | unspecified | [55 empty] | 692 | m²/g | BET | N₂ | [6 empty] | 77K | [318 empty] | 0.66 | cm³/g | BJH | [631 empty] | 3.8 |  | 1 kHz | [649 empty] | N₂ | [8174 empty] | room temperature
1269 | Cu₃(BTC)₂ | Cu₃(C₉H₃O₆)₂ | 2020 | 10.1002/sstr.202000095 | Electronic Doping of Metal-Organic Frameworks for High-Performance Flexible Micro-Supercapacitors | Cu(II) | unspecified | unspecified | paddle-wheel | yes | 1,3,5-benzenetricarboxylic acid (H₃BTC) | carboxylic acid | trigonal planar | tbo | 3D | cubic | Fm-3m | In situ growth on Cu foil by spin coating H₃BTC and AgNO₃ solution at 120°C for 5 min, followed by vacuum drying at 180°C | Spin coating at 120°C for 5 min | 120°C |  | DMSO | [49 empty] | 0.0114 | mS m⁻¹ | van der Pauw method |  | 298 K | [87 empty] | pressed pellet | [12 empty] | 1.17 | nm | [40 empty] | 1295 | m² g⁻¹ | BET | [409 empty] | unspecified | [1262 empty] | -6.34 | eV | CV measurement | -3.41 | eV | CV measurement
2031 | Co3(HITP)2 | Co3(C18H12N6)2 | 2023 | 10.3390/chemistry5040161 | Progress and Perspectives of Conducting Metal–Organic Frameworks for Electrochemical Energy Storage and Conversion | Co(II) | octahedral | octahedral | unspecified | unspecified | 2,3,6,7,10,11-hexaaminotriphenylene (HITP) | amino | hexagonal | honeycomb | 2D | hexagonal | unspecified | Solvothermal method using HITP and cobalt salts | Solvothermal synthesis | unspecified | unspecified | unspecified | [49 empty] | 11.5 | S·cm⁻¹ | unspecified |  | 300 K | [87 empty] | unspecified | [54 empty] | 281 | m²/g | N₂ adsorption | [7 empty] | unspecified | [144 empty] | 86.5 | mV·dec⁻¹ | [588 empty] | 254 | mV | 10 mA·cm⁻² | alkaline | [9013 empty] | oxygen evolution reaction | [6287 empty] | oxygen evolution reaction
1274 | Cu3(C6(NH)6)2 | Cu3(C6N6H6)2 | 2022 | 10.1016/j.fuproc.2022.107427 | Benchmarking the two-dimensional conductive Y3(C6X6)2 (Y= Co,Cu, Pd, Pt; X= NH,NHS, S) metal-organic framework nanosheets for CO2 reduction reaction with tunable performance | Cu | square planar | square planar | single atom catalyst | unspecified | hexaiminobenzene | NH | hexagonal | hexagonal | 2D | hexagonal | unspecified | Theoretical DFT study - no experimental synthesis described | DFT computational study | unspecified | unspecified | unspecified | [49 empty] | metallic | unspecified | DFT band structure calculation | [257 empty] | 9.54 | Å | DFT calculation | [1481 empty] | 13.68 | Å | [1245 empty] | PBE | [204 empty] | DFT calculation | [7935 empty] | 6.84 | Å | DFT calculation
1275 | Pd3(C6(NH)6)2 | Pd3(C6N6H6)2 | 2022 | 10.1016/j.fuproc.2022.107427 | Benchmarking the two-dimensional conductive Y3(C6X6)2 (Y= Co,Cu, Pd, Pt; X= NH,NHS, S) metal-organic framework nanosheets for CO2 reduction reaction with tunable performance | Pd | square planar | square planar | single atom catalyst | unspecified | hexaiminobenzene | NH | hexagonal | hexagonal | 2D | hexagonal | unspecified | Theoretical DFT study - no experimental synthesis described | DFT computational study | unspecified | unspecified | unspecified | [49 empty] | metallic | unspecified | DFT band structure calculation | [257 empty] | 9.65 | Å | DFT calculation | [1481 empty] | 13.77 | Å | [1245 empty] | PBE | [204 empty] | DFT calculation | [7935 empty] | 6.88 | Å | DFT calculation | 0.22 | V | CO2 reduction to formic acid | DFT calculation |  |  |  |  | 0.84 | ¦e¦ | Bader charge analysis | COOH
1276 | Pt3(C6(NH)6)2 | Pt3(C6N6H6)2 | 2022 | 10.1016/j.fuproc.2022.107427 | Benchmarking the two-dimensional conductive Y3(C6X6)2 (Y= Co,Cu, Pd, Pt; X= NH,NHS, S) metal-organic framework nanosheets for CO2 reduction reaction with tunable performance | Pt | square planar | square planar | single atom catalyst | unspecified | hexaiminobenzene | NH | hexagonal | hexagonal | 2D | hexagonal | unspecified | Theoretical DFT study - no experimental synthesis described | DFT computational study | unspecified | unspecified | unspecified | [49 empty] | metallic | unspecified | DFT band structure calculation | [257 empty] | 9.73 | Å | DFT calculation | [1481 empty] | 13.83 | Å | [1245 empty] | PBE | [204 empty] | DFT calculation | [7935 empty] | 6.91 | Å | DFT calculation | 0.32 | V | CO2 reduction to formic acid | DFT calculation |  |  |  |  | 0.83 | ¦e¦ | Bader charge analysis | COOH
2097 | Co₃(HITP)₂ | Co₃C₄₂H₂₄N₁₂ | 2023 | 10.1021/acssensors.3c00428 | NOx Sensor Constructed from Conductive Metal-Organic Framework and Graphene for Airway Inflammation Screening | Co(II)/Co(III) | octahedral | octahedral | trinuclear | unspecified | 2,3,6,7,10,11-hexaiminotriphenylene (HITP) | amine | planar hexagonal | honeycomb | 2D | unspecified | unspecified | Solution-based synthesis: Co(NO₃)₂·6H₂O in DMF preheated at 65°C, then HITP-6HCl in distilled water added and sonicated for 10 min, followed by addition of NaOAc aqueous solution (2 mol/L) and heating at 65°C with stirring at 750 rpm for 2 h | Heating at 65°C for 2 h with stirring | 65°C |  | DMF/water mixture | [1717 empty] | 763.85 | m²/g | BET surface area measurement |  |  |  | conductive | unspecified | [5524 empty] | π-d conjugated 2D MOF with graphene-like structure | [7797 empty] | GO/PDDA/Co₃(HITP)₂ composite | 11.00 | % | 1 ppm | room temperature | chemiresistive sensing | rGO/PDDA/Co₃(HITP)₂ composite | 9.05 | % | 1 ppm | room temperature | chemiresistive sensing | rGO/PDDA/Co₃(HITP)₂ composite | 11.2 | ppb | room temperature | chemiresistive sensing | rGO/PDDA/Co₃(HITP)₂ composite | 6.8 | ppb | room temperature | chemiresistive sensing | rGO/PDDA/Co₃(HITP)₂ composite | 24 | s | 200 ppb NO | room temperature | chemiresistive sensing | rGO/PDDA/Co₃(HITP)₂ composite | 37 | s | 200 ppb NO₂ | room temperature | chemiresistive sensing | rGO/PDDA/Co₃(HITP)₂ composite | 41 | s | 200 ppb NO | room temperature | chemiresistive sensing | rGO/PDDA/Co₃(HITP)₂ composite | 55 | s | 200 ppb NO₂ | room temperature | chemiresistive sensing | rGO/PDDA/Co₃(HITP)₂ composite | improved | unspecified | Due to hydrophobic benzene rings in Co₃(HITP)₂ | conductivity measurement at different RH
2302 | Ni-CuOAPc | C32H16CuNiN16 | 2023 | 10.1021/acsnano.3c03143 | Effects of Transition Metals on Metal-Octaaminophthalocyanine-Based 2D Metal-Organic Frameworks | Ni(II) | square planar | square planar | single metal node | unspecified | Copper(II) octaaminophthalocyanine (CuOAPc) | -NH2 | square planar | unspecified | 2D | Tetragonal | P4/mmm | Solvothermal reaction of CuOAPc·8HCl with Ni(NO3)2·6H2O and sodium acetate in DMF/water mixture at 70°C for 4 hours | Solvothermal process at 70°C for 4 h | 70°C | ambient | DMF/water | [37 empty] | 314 | m²/g | N2 | 77.2 K | [8 empty] | 17.3 | mS/cm | four-point probe |  | room temperature | 74 | meV | [80 empty] | temperature-dependent conductivity | [16 empty] | pressed pellet | [7 empty] | 260 | nm | [503 empty] | vacuum (10^-4 mbar) | [1511 empty] | pressed pellet | [1161 empty] | SEM analysis | [4864 empty] | -3.95 | eV | PESA | [93 empty] | 11.2 | nm | [2779 empty] | 99 | [945 empty] | -4.71 | eV | calculated from HOMO and optical gap | [2511 empty] | PXRD Scherrer equation | 3.27 | Å | (100) | 0.76 | eV | UV-vis-NIR Tauc plot | 0.25 wt% in KBr pellet | 4.0 | PXRD (001) peak
1279 | rGO@Hh | C (graphene-based composite) | 2020 | 10.1016/j.apsusc.2020.145137 | Utilizing human hair for solid-state flexible fiber-based asymmetric supercapacitors | None (carbon-based material) | Not applicable | Not applicable | Not applicable | Not applicable | Reduced graphene oxide | C-C, C-O, C=O, O-C=O | 2D nanosheets | Not specified | 3D composite | Not specified | Not specified | Microwave-assisted reduction of graphene oxide coating on human hair fibers using ascorbic acid as reductant | Microwave treatment at 750 W for 15 min in ambient air | ambient | ambient | Water/DMF mixture | [49 empty] | Highly conductive | qualitative | not specified | [885 empty] | 149 | F g⁻¹ | 1 A g⁻¹ | GCD | [649 empty] | 6 M KOH | [1754 empty] | fiber | [7851 empty] | fiber | 56.4 | % | stress-strain test | fiber
1449 | NiCu-CAT | NiCu-CAT | 2020 | 10.3389/fchem.2020.594093 | Conductive Metal-Organic Frameworks for Amperometric Sensing of Paracetamol | Ni²⁺ and Cu²⁺ | unspecified | unspecified | M₃(HHTP)₂(H₂O)₁₂ | unspecified | 2,3,6,7,10,11-hexahydroxytriphenylene (HHTP) | hydroxyl groups | planar triphenylene | unspecified | 2D | unspecified | unspecified | 30 mg of Ni(OAc)₂·4H₂O, 20 mg of Cu(OAc)₂·4H₂O and 42 mg of HHTP ligands were dissolved in 9 mL of deionized water. The vial was capped and sonicated for 30 min until the solid was dissolved, and after that 0.5 mL of NMP was added drop-wise into this solution, and then this solution continue was sonicated for 10 min, the reaction mixture was transferred into an isothermal oven at 85°C for 12 h | Solvothermal process at 85°C for 12 h | 85°C |  | deionized water with NMP additive | [49 empty] | good | unspecified | unspecified | [102 empty] | 13 | Å | [5 empty] | 20-50 | nm | [234 empty] | 2D layered framework | [815 empty] | 95.8 | % retention | DPV | [388 empty] | 5 | μM |  | 0.1 M PBS |  |  |  | 5-190 | μM |  | 0.1 M PBS | [1324 empty] | DPV | [448 empty] | paracetamol |  |  |  | paracetamol | DPV | [1642 empty] | 6.5 | 6.5 | [1159 empty] | TEM | [2131 empty] | 1.01 | % RSD |  |  | DPV | [566 empty] | unspecified | [3741 empty] | -0.14 | V | paracetamol | CV | 6.5 | 100 mV/s | Ag/AgCl | 0.53 | V | paracetamol | CV | 6.5 | 100 mV/s | Ag/AgCl | 40 μM paracetamol | 5 | 30 days | 40 μM paracetamol
1281 | Bi2Se3-C/G-1 | Bi2Se3-C | 2022 | 10.1016/j.jpowsour.2022.232387 | Metal-organic framework-induced edge-riched growth of layered Bi2Se3 towards ultrafast Na-ion storage | Bi | Unspecified | Unspecified | Unspecified | Unspecified | Carbon derived from MOF | Unspecified | Unspecified | Unspecified | 2D | Hexagonal | R3m | Bi-MOF/GO precursor was heated at 400°C for 3 h with heating rate of 1°C min⁻¹ under N2 atmosphere to form Bi-C/G-1, then selenized with Se powder at 400°C for 12 h in mixed flowing Ar gas with 15% H2 | Carbonization at 400°C for 3 h (1°C min⁻¹ heating) under N2, then selenization at 400°C for 12 h under Ar/H2 | 400°C | flowing gas atmosphere | [50 empty] | Enhanced | unspecified | EIS | [268 empty] | 88 | % | [48 empty] | 377 | mAh g⁻¹ | unspecified |  | 394 | mAh g⁻¹ | unspecified |  | first discharge | 300 | mAh g⁻¹ |  |  | 311 | mAh g⁻¹ | [666 empty] | unspecified | stable output after second cycle |  |  |  | 0.2 A g⁻¹ |  |  |  | 274 | mAh g⁻¹ | 10 A g⁻¹ |  |  |  | 241 | mAh g⁻¹ | 2 A g⁻¹ | [566 empty] | 3.5 | Ω |  | EIS after three cycles | [186 empty] | first cycle | [4228 empty] | after 1000 cycles | [4361 empty] | 9.80 | Å | [804 empty] | C-O-Bi oxygen bridge | 100 mA g⁻¹ | 0.2 to 10 A g⁻¹ | (00l) | 1.3 | μm | vertical plates | 0.4 | μm | vertical plates | 94 | % | 1 mV s⁻¹ | 15 | nm | 10 A g⁻¹ for 100 cycles | 1.64 | g cm⁻³ | composite electrode
2387 | Cu-CAT |  | 2024 | 10.1002/chem.202402852 | Two-Dimensional (2D) Conductive Metal-Organic Framework Thin Films: The Preparation and Applications in Electrochemistry | Cu(II) |  |  |  |  | catechol | hydroxyl |  |  | 2D |  |  | Coordination reaction between Cu(II) and catechol ligands | Coordination reaction forming π-d conjugated structure | unspecified |  | unspecified | [49 empty] | 0.25 | S cm⁻¹ | unspecified |  | room temperature
2166 | Co₃(HITP)₂ | Co₃(C₁₈H₁₂N₆)₂ | 2023 | 10.1021/acs.iecr.2c04399 | Synthesis of Electrical Conductive Metal‐Organic Frameworks for Electrochemical Applications | Co(II) | unspecified | unspecified | unspecified | unspecified | 2,3,6,7,10,11-hexaaminotriphenylene (HITP) | amine | triphenylene | unspecified | 2D | unspecified | unspecified | Using sodium acetate instead of ammonia to achieve crystalline form | With sodium acetate additive | [52 empty] | 5.8 × 10⁻³ | S·cm⁻¹ | [346 empty] | (Co₂.₄₇Cu₀.₅₃)(HITP)₂ bimetallic form
1284 | Cu3(C6(NH)6)2 | Cu3(C6N6H6)2 | 2022 | 10.1016/j.fuproc.2022.107427 | Benchmarking the two-dimensional conductive Y3(C6X6)2 (Y= Co, Cu, Pd, Pt; X= NH, NHS, S) metal-organic framework nanosheets for CO2 reduction reaction with tunable performance | Cu | square planar | square planar | single atom | unspecified | hexaiminobenzene | -NH | hexagonal | hexagonal | 2D | hexagonal | unspecified | Theoretical DFT study - no experimental synthesis described | Theoretical calculation only | unspecified | unspecified | unspecified | [49 empty] | metallic | unspecified | DFT calculation | [257 empty] | 9.54 | Å | DFT calculation | [1481 empty] | 13.68 | Å | [1245 empty] | PBE | [204 empty] | DFT calculation | [7935 empty] | 6.84 | Å | DFT calculation
1285 | Pd3(C6(NH)6)2 | Pd3(C6N6H6)2 | 2022 | 10.1016/j.fuproc.2022.107427 | Benchmarking the two-dimensional conductive Y3(C6X6)2 (Y= Co, Cu, Pd, Pt; X= NH, NHS, S) metal-organic framework nanosheets for CO2 reduction reaction with tunable performance | Pd | square planar | square planar | single atom | unspecified | hexaiminobenzene | -NH | hexagonal | hexagonal | 2D | hexagonal | unspecified | Theoretical DFT study - no experimental synthesis described | Theoretical calculation only | unspecified | unspecified | unspecified | [49 empty] | metallic | unspecified | DFT calculation | [257 empty] | 9.65 | Å | DFT calculation | [1481 empty] | 13.77 | Å | [1245 empty] | PBE | [204 empty] | DFT calculation | [7935 empty] | 6.88 | Å | DFT calculation | 0.22 | V | CO2 reduction to formic acid | [5 empty] | 0.84 | ¦e¦ |  | COOH | [62 empty] | 0 V vs RHE |  | Bader charge analysis
1286 | Pt3(C6(NH)6)2 | Pt3(C6N6H6)2 | 2022 | 10.1016/j.fuproc.2022.107427 | Benchmarking the two-dimensional conductive Y3(C6X6)2 (Y= Co, Cu, Pd, Pt; X= NH, NHS, S) metal-organic framework nanosheets for CO2 reduction reaction with tunable performance | Pt | square planar | square planar | single atom | unspecified | hexaiminobenzene | -NH | hexagonal | hexagonal | 2D | hexagonal | unspecified | Theoretical DFT study - no experimental synthesis described | Theoretical calculation only | unspecified | unspecified | unspecified | [49 empty] | metallic | unspecified | DFT calculation | [257 empty] | 9.73 | Å | DFT calculation | [1481 empty] | 13.83 | Å | [1245 empty] | PBE | [204 empty] | DFT calculation | [7935 empty] | 6.91 | Å | DFT calculation | 0.32 | V | CO2 reduction to formic acid | [5 empty] | 0.83 | ¦e¦ |  | COOH | [62 empty] | 0 V vs RHE |  | Bader charge analysis
2167 | Co₃(HITP)₂ | Co₃(C₁₈H₁₂N₆)₂ | 2023 | 10.1021/acs.iecr.2c04399 | Synthesis of Electrical Conductive Metal‐Organic Frameworks for Electrochemical Applications | Co(II) | unspecified | unspecified | unspecified | unspecified | 2,3,6,7,10,11-hexaaminotriphenylene (HITP) | amine | triphenylene | unspecified | 2D | unspecified | unspecified | Using sodium acetate instead of ammonia to achieve crystalline form | With sodium acetate additive | [52 empty] | 5.8 × 10⁻³ | S·cm⁻¹ | [346 empty] | (Co₂.₄₇Cu₀.₅₃)(HITP)₂ bimetallic form
3264 | NiCu₂BHT | NiCu₂BHT | 2025 | 10.1002/smll.202503227 | Rationally Engineered Heterometallic Metalladithiolene Coordination Nanosheets with Defined Atomic Arrangements | Ni(II), Cu(II) | octahedral | octahedral | heterometallic | unspecified | benzenehexathiol (BHT) | thiol | planar hexagonal | unspecified | 2D | unspecified | unspecified | Two methods: 1) Sequential addition of Cu²⁺ ions to NiDT colloidal solution containing unreacted BHT; 2) Transmetallation reaction of NiBHT with Cu²⁺ ions | Under Ar, add Cu(OAc)₂ in MeOH to NiDT colloidal solution, stir 1 min, keep calm for 2.5 h | room temperature | ambient | THF/MeOH mixture |  |  |  |  | 5.0e-2 | S cm⁻¹ | van der Pauw method |  | room temperature | 660 | S cm⁻¹ | unspecified |  | unspecified | [9 empty] | 3.2e-1 | S cm⁻¹ | two-terminal method |  | unspecified | [152 empty] | pelletized | film | film | [1670 empty] | interface synthesis |  |  |  | transmetallation | S:Ni:Cu = 7.9:1:1.9 | atomic ratio | SEM-EDS | colloidal nanosheets | S:Ni:Cu = 8.3:1:2.1 | atomic ratio | STEM-EDS | thin film | transmetallation | 850 | nm | UV-Vis-NIR spectroscopy | colloidal solution
2925 | NiCo-PCNF | C-N-Co-Ni | 2024 | 10.1016/j.jelechem.2024.118185 | Nitrogen-doped carbon nanofiber loaded MOF-derived NiCo bimetallic nanoparticles accelerate the redox transformation of polysulfide for lithium-sulfur batteries | Ni-Co bimetallic | octahedral | octahedral | bimetallic nanoparticles | yes | 2-methylimidazole | imidazole | tetrahedral | ZIF-type | 3D |  |  | Electrospinning at 16 kV, in-situ growth with 2-methylimidazole methanol solution at 60°C, vacuum drying, thermal decomposition at 280°C for 1h in argon, carbonization at 800°C for 3h in argon | Electrospinning at 16 kV, in-situ growth at 60°C, carbonization at 800°C | 60°C (growth), 280°C (pre-carbonization), 800°C (carbonization) | argon atmosphere | DMF, methanol | [1717 empty] | 99.83 | m²/g | BET |  |  |  | highest | unspecified | [27 empty] | four-probe method | [2616 empty] | 2.5-4 | nm |  | BJH | [2479 empty] | 1.94 | dimensionless | Raman spectroscopy | [394 empty] | Highest conductivity across entire pressure range compared to other materials | [4451 empty] | mesoporous | [3338 empty] | 0.2198 | at% |  | 0.1995 | at% | N₂ | Co | ICP-MS | Ni | ICP-MS | High defect structure | 20-40 | nm | TEM | MOF-derived NiCo bimetallic nanoparticles
2240 | Co₃(HITP)₂ | Co₃(C₁₈N₁₂) | 2023 | 10.1021/acs.iecr.2c04399 | Structure- and Composition-Performance Relationships of Electrically Conductive Metal-Organic Frameworks, Conjugated Porous Organic Polymers, and Fused Aromatics | Co²⁺ | unspecified | unspecified | single metal atom | unspecified | 2,3,6,7,10,11-hexaiminotriphenylene (HITP) | imine | planar | hexagonal | 2D | unspecified | unspecified | Coordination between Co ions and HITP ligand | Coordination synthesis requiring air as oxidant | unspecified | unspecified | unspecified | [49 empty] | 50 | S/m | unspecified | room temperature | [101 empty] | 8.3 | Å | [40 empty] | 240 | m²/g |  | N₂ | [6 empty] | 77 K | [1158 empty] | unspecified
1291 | ZnTCA | Zn₄O(TCA)₂ | 2021 | 10.1021/acsaelm.1c00097 | Metal-Organic Framework-Based Flexible Devices with Simultaneous Electrochromic and Electrofluorochromic Functions | Zn(II) | tetrahedral | tetrahedral | Zn₄O | unspecified | 4,4',4''-tricarboxytriphenylamine (H₃TCA) | carboxylic acid (-COOH) | tripodal | pyr | 3D | cubic | unspecified | Cathodic electrodeposition on PET/ITO substrate from a solution containing Zn(NO₃)₂·6H₂O (20 mM), H₃TCA (5 mM), and tetrabutylammonium hexafluorophosphate (100 mM) in DMF/H₂O (49:1 v/v) mixed solution. Applied voltage of -1.6 V (vs Ag/AgCl) for 600 s. | Cathodic electrodeposition at -1.6 V for 600 s in DMF/H₂O solution | room temperature | atmospheric | DMF/H₂O (49:1 v/v) | [49 empty] | unspecified | S/cm | unspecified | film | [101 empty] | 150 | nm | [452 empty] | SEM | [6327 empty] | 458 | nm | [4362 empty] | electrodeposited film | 365 nm | film | 4.5 | s | 0.1-1.8 V | 0.1 M LiClO₄/PC | flexible EC-EFC device | 6.2 | s | 0.1-1.8 V | 0.1 M LiClO₄/PC | flexible EC-EFC device | 57 | % | 702 nm | 1.8 V | flexible EC-EFC device | 9.5 | I_f/I_f0 | 365 nm | 0.1-1.8 V | flexible EC-EFC device | 3000 | s | 0.1-1.8 V | 0.1 M LiClO₄/PC | flexible EC-EFC device | 594 | nm | 1.8 V | oxidized film | 698 | nm | 1.8 V | oxidized film
2311 | Ni-CoOAPc | Ni-CoOAPc | 2023 | 10.1021/acsnano.3c03143 | Effects of Transition Metals on Metal−Octaaminophthalocyanine-based 2D Metal–Organic Frameworks | Ni(II) | square planar | square planar | unspecified | unspecified | Cobalt-octaaminophthalocyanine (CoOAPc) | -NH₂ | square planar | unspecified | 2D | Tetragonal | P4/mmm | Solvothermal reaction of CoOAPc·8HCl with nickel(II) nitrate hexahydrate and sodium acetate in DMF/water mixture at 60°C for 4 hours | Solvothermal process at 60°C for 4 h in DMF/water with NaOAc | 60°C | ambient | DMF/water | [37 empty] | 414 | m²/g | N₂ | 77.2 K | [8 empty] | 0.10 | mS/cm | four-point probe |  | room temperature | [568 empty] | pressed pellet | [43 empty] | vacuum (~10⁻⁴ mbar) | [7538 empty] | -3.91 | eV | PESA | [93 empty] | 7.9 | nm | [3725 empty] | -4.78 | eV | [2512 empty] | PXRD peak broadening analysis | [1528 empty] | HOMO + optical gap | 0.87 | eV | UV-vis-NIR spectroscopy | KBr pellet containing 0.25 wt% MOF
1292 | NiCo-MOF (NCM) | NiCo-MOF | 2022 | 10.1016/j.est.2022.105270 | Flexible nickel cobalt metal-organic frameworks/reduced graphene oxide hybrid film for high-performance supercapacitors | Ni(II), Co(II) | unspecified | unspecified | unspecified | unspecified | p-phthalic acid (PTA) | -COOH | linear | unspecified | 2D | unspecified | unspecified | Ultrasonic method at room temperature using CoCl₂·6H₂O, NiCl₂·6H₂O and PTA in DMF/water/ethanol mixture with TEA addition | Ultrasonic treatment at room temperature for 8 h | room temperature | ambient | DMF/water/ethanol mixture | [49 empty] | enhanced | unspecified | unspecified | [144 empty] | unspecified | m²/g | N₂ adsorption-desorption | [7 empty] | 77K | [1386 empty] | Enhanced by hybridization with rGO
1289 | NiCo-MOF | NiCo(OH)₂BDC | 2021 | 10.1002/elan.202060586 | Conductive 2D Metal‐organic Framework (Co, NiCo, Ni) Nanosheets for Enhanced Non‐enzymatic Detection of Urea | Ni(II) and Co(II) | octahedral | octahedral | binuclear | unspecified | 1,4-Benzenedicarboxylic acid (1,4-BDC) | carboxylic acid | linear | unspecified | 2D | monoclinic | unspecified | Ultrasonic method: 1,4-BDC dissolved in DMF/ethanol/water mixture, then both Ni and Co salts added, followed by TEA addition and continuous ultrasound for 8 hours at 10°C | Ultrasonic process at 10°C for 8 hours | 10°C | ambient | DMF/ethanol/water (128:8:8 mL) | [49 empty] | unspecified | S/cm | unspecified | [89 empty] | nanosheets | [54 empty] | large | unspecified | unspecified | [479 empty] | 0.10465 | mF cm⁻² | [716 empty] | 2 | s | [211 empty] | 0.45 V | 0.1 M KOH | [7821 empty] | 10 μM urea | [221 empty] | electrochemical | [1610 empty] | GCE modified | 0.20 | V | cyclic voltammetry | 0.1 M KOH | SCE | 0.36 | V | cyclic voltammetry | 0.1 M KOH | SCE | 860 | μA mM⁻¹ cm⁻² | 0.45 V | 0.1 M KOH | urea | 0.5-332.5 | μM | 0.45 V | 0.1 M KOH | 0.703 | μM | 3 | 0.45 V | 0.1 M KOH | 0.015 | ppm | 24 h | 0.1 M KOH | unspecified | 0.014 | ppm | 24 h | 0.1 M KOH | unspecified
3428 | Fe-MET |  |  |  | A robust and conductive 3D Fe(II) MOF as a durable cathode for aqueous zinc-ion batteries | Fe(II) | octahedral | octahedral |  |  | 1H-1,2,3-triazole (tz) |  |  | diamond | 3D |  |  | Solvothermal synthesis: FeCl₂ (2.282 g) was dissolved in DMF (75 mL) under N₂ atmosphere. DMF (25 mL) solution of 1H-1,2,3-triazole (3.16 mL) was slowly added, and the reaction solution was heated to 120 °C for 48 h. After cooling to room temperature, the pink solid was collected by centrifugation, washed with DMF three times, immersed in MeOH for three days, and dried at 60 °C. | Solvothermal process at 120 °C for 48 h under N₂ atmosphere | 120 °C | unspecified | DMF |  |  |  |  | 0.195 | S m⁻¹ | four-probe I-V measurement |  | unspecified | 1.96×10⁻³ | S cm⁻¹ | four-contact pellet |  | unspecified | [23 empty] | 413 | m² g⁻¹ |  | 77 K | [139 empty] | thin film | pellet | [64 empty] | N₂ | [26 empty] | 4.6 | Å |  | 1.745 | nm | [46 empty] | 34 | mA h g⁻¹ | 20 mA g⁻¹ | AZIB cathode | [63 empty] | 100 | % | AZIB cathode |  |  | 1 M Zn(CF₃SO₃)₂ |  | 1.28 | eV | Tauc plot | [137 empty] | 1.25 | Ω | EIS |  |  | 1.2 | Ω | EIS | [376 empty] | 400 | °C | [161 empty] | N₂ | [79 empty] | 0.1708 | cm³ g⁻¹ |  | 77 K | [40 empty] | 0.1 | Ω |  | 0.1 Hz to 1 kHz | [287 empty] | 54.4 | W h kg⁻¹ | AZIB |  |  | 5.64 | W kg⁻¹ | AZIB | [278 empty] | 77 K |  |  |  | 77 K | [791 empty] | 60 | % | [1341 empty] | 50 mA g⁻¹ | [136 empty] | 2100 | [94 empty] | 2100 | 50 mA g⁻¹ | [891 empty] | 10 °C min⁻¹ | [2761 empty] | 0.1 Hz to 1 kHz |  |  | 0.1 Hz to 1 kHz | [62 empty] | 1.55 | Ω |  | 1.3 | Ω | [325 empty] | 90 °C | [886 empty] | 1 M Zn(CF₃SO₃)₂ | [272 empty] | 1 M Zn(CF₃SO₃)₂ | [621 empty] | EIS | [2262 empty] | EIS | [174 empty] | before cycling | before cycling | after 2100 cycles | [638 empty] | EIS | 0.1 Hz to 1 kHz | AZIB cathode | AZIB cathode | AZIB cathode | 24 h | N₂ | N₂ | N₂ | thin film | AZIB cathode | 0.1 Hz to 1 kHz | after 2100 cycles | AZIB cathode | AZIB cathode
1296 | ZIF67/ZIF8 | Co/Zn(MeIM)2 | 2022 | 10.1016/j.microc.2022.107468 | One-pot, rapid microwave-assisted synthesis of bimetallic metal-organic framework for efficient enzyme-free glucose detection | Co(II)/Zn(II) | tetrahedral | tetrahedral | single metal centers | no | 2-methylimidazole | imidazole | angular | sod | 3D | cubic | I-43m | One-step microwave-assisted synthesis: 1.35 mM Zn(NO3)2·6H2O and 1.35 mM Co(NO3)2·6H2O dissolved in 9 ml methanol (solution A), 8.1 mM 2-methylimidazole dissolved in 9 ml methanol (solution B). Mixed solution stirred at 900 rpm, microwave heated at 90°C for 20 min. Product washed with methanol and ethanol alternately, centrifugated at 6000 rpm, dried at 60°C | Microwave-assisted process at 90°C for 20 min | 90°C |  | methanol | [1714 empty] | 400 | nm | [7 empty] | optimized at Co:2-methylimidazole = 1:6 | unspecified | [27 empty] | CV measurement | [5921 empty] | 6.5 | μM |  |  | 3 | [645 empty] | 0-5 | mM |  |  |  | 1.5 | % RSD |  |  |  | 5 electrodes | [1891 empty] | 97.6 | % retention after 100 cycles | CV cycling |  | 96.7 | % retention after 7 days | storage stability | [1116 empty] | 833.61 | μA/mM/cm² | 0-0.5 mM | 0.6 V vs Ag/AgCl | 0.1 M NaOH | 118.62 | μA/mM/cm² | 0.5-5.0 mM | 0.6 V vs Ag/AgCl | 0.1 M NaOH | glucose | glucose | rhomboid dodecahedral structure | 0.5 mM glucose
1790 | Cu₃(BTC)₂ | Cu₃(BTC)₂ | 2023 | 10.1002/adma.202303336 | Application of Conductive MOF in Zinc‐Based Batteries | Cu(II) |  |  | binuclear copper paddlewheels |  | BTC (1,3,5-benzenetricarboxylic acid) | carboxylate |  |  | 3D |  |  | Solvothermal method | Solvothermal synthesis | unspecified | unspecified | unspecified | [49 empty] | ultrahigh |  | unspecified | [8321 empty] | TCNQ
2530 | NiCo-MOF | unspecified | 2024 | 10.1021/acsanm.3c05351 | N-Doped Graphene Quantum Dots Incorporated into NiCo Bimetallic-Organic Framework as an Electrocatalyst for Alkaline Water Splitting | Ni²⁺/Co²⁺ | unspecified | unspecified | bimetallic | unspecified | 2-methylimidazole (Hmim) | imidazole | unspecified | unspecified | 3D | unspecified | unspecified | Cathodic electrodeposition method on NiSb/graphite bar substrate using nickel nitrate, cobalt nitrate, 2-methylimidazole, and SDS in methanol/water mixture | Electrodeposition at room temperature | 25 °C |  | methanol/water (78:2 mL) | [49 empty] | enhanced | unspecified | EIS | [144 empty] | 199.23 | m²/g | BET | N₂ | [6 empty] | 77 K | [139 empty] | 247 | mV | 100 mA/cm² | 1 M KOH | 5 mV/s | 42 | mV/dec | 1 M KOH | [43 empty] | composite with NGQDs | [543 empty] | 380 | mV | 100 mA/cm² | 1 M KOH | [198 empty] | OER | [61 empty] | higher than composite | Ω·cm² | 1 M KOH | [27 empty] | LSV | [44 empty] | 0.14 | mF/cm² | [559 empty] | CV | [743 empty] | EIS | [677 empty] | LSV | [201 empty] | mesoporous | unspecified | BJH | pristine MOF | [1579 empty] | Tafel analysis | [1441 empty] | +0.6 V vs Ag/AgCl | [3618 empty] | non-faradic region | [440 empty] | 5 mV/s | 10-100 mV/s
2260 | Co₃(HITP)₂ | Co₃(HITP)₂ | 2020 | 10.1016/j.apcatb.2020.119295 | Co₃(HITP)₂ Nanosheets for Electrocatalysis | Co(II) | octahedral | octahedral | trinuclear clusters | yes | 2,3,6,7,10,11-hexaaminotriphenylene (HITP) | amino | planar hexagonal | hcb | 2D | hexagonal | P6/mmm | Mixing CoCl₂ aqueous solution, HITP and concentrated aqueous ammonia with continuous stirring at room temperature for 3 h | Room temperature coprecipitation for 3 h | room temperature |  | water/ammonia | [49 empty] | ~40 | S/m | four-probe |  | room temperature | [4010 empty] | nanosheet | unspecified | yes
2438 | Cu-CAT | Cu3(HHTP)2 | 2024 | 10.1021/jacs.3c14036 | Large-Area Conductive MOF Ultrathin Film Controllably Integrating Dinuclear-Metal Sites and Photosensitizers to Boost Photocatalytic CO2 Reduction with H2O as an Electron Donor | Cu(II) | octahedral | octahedral | unspecified | unspecified | 2,3,6,7,10,11-Hexahydroxytriphenylene (HHTP) | -OH | hexagonal | unspecified | 2D | unspecified | unspecified | Polymer-assisted gas-liquid interfacial strategy: An oil solution containing PMMA and HHTP was dropped onto the surface of a cupric acetate aqueous solution. After 24 h, a light blue [Cu-CAT]-PMMA film was formed on the aqueous surface. The PMMA top layer was then removed via immersion in an anisole solution to obtain pure Cu-CAT film. | Gas-liquid interfacial synthesis at room temperature for 24 h | room temperature | ambient | aqueous solution of Cu(OAc)2·H2O | [49 empty] | 0.13 | S/m | two-terminal device |  | room temperature | [99 empty] | film | 1.70 | nm |  | unspecified | unspecified | 298 K | [36 empty] | 121.72 | m²/g |  | N2 | 0.46 | eV |  |  |  |  | 77 K | [72 empty] | 59.71 | nm | film | [155 empty] | AFM | [170 empty] | gas adsorption | [140 empty] | -16.4 | mV |  | ethyl acetate | [789 empty] | temperature-dependent conductivity measurement | [591 empty] | film | [150 empty] | 13.6 | nm |  | film after PMMA removal | [170 empty] | powder | [4325 empty] | AFM | [3101 empty] | powder | [6119 empty] | -0.94 | V vs NHE |  |  | -0.48 | V vs NHE |  | calculated from band gap and conduction band | Mott-Schottky plot | unspecified | unspecified | film | powder
1301 | Zn3(HITP)2 | Zn3(C18H6N6)2 | unspecified | unspecified | Various studies on conductive MOFs | Zn(II) | unspecified | unspecified | unspecified | unspecified | 2,3,6,7,10,11-hexaiminotriphenylene (HITP) | amine | planar hexagonal | unspecified | 2D | unspecified | unspecified | unspecified | unspecified | [1726 empty] | unspecified but conductive | S cm^-1 | [27 empty] | unspecified
3389 | NiCo-MOF | NiCo-BTC | 2024 | 10.1039/D5NJ00121H | Conductivity enhancement mechanism and application of NiCo-MOF hollow sphere electrode materials in lithium-ion batteries | Ni(II) and Co(II) | unspecified | unspecified | unspecified | unspecified | 1,3,5-benzenetricarboxylic acid (H₃BTC) | carboxylate (-COO-) | trigonal | unspecified | 3D | Hexagonal | P6₃/mcm | Similar to Ni-MOF synthesis with addition of 0.25 mmol Co(NO₃)₂·6H₂O when preparing solution A. 1.25 mmol Ni(NO₃)₂·6H₂O, 0.25 mmol Co(NO₃)₂·6H₂O and 0.75 mmol H₃BTC added to 15 ml mixed solvent (deionized water:ethanol:DMF = 1:1:1), stirred to form solution. 2 g PVP added to 15 ml same mixed solvent, stirred to dissolve. Mixed solutions combined under stirring. Transferred to autoclave and heated at 150 °C for 10 hours. Product centrifugally washed with ethanol. | Solvothermal process at 150 °C for 10 h | 150 °C | autogenous | deionized water:ethanol:DMF (1:1:1) | [37 empty] | 36.72 | m² g⁻¹ |  | 77 K | [8 empty] | 0.058 | mS cm⁻¹ | four-probe method |  | unspecified | [87 empty] | bulk powder | [104 empty] | N₂ | [62 empty] | 26.36 | nm | [59 empty] | 1905.8 | mA h g⁻¹ |  |  | 696.3 | mA h g⁻¹ |  |  | after 200 cycles | [12 empty] | 59.73 | % |  | initial | [650 empty] | 0.01-3.0 V |  |  | 0.01-3.0 V | [776 empty] | initial discharge | [9212 empty] | 25 °C |  | 25 °C | [1061 empty] | 19 | electrons at Fermi level | [125 empty] | 1172.32 | mA h g⁻¹ |  | 1056.47 | mA h g⁻¹ |  | 681.18 | mA h g⁻¹ |  | 367.05 | mA h g⁻¹ | [2661 empty] | 0.01-3.0 V | BJH analysis | 25 °C | 17.23 | kΩ cm | four-probe method | bulk powder | unspecified | N₂ | 2C | 2C | 2C | DFT calculation | relative to Ni-MOF | 0.5C | after 10 cycles | 0.01-3.0 V | 1C | after 10 cycles | 0.01-3.0 V | 2C | after 10 cycles | 0.01-3.0 V | 5C | after 10 cycles | 0.01-3.0 V
2440 | Cu-CAT | Cu3(HHTP)2 | 2024 | 10.1021/jacs.3c14036 | Large-Area Conductive MOF Ultrathin Film Controllably Integrating Dinuclear-Metal Sites and Photosensitizers to Boost Photocatalytic CO2 Reduction with H2O as an Electron Donor | Cu(II) | octahedral | octahedral | unspecified | unspecified | 2,3,6,7,10,11-Hexahydroxytriphenylene (HHTP) | -OH | hexagonal | unspecified | 2D | unspecified | unspecified | Polymer-assisted gas-liquid interfacial strategy: An oil solution containing PMMA and HHTP was dropped onto the surface of a cupric acetate aqueous solution. After 24 h, a light blue [Cu-CAT]-PMMA film was formed on the aqueous surface. The PMMA top layer was then removed via immersion in an anisole solution to obtain pure Cu-CAT film. | Gas-liquid interfacial synthesis at room temperature for 24 h | room temperature | ambient | aqueous solution of Cu(OAc)2·H2O | [49 empty] | 0.13 | S/m | two-terminal device |  | room temperature | [99 empty] | film | 1.70 | nm |  | unspecified | unspecified | 298 K | [36 empty] | 121.72 | m²/g |  | N2 | 0.46 | eV |  |  |  |  | 77 K | [72 empty] | 59.71 | nm | film | [155 empty] | AFM | [170 empty] | gas adsorption | [140 empty] | -16.4 | mV |  | ethyl acetate | [789 empty] | temperature-dependent conductivity measurement | [591 empty] | film | [150 empty] | 13.6 | nm |  | film after PMMA removal | [170 empty] | powder | [4325 empty] | AFM | [3101 empty] | powder | [6119 empty] | -0.94 | V vs NHE |  |  | -0.48 | V vs NHE |  | calculated from band gap and conduction band | Mott-Schottky plot | unspecified | unspecified | film | powder
2890 | Cu-CAT |  | 2024 | 10.1016/j.jma.2023.09.021 | Advances in electrochemistry of intrinsic conductive metal-organic frameworks and their composites: Mechanisms, synthesis and applications | Cu(II) |  |  |  |  | catecholate | hydroxyl |  | 2D | 2D |  |  |  | unspecified | [52 empty] | 0.2 | S cm⁻¹ | unspecified |  | unspecified | [343 empty] | unspecified
3651 | Cu-CAT | Cu(HHTP) | 2017 | 10.1002/adfm.201702067 | Conductive Metal-Organic Framework Nanowire Array Electrodes for High-Performance Solid-State Supercapacitors | Cu(II) | unspecified | unspecified | unspecified | unspecified | 2,3,6,7,10,11-hexahydroxytriphenylene (HHTP) | hydroxyl (-OH) | planar | unspecified | 2D | hexagonal | unspecified | Cu-CAT was synthesized by the reaction between copper acetate and HHTP in water/DMF (v/v = 4:1) at 85 °C. Cu-CAT NWAs were grown on carbon fiber paper by immersing the paper into the reaction solution at 85 °C for 1-24 h. | Solvothermal at 85 °C for 1-24 h | 85 °C | unspecified | water/DMF (4:1 v/v) | [37 empty] | 540 | m² g-1 |  | 77 K | [8 empty] | 3.0 | S m-1 | two-probe method |  | 297 K | [100 empty] | 1.8 | nm | [160 empty] | 22 | μF cm-2 | 0.5 A g-1 | PVA/KCl gel | [77 empty] | pressed pellet | [216 empty] | 80 | % retention |  | 800 mV s-1 | [48 empty] | 7 GPa | [26 empty] | 35 | F g-1 |  | 3M KCl |  |  | 202 | F g-1 | 0.5 A g-1 | 3M KCl | [22 empty] | 5000 |  | 3M KCl | [144 empty] | powder | [495 empty] | 134 | F g-1 |  | 3M KCl |  | 120 | F g-1 | 0.5 A g-1 | PVA/KCl gel | [60 empty] | 50 mV s-1 | [1159 empty] | 10 A g-1 | [2218 empty] | powder | [1702 empty] | powder electrode | NWAs electrode | NWAs electrode | [422 empty] | N2 | NWAs electrode | solid-state supercapacitor | solid-state supercapacitor
439 | Cu-BHT-NTs | Cu₃C₆S₆ | 2022 | 10.1002/smtd.202200581 | Facile Synthesis of Conductive Metal-Organic Frameworks Nanotubes for Ultrahigh-Performance Flexible NO Sensors | Cu(II) | unspecified | unspecified | unspecified | Cu₂c (crystal defects) | benzenehexathiol (BHT) | thiol | unspecified | kagome | 2D | hexagonal | unspecified | Homogeneous reaction: BHT (0.7 mM) and Cu(NO₃)₂ (0.2 mM) dissolved separately in ethanol (10 mL each), solutions cooled to -9°C for 1 h, then mixed and reacted at -9°C for 1 h. Precipitate filtered and washed with N,N-Dimethylformamide, ethanol, and acetone, then vacuum dried at 60°C for 12 h | Homogeneous reaction at -9°C for 1 h | -9°C | ambient | ethanol | [49 empty] | record high | qualitative | unspecified | [144 empty] | 66.9 | m²/g | BET nitrogen adsorption | [7 empty] | 77 K | [1336 empty] | 3.36 | Å | GIXRD | [1822 empty] | 931.3 | eV |  |  | XPS | 932.8 | eV |  |  | XPS | [824 empty] | 66.6 | % | XPS analysis | Cu₂c sites | Cu 2p₃/₂ | Cu₄c (four S-coordinated) | Cu 2p₃/₂ | Cu₂c (two S-coordinated defects)
3089 | Cu-BHT NSs | Cu₃(BHT) | 2025 | 10.1021/acsami.5c00064 | Synthesizing Conductive Metal-Organic Framework Nanosheets for High-Performing Chemiresistive Sensors | Cu(II) | square planar | square planar | Cu₃ cluster | unspecified | benzenehexathiol (BHT) | thiol (-SH) | hexagonal | unspecified | 2D | unspecified | unspecified | MOF nanosheet sacrifice approach (MNSA) using CuBDC NSs as sacrificial precursor. CuBDC NSs reacted with BHT ligand in methanol solution at room temperature for 1 hour. | Stirring at room temperature for 1 h in methanol | room temperature | unspecified | methanol | [49 empty] | 0.79 | S cm⁻¹ | four-point probe method |  | room temperature | [99 empty] | nanosheets | [125 empty] | 5 | nm | [156 empty] | AFM | [1837 empty] | 0.98 | GPa | AFM nanoindentation | nanosheets film | [7539 empty] | >100 | unspecified | 98.1 | m²/g | 77 K | N₂ | 0.09 | GPa | nanosheets film | AFM nanoindentation | 36.28 | % | acetone | 200 ppm | room temperature | 0.5 | % | 10 consecutive cycles
1883 | NiCo-LDH/AgNWs/Cotton | NiCo-LDH on AgNWs/Cotton | 2023 | 10.1016/j.jallcom.2023.171008 | Fabrication of coral tentacle-like ZIF-67 derived NiCo-LDH/Ag nanowires on cotton fibers for wearable supercapacitor electrode materials | Ni(II)/Co(II) |  | octahedral |  | yes | [7 empty] | Hydrothermal conversion of ZIF-67/AgNWs/Cotton precursor in ethanol-water solution containing Ni(NO₃)₂·6H₂O at 90°C for 1 hour | Hydrothermal process at 90°C for 1 h | 90°C |  | ethanol-water (80% water content) | [1106 empty] | 91.55 | % | porosity analyzer | [614 empty] | 143.605 | S/m | [27 empty] | four-point probe method |  |  |  |  | 0.256 | nm | (012) | HRTEM | [1433 empty] | 823.9 | mF/cm² | 1 mA/cm² | 1 M KOH |  |  | 506.5 | mF/cm² | 10 mA/cm² | 1 M KOH | [20 empty] | 8.63 | μWh/cm² | 0.26 mW/cm² |  |  |  | 6.11 | μWh/cm² | 1.64 mW/cm² | [2118 empty] | 0.282 | mL/g | [1490 empty] | porosity analyzer | [1641 empty] | flexible electrode material | [1484 empty] | 84.4 | degrees | contact angle measurement | [5319 empty] | 2.06 | Ω/sq | four-point probe method | 77.7 | % | 1000 cycles | 5 mA/cm² | 61.48 | % | 1-10 mA/cm² | symmetrical supercapacitor | symmetrical supercapacitor | 0.26 | mW/cm² | 8.63 μWh/cm² | 1.64 | mW/cm² | 6.11 μWh/cm² | 1.6 | Ω | EIS | 19.32 | MPa | tensile test | 20.37 | % | tensile test | 44.97 | dB | 8.2-12.4 GHz | 30.30 | dB | 8.2-12.4 GHz | 14.67 | dB | 8.2-12.4 GHz | 0.6 | mg/cm² | on cotton fibers | 1.0 | mg/cm² | electrode material
2304 | Co₃(HITP)₂ | Co₃(C₁₈H₁₂N₆)₂ | 2023 | 10.1021/acsnanoscienceau.3c00024 | Two-Dimensional Electrically Conductive Metal-Organic Frameworks as Chemiresistive Sensors | Co(II) | square planar | square planar | binuclear | present | 2,3,6,7,10,11-hexaaminotriphenylene (HITP) | amine | hexagonal | honeycomb | 2D | hexagonal | P6/mmm | Solvothermal synthesis | Solvothermal synthesis | unspecified | unspecified | unspecified | [49 empty] | 0.024 | S/cm | 4-probe |  | unspecified | [169 empty] | pellet | 4.25 | R_gas/R_air | 100 ppm | air | room temperature
54 | Cu-BHT | Cu3(C6S6) |  |  | Conductive MOFs | Cu(II) |  |  |  |  | Benzenehexathiol (BHT) | thiol |  | Kagome | 2D |  |  | Liquid-liquid interfacial reaction (CH₂Cl₂/H₂O interface) | Liquid-liquid interfacial synthesis under inert atmosphere | unspecified | unspecified | CH₂Cl₂/H₂O | [49 empty] | 1580 | S cm⁻¹ | 4-probe |  | 300 K | 0.002 | eV | [80 empty] | 4-probe | [86 empty] | film | 116 | cm² V⁻¹ s⁻¹ | film | FET | electron | 300 K | 99 | cm² V⁻¹ s⁻¹ | film | FET | hole | 300 K | film
1219 | NiCo-HHTP | [Ni_xCo_9-x(HHTP)_4(H_2O)_30] | 2022 | 10.1016/j.snb.2022.131802 | Conductive NiCo bimetal-organic framework nanorods with conductivity-enhanced electrochemiluminescence for constructing biosensing platform | Ni(II), Co(II) | unspecified | unspecified | bimetallic | unspecified | 2,3,6,7,10,11-Hexahydroxytriphenylene (HHTP) | hydroxyl | planar | unspecified | unspecified | unspecified | unspecified | Ni(OAc)2·4H2O (7.5 mg), Co(OAc)2·4H2O (2.5 mg) and HHTP (7 mg) were dispersed in 1 mL of DMF/water (1:1 v/v) under sonication for 10 min. The reaction mixture was kept at 85 °C for 24 h to obtain a dark blue precipitate. | Solvothermal process at 85 °C for 24 h | 85 °C | ambient | DMF/water (1:1 v/v) | [49 empty] | 1.20e-3 | S m^-1 | unspecified |  | unspecified | [87 empty] | nanorods | [12 empty] | 1.7 | nm | [452 empty] | N2 adsorption-desorption | [15 empty] | 77 K | [8154 empty] | 17.77 | % | [1993 empty] | 12419 | a.u. | 26 mM TPrA | 0.1 M PBS pH 7.0 | -1.4 to 1 V | 0.3 V/s | TPrA | [Ru(bpy)3]2+ annihilation efficiency (5.0%) | 441 | nm | 259 nm | 667 | nm | TPrA | -1.4 to 1 V | 210, 261, 345, 588 | nm | UV-vis spectroscopy
135 | Cu-BHT | Cu-BHT | 2022 | 10.1002/adma.202200000 | Conductive Metal-Organic Frameworks for Supercapacitors | Cu(II) | unspecified | unspecified | unspecified | unspecified | BHT (benzenehexathiol) | thiol | hexagonal | unspecified | 2D | unspecified | unspecified | Interface-assisted method | Liquid-liquid interfacial method | unspecified | unspecified | acetonitrile and ethyl acetate |  |  |  |  | 1414 | S cm⁻¹ | four-probe film |  | 300 K | 1005-1532 | S cm⁻¹ | four electrode method |  | 300 K | [722 empty] | film | unspecified
161 | Cu-BHT | Cu₃(C₆S₆) | 2020 | 10.1021/acsnano.0c05200 | Highly Conductive Two-Dimensional Metal-Organic Frameworks for Resilient Lithium Storage with Superb Rate Capability | Cu(II) | octahedral | octahedral | trinuclear copper clusters | unspecified | benzenehexathiolate (BHT, C₆S₆H₆) | thiol groups | hexagonal | kagome | 2D | hexagonal | P6/mmm | Self-assembling reaction between BHT monomers and Cu(II) salts in ethanol at room temperature under argon atmosphere without additives, yielding black crystalline powders with 43% yield | Room temperature synthesis in ethanol under argon atmosphere | room temperature | ambient | ethanol | [49 empty] | 231 | S cm⁻¹ | four-point probe method |  | room temperature (25°C) | [87 empty] | powder | [54 empty] | 45 | m² g⁻¹ | N₂ sorption isotherm | [7 empty] | unspecified | [113 empty] | 98.1 | % | [48 empty] | 232 | mAh g⁻¹ | 50 mA g⁻¹ |  | 175 | mAh g⁻¹ | 300 mA g⁻¹ |  | 2nd cycle | 156 | mAh g⁻¹ |  |  | 189 | mAh g⁻¹ | [537 empty] | 456 | °C | TGA | [116 empty] | 236 | mAh g⁻¹ | 1.5-3.0 V vs Li⁺/Li | DFT | 1.5-3.0 V vs Li⁺/Li | 70:20:10 (Cu-BHT:CNTs:PVDF) | 1.1-1.3 mg cm⁻² | 1.5-3.0 V vs Li⁺/Li | 70:20:10 (Cu-BHT:CNTs:PVDF) | 1.1-1.3 mg cm⁻² | 1000 mA g⁻¹ | 500 cycles | 1.5-3.0 V vs Li⁺/Li | 70:20:10 (Cu-BHT:CNTs:PVDF) | 1.1-1.3 mg cm⁻² | 50 mA g⁻¹ | 3.06 mg cm⁻² | 1.5-3.0 V vs Li⁺/Li | unspecified | 202 | mAh g⁻¹ | 50 mA g⁻¹ | 2.52 mg cm⁻² | 1.5-3.0 V vs Li⁺/Li | unspecified | 80 | mAh g⁻¹ | 1000 mA g⁻¹ | 90:5:5 (Cu-BHT:CNTs:PVDF) | 1.5-3.0 V vs Li⁺/Li | 10 days | full-charge state | 0.00025 | V h⁻¹ | 10 days | full-charge state | 0.048 | % per cycle | 300 mA g⁻¹ | 500 cycles | 0.061 | % per cycle | 1000 mA g⁻¹ | 500 cycles | Ar | unspecified | cm² s⁻¹ | 108th cycle | EIS | -2.77 | eV | position A (benzene ring) | DFT | -2.96 | eV | position B | DFT | -3.21 | eV | position C (six-membered cyclic structure) | DFT | 0.139087 | eV | DFT | Cu-BHT
1314 | UiO-66-NH2 | Zr6O4(OH)4(BDC-NH2)6 | 2022 | 10.1016/j.cej.2022.139267 | Interface-Sensitized Chemiresistor: Integrated Conductive and Porous Metal-Organic Frameworks | Zr(IV) | octahedral | octahedral | Zr6O4(OH)4 | unspecified | 2-Aminoterephthalic acid (BDC-NH2) | -NH2, -COOH | linear | fcu | 3D | cubic | Fm-3m | Zirconium(IV) chloride (25.8 mg, 0.11 mmol) and 2-Aminoterephthalic acid (14.5 mg, 0.08 mmol) were mixed with 10 mL DMF in a vial (20 mL capacity) and then added 1.372 mL of acetic acid. The vial was sealed and placed in an oven at 120 °C for 24 h. After cooling down to RT, the yellow precipitates were obtained by centrifuge. After being washed with DMF, the solid was then washed with water and methanol. Finally, the UiO-66-NH2 nanocrystals were dried in vacuum at 60 °C for 3 hours. | Solvothermal process at 120 °C for 24 h | 120 °C | ambient | DMF with acetic acid additive | [49 empty] | unspecified | S/cm | chemiresistive sensing |  | room temperature | [86 empty] | air atmosphere
2337 | NiCo-HHTP | Ni_xCo_9-x(HHTP)_4(H_2O)_30 | 2024 | 10.1016/j.microc.2024.112498 | A comprehensive review of MOFs based on electrochemical biosensors as smart platforms in cancer biomarkers detection | Ni(II), Co(II) |  |  |  |  | 2,3,6,7,10,11-hexahydroxytriphenylene (HHTP) | -OH | [59 empty] | 2.82 | fold higher than Ni-HHTP | [1553 empty] | 0.69 | fM | [1333 empty] | electrochemical biosensor | [389 empty] | monometallic Ni-HHTP | [5449 empty] | 3.39 | fold higher than Ni-HHTP | [1993 empty] | 2.06 | fold higher than Ni-HHTP | monometallic Ni-HHTP | monometallic Ni-HHTP | miRNA-141
262 | Cu-BHT | Cu₃(C₆S₆)₂ | 2020 | 10.1039/C9CS00594C | Electrical conductivity and magnetic bistability in metal–organic frameworks and coordination polymers: charge transport and spin crossover at the nanoscale | Cu(II) | square planar | square planar | unspecified | unspecified | benzenehexathiol (BHT) | thiol | hexagonal | kagome | 2D | unspecified | unspecified | Liquid-liquid interfacial synthesis | Interfacial synthesis at liquid-liquid interface |  |  | unspecified |  |  |  |  | 1580 | S cm⁻¹ | 4-probe |  |  | 2500 | S cm⁻¹ | 4-probe | [17 empty] | 116 | cm² V⁻¹ s⁻¹ |  |  | 99 | cm² V⁻¹ s⁻¹ | [12 empty] | electron | hole | [5 empty] | 0.00206 | eV | [124 empty] | film | film | [1996 empty] | film | film | film
648 | Cu-BHT | Cu₃(C₆S₆)₂ | 2021 | 10.1005-281X(2021)01-0025-17 | 二维导电金属有机骨架材料 | Cu(II) | square planar | square planar | single metal center | unspecified | 1,2,3,4,5,6-hexathiolbenzene (BHT) | -SH | hexagonal | unspecified | 2D | hexagonal | unspecified | Liquid-liquid interface method: BHT in dichloromethane and copper acetate in water | Liquid-liquid interface synthesis at room temperature | room temperature | ambient | dichloromethane/water | [49 empty] | 1580 | S·cm⁻¹ | unspecified |  | 300 K | [86 empty] | unspecified | film | [6484 empty] | 116 | cm²·V⁻¹·s⁻¹ | unspecified | FET measurement | film | unspecified | 99 | cm²·V⁻¹·s⁻¹ | unspecified | FET measurement | film | unspecified
276 | Ni-COF |  | 2020 | 10.1039/C9CS00594C | Electrical conductivity and magnetic bistability in metal–organic frameworks and coordination polymers: charge transport and spin crossover at the nanoscale | Ni(II) |  |  |  |  | Ni(II)-salphen units |  |  |  | 2D | [44 empty] | 362 | m² g⁻¹ |  | unspecified | [8 empty] | 1.3e-2 | S cm⁻¹ | unspecified |  | unspecified
652 | Cu-BHT | Cu-BHT | 2021 | 10.1005-281X(2021)01-0025-17 | 二维导电金属有机骨架材料 | Cu(II) |  |  |  |  | Hexahydroxybenzene (BHT) | hydroxy |  | C6 + C2 | 2D |  |  | Liquid/liquid interface method | Formation at dichloromethane/water interface | room temperature | ambient | dichloromethane and water | [49 empty] | 1580 | S·cm⁻¹ | unspecified |  | 300 K | [86 empty] | unspecified | film | [6484 empty] | 116 | cm²·V⁻¹·s⁻¹ | room temperature | FET measurement | film | unspecified | 99 | cm²·V⁻¹·s⁻¹ | room temperature | FET measurement | film | unspecified
657 | Cu-BHT | Cu-BHT | 2021 | 10.1005-281X(2021)01-0025-17 | 二维导电金属有机骨架材料 | Cu(II) |  |  |  |  | Hexahydroxybenzene (BHT) | hydroxy |  | C6 + C2 | 2D |  |  | Liquid/liquid interface method | Formation at dichloromethane/water interface | room temperature | ambient | dichloromethane and water | [49 empty] | 1580 | S·cm⁻¹ | unspecified |  | 300 K | [86 empty] | unspecified | film | [6484 empty] | 116 | cm²·V⁻¹·s⁻¹ | room temperature | FET measurement | film | unspecified | 99 | cm²·V⁻¹·s⁻¹ | room temperature | FET measurement | film | unspecified
3421 | Ni-COF |  | 2025 |  | Multifunctional covalent organic framework with extended π-d conjugated structure for lithium–sulfur batteries | Ni(II) |  |  |  |  | 2,5-dihydroxyterephthalaldehyde (HBC) and 2,3,5,6-tetraaminobenzoquinone (TABQ) | hydroxyl, aldehyde, amino, quinone carbonyl |  |  | 2D | Orthorhombic |  | HBC (1 mmol) and TABQ (0.5 mmol) with excess nickel acetate in dried NMP were sonicated for half hour, then heated in Teflon-lined stainless-steel autoclave at 120 °C for three days. The black precipitate was collected by filtration, washed with DMF and MeOH, and dried under vacuum at 80 °C overnight. | Solvothermal process at 120 °C for 72 h | 120 °C |  | NMP | [49 empty] | 9.1e-4 | S m⁻¹ | four-probe method |  | 298 K | [100 empty] | 1.09 | nm | [40 empty] | 51.45 | m²/g | nitrogen sorption isotherm | [7 empty] | 77 K | [401 empty] | NLDFT method | [748 empty] | 1.70 | mS cm⁻¹ | [3958 empty] | Ni-COF@PP separator | [683 empty] | a = 15.4129, b = 20.6895, c = 3.5606 | Å | [1872 empty] | 25.72 | wt% | ICP-AES | [2600 empty] | 0.76 |  |  |  | Ni-COF@PP separator | [2602 empty] | 191.0 | mA h g⁻¹ | 2.05 V | Ni-COF-based electrode | α = β = γ = 90°
3908 | Ni-COF |  |  |  | A two-dimensional semiconducting covalent organic framework with nickel(II) coordination for high capacitive performance | Ni2+ | square-planar | square-planar |  |  | 1,2,4,5-benzenetetraamine (BTA) and 2,5-dihydroxy-1,4-benzenedicarboxaldehyde (HBC) |  |  |  | 2D |  |  | Solvothermal reaction of 1,2,4,5-benzenetetraamine (BTA) and 2,5-dihydroxy-1,4-benzenedicarboxaldehyde (HBC) with Ni(OAc)2·4H2O at 120 °C for 3 days in a mixed solvent of mesitylene and 1,4-dioxane. | Solvothermal at 120 °C for 3 days | 120 °C |  | mesitylene/1,4-dioxane |  |  |  |  | 1.3 × 10^-2 | S cm^-1 |  |  |  | 1.2 | S cm^-1 | [26 empty] | 362 | m² g^-1 | [141 empty] | powder | thin film | [432 empty] | 94 | % | [109 empty] | 10000 | [211 empty] | 1257 | F g^-1 | 1 A g^-1 | [560 empty] | 130 | W h kg^-1 |  | 839 W kg^-1
1323 | UiO-66-NH2 | Zr6O4(OH)4(BDC-NH2)6 | 2022 | 10.1016/j.cej.2022.137780 | Interface-Sensitized Chemiresistor: Integrated Conductive and Porous Metal-Organic Frameworks | Zr(IV) | octahedral | octahedral | Zr6O4(OH)4 cluster | unspecified | 2-Amino-1,4-benzenedicarboxylic acid (H2BDC-NH2) | amino, carboxylic acid | linear | fcu | 3D | cubic | Fm-3m | Conventional synthesis using zirconium(IV) chloride and 2-amino-1,4-benzenedicarboxylic acid | Solvothermal synthesis | unspecified | unspecified | unspecified | [37 empty] | 1320 | m²/g | N2 | 77K | [8 empty] | very low | unspecified |  |  | room temperature | [11433 empty] | 47.2 | kJ/mol | DFT simulation
1324 | Zr-MOF | unspecified | 2021 | 10.1021/acsaem.1c01481 | Hierarchical nMOF-867/MXene Nanocomposite for Chemical Adsorption of Polysulfides in Lithium-Sulfur Batteries | Zr(IV) | unspecified | unspecified | unspecified | unspecified | 2,2-bipyridine-5,5-dicarboxylic acid (H2BPDC) | carboxylic acid, pyridine | unspecified | nMOF-867 | 3D | unspecified | unspecified | Zirconium chloride (ZrCl4) dissolved in DMF with addition of glacial acetic acid and ultrasonication. Triethylamine (TEA) and H2BPDC ligand added to DMF solvent and treated with ultrasonication. Both solutions blended by ultrasonication and then transferred to Teflon-lined autoclave at 85°C for 24 hours. | Solvothermal process at 85°C for 24 h | 85°C |  | DMF | [1717 empty] | 1054.7 | m²/g |  |  |  |  | poor | unspecified | [24 empty] | 145 | Ω | EIS | EIS | [2581 empty] | 77 K |  |  |  | stable up to 400 | °C | [1011 empty] | 0.47 | cm³/g | [1489 empty] | N2 |  | 77 K | N2 | [4644 empty] | Li-S battery cathode | 46 | wt% | TGA | TGA
1325 | UIO-66-NH2 | C8H7NO4Zr | 2022 | 10.1007/s00604-022-05222-8 | Electrochemical sensor based on Ti3C2 membrane doped with UIO-66-NH2 for dopamine | Zr(IV) | octahedral | octahedral | Zr6O4(OH)4 | unspecified | 2-aminoterephthalic acid | -NH2, -COOH | linear | fcu | 3D | cubic | Fm-3m | Hydrothermal synthesis: 0.0373 g ZrCl4, 0.036 g 2-aminoterephthalic acid, 25 mL DMF, and 2.75 mL acetic acid are placed in 50 mL reaction kettle, treated by ultrasonic for 30 min, then reacted at 120°C for 24 hours. The resulting light yellow solid was filtered and washed with DMF and methanol, then dried for 12 hours in vacuum at 60°C. | Hydrothermal process at 120°C for 24 h | 120°C | unspecified | DMF with acetic acid | [49 empty] | poor | unspecified | unspecified | [144 empty] | unspecified | m²/g | unspecified | [7 empty] | unspecified | [899 empty] | unspecified | unspecified | unspecified | [5025 empty] | aqueous solution
1326 | Ti3C2@UIO-66-NH2 | Composite material | 2022 | 10.1007/s00604-022-05222-8 | Electrochemical sensor based on Ti3C2 membrane doped with UIO-66-NH2 for dopamine | Zr(IV) from UIO-66-NH2, Ti from Ti3C2 | unspecified | unspecified | unspecified | unspecified | 2-aminoterephthalic acid from UIO-66-NH2 | -NH2, -COOH, -OH from Ti3C2 | unspecified | composite | 2D/3D composite | unspecified | unspecified | 0.0343 g Ti3C2 and 0.0057 g UIO-66-NH2 were dispersed in 10 mL ultrapure water, and the mixture was magnetically stirred at 60°C for 6 hours. The obtained sample was freeze-dried. Formation through hydrogen bonds between -OH groups in Ti3C2 and oxygen atoms of O=C groups in UIO-66-NH2. | Magnetic stirring at 60°C for 6 h followed by freeze-drying | 60°C | ambient | ultrapure water | [49 empty] | excellent | unspecified | EIS |  | 25°C | [1151 empty] | 62.53 | Ω | 1 mM Fe(CN)6³⁻/⁴⁻ in 0.1 M KCl | 0.1-100 kHz | [1376 empty] | EIS | [744 empty] | 1 mM Fe(CN)6³⁻/⁴⁻ in 0.1 M KCl | [429 empty] | 25°C | [2645 empty] | 14.72 | μA fM⁻¹ cm⁻² | dopamine | [4112 empty] | DPV | [973 empty] | 0.19 V | 5 mV | hierarchical cave-like structure | unspecified | SEM/TEM | 0.81 | fM | DPV | -0.1 to 0.6 V | 100 mV/s | PBS pH 7.0 | 25°C | 1-250 fM | PBS pH 7.0 | 25°C | +0.264 | V vs. Ag/AgCl | DPV | dopamine
784 | Cu-BHT | Cu(C6S6) | 2021 | 10.1021/acs.jpclett.0c02988 | Electrically Conductive Coordination Polymers for Electronic and Optoelectronic Device Applications | Cu(II) | unspecified | unspecified | unspecified | unspecified | benzenehexathiol (BHT) | hexathiol | planar | unspecified | 2D | unspecified | unspecified | Liquid-liquid interfacial synthesis | Interface reaction between BHT/toluene and AgNO3/H2O | unspecified | unspecified | toluene, water | [49 empty] | 1580 | S cm⁻¹ | four-probe measurement | [101 empty] | film | [46 empty] | 0.8 | eV | [140 empty] | DFT
3259 | NiCo-F | C4H12CoNiO12 | 2025 | 10.1002/slct.202501098 | Highly Conductive Ni-Co Based Bimetallic Metal-Organic Framework and Coordinated Water Induced Selective Adsorption and Separation of Trace Amount of Methyl Blue from Aqueous System | Ni²⁺ and Co³⁺ | octahedral | octahedral | bimetallic | unspecified | formate (in situ generated from DMF decomposition) | carboxylate | bridging ligand with μ₂ type binding mode | unspecified | 3D | monoclinic | P2₁/c | Cobalt chloride (2 mmol) and Nickel chloride (2 mmol) were dissolved in 8 mL deionized water and 8 mL of DMF. The reaction mixture was transferred into a 50 mL Teflon-lined stainless steel vessel and heated at 120°C for three days under autogenous pressure. The resulting solution was slowly cooled down to room temperature and then heated again at 90°C for another two days. The mixture was allowed to cool to room temperature to obtain crystals. | Solvothermal process at 120°C for 3 days, then 90°C for 2 days | 120°C for 3 days, then 90°C for 2 days | autogenous pressure | water/DMF mixture | [37 empty] | 6.056 | m²/g | N₂ | 77 K | [8 empty] | 3.19×10⁻¹ | S cm⁻¹ | two-probe |  | 25°C | [86 empty] | 60% RH | [12 empty] | pellet | 3.4 | nm | [44 empty] | 2.54 | eV | [140 empty] | theoretical | [579 empty] | 300 | °C | [13 empty] | 497 | F/g | [146 empty] | N₂ | [504 empty] | 1M KOH | [98 empty] | mesoporous | [1296 empty] | 10 mV/s | -0.8V to 0.2V vs Ag/AgCl | [2062 empty] | 10°C/min | [2820 empty] | 11.183 | m²/g | 77 K | N₂ | DFT calculation | 90 | % | methyl blue | 15 ppm | 80 mg | 30 mL | 40 min | 7 | 71 | % | methyl blue | 15 ppm | 20 mg | 30 mL | 40 min | 7 | 85 | % | methyl blue | 15 ppm | 160 mg | 30 mL | 40 min | 7 | 81 | % | methyl blue | 25 ppm | 80 mg | 30 mL | 40 min | 7 | 68 | % | methyl blue | 35 ppm | 80 mg | 30 mL | 40 min | 7 | 71 | % | methyl blue | 1 ppm | 80 mg | 30 mL | 5 min | 7 | 45 | % | methyl blue | 0.5 ppm | 80 mg | 30 mL | 5 min | 7 | 2.8429×10⁻² | g/mg min⁻¹ | methyl blue | pseudo-second-order | 10.22495 | mg/g | methyl blue | Langmuir | 0.594168 | L/g | methyl blue | Langmuir
2433 | Co₃(HITP)₂ | Co₃(HITP)₂ | 2024 | 10.1002/chem.202400000 | Two-Dimensional (2D) Conductive Metal-Organic Framework Thin Films: The Preparation and Applications in Electrochemistry | Co(II) | unspecified | unspecified | unspecified | unspecified | 2,3,6,7,10,11-hexaiminotriphenylene (HITP) | -NH₂ | hexagonal | unspecified | 2D | unspecified | unspecified | unspecified | unspecified | unspecified | unspecified | unspecified | [49 empty] | 1.2 | ×10³ S m⁻¹ |  |  | unspecified | [676 empty] | unspecified | [8770 empty] | excellent | unspecified | oxygen evolution reaction (OER) | alkaline | equivalent to RuO₂ and IrO₂
904 | Cu-BHT | [Cu₃(C₆S₆)₂]ₙ | 2021 | 10.1016/j.ccr.2021.214235 | Conductive MOFs based on Thiol-functionalized Linkers: Challenges, Opportunities, and Recent Advances | Cu(II) | Square planar | Square planar | Metal-bis(dithiolene) motif | No | Benzenehexathiol (BHT) | Thiol | Hexagonal planar | hcb | 2D | Hexagonal | P6/mmm | Interfacial synthesis between BHT-containing dichloromethane and aqueous Cu(NO₃)₂ solution | Liquid/liquid interfacial synthesis | Room temperature | Ambient | Dichloromethane/water | [49 empty] | 1580 | S cm⁻¹ | Four-point probe |  | 298 K | [691 empty] | Film | [1718 empty] | Fully filled honeycomb | unspecified | [6342 empty] | π-conjugated planar structure
2682 | NiCo-c-MOF | NiCo-HHTP | 2024 | 10.1039/D4TA02221A | Free-standing metal–organic frameworks on electrospun core–shell graphene nanofibers for flexible hybrid supercapacitors | Ni(II), Co(II) | unspecified | unspecified | bimetallic | unspecified | 2,3,6,7,10,11-Hexahydroxytriphenylene (HHTP) | hydroxyl | planar | unspecified | 2D | unspecified | unspecified | Hydrothermal synthesis at 85°C for 12 hours using nickel acetate tetrahydrate, cobalt acetate tetrahydrate, and HHTP in deionized water | Hydrothermal process at 85°C for 12 h | 85°C | ambient | deionized water | [49 empty] | 2.5 | S cm⁻¹ | two-probe DC |  | 273 K | [99 empty] | powder | [42 empty] | 637.46 | m² g⁻¹ | BET N₂ adsorption | [110 empty] | 1.69 | nm | BJH | [381 empty] | 1820 | F g⁻¹ | 1 A g⁻¹ | 2 M KOH |  |  | 765 | C g⁻¹ | 1 A g⁻¹ | 2 M KOH | [665 empty] | 320 | C g⁻¹ |  | 2 M KOH | [1210 empty] | 92.2 | % | [13 empty] | 30 A g⁻¹ | [1327 empty] | 20 A g⁻¹ | [1521 empty] | 14000 | [986 empty] | 2 M KOH | [2912 empty] | three-electrode | three-electrode | three-electrode | [5414 empty] | -1 V to +1 V
2894 | Co₃(HITP)₂ |  | 2024 | 10.1016/j.jma.2023.09.021 | Advances in electrochemistry of intrinsic conductive metal-organic frameworks and their composites: Mechanisms, synthesis and applications | Co(II) |  |  |  |  | hexaiminotriphenylene (HITP) | amino |  | 2D | 2D |  |  |  | unspecified | [52 empty] | 11.5 | S cm⁻¹ | 4-probe |  | room temperature | [343 empty] | pellet
2214 | FeHOBP | Fe_x(C_{12}H_6O_6)_y | 2023 | 10.1021/acs.iecr.2c04399 | Structure- and Composition-Performance Relationships of Electrically Conductive Metal-Organic Frameworks, Conjugated Porous Organic Polymers, and Fused Aromatics | Fe(II)/Fe(III) | octahedral and square planar | mixed | 2D secondary building unit | unspecified | 3,3',4,4',5,5'-hexahydroxybiphenyl (HHBP) | hydroxyl | unspecified | 4,6T5 | 3D | monoclinic | P2₁/c | Coordination between Fe ions and HHBP ligand | Coordination synthesis | unspecified | unspecified | unspecified | [49 empty] | 1e-6 | S/cm | unspecified | pressed pellet
2973 | Co₃(HITP)₂ | Co₃(C₁₈H₁₂N₆)₂ | 2024 | 10.1016/j.cej.2024.157253 | Coupling between conductive Co₃(HITP)₂ and SnO₂ NPs for heterogeneous architectures: Toward sensitive chemiresistors for H₂S at room temperature | Co(II) | octahedral | octahedral | trinuclear cobalt cluster | unspecified | 2,3,6,7,10,11-hexaiminotriphenylene (HITP) | -NH₂ | hexagonal | unspecified | 2D | hexagonal | unspecified | Cobalt nitrate hexahydrate was added into DMF and preheated at 65°C. Subsequently, HITP·6HCl and NaOAc aqueous solution were added into the above solution in sequence and kept stirring for 2 h. The obtained powder was washed with DI water and anhydrous ethanol several times and dispersed into ethanol. | Solution process at 65°C for 2 h | 65°C | ambient | DMF, water | [49 empty] | semiconducting | unspecified | two-probe method |  | room temperature | [99 empty] | powder pellet | [46 empty] | 1.67 | eV | [1340 empty] | UV-vis spectroscopy | [1544 empty] | 4.79 | eV | [2512 empty] | 0.101 | electrons | [1526 empty] | UPS | [1328 empty] | DFT calculation | 4.27 | Ra/Rg | 100 ppm | room temperature | 25% RH | 0.162 | eV | DFT calculation | H₂S
937 | Cu-BHT | Cu(C₆S₆) | 2020 | 10.1016/j.jallcom.2020.155238 | Conductive copper-based metal-organic framework nanowire arrays grown on graphene fibers for flexible all-solid-state supercapacitors | Cu(I) | unspecified | unspecified | unspecified | unspecified | Benzenehexathiol (BHT) | thiol | planar hexagonal | unspecified | 2D | unspecified | unspecified | Prepared at CH₂Cl₂/H₂O interface using copper nitrate and benzenehexathiol (BHT) | Liquid-liquid interface synthesis | room temperature | unspecified | CH₂Cl₂/H₂O | [49 empty] | 1580 | S cm⁻¹ | four-probe measurements |  | room temperature | [1855 empty] | 150 nm | [4716 empty] | 116 | cm² V⁻¹ s⁻¹ |  | field-effect modulation |  |  | 99 | cm² V⁻¹ s⁻¹ |  | field-effect modulation | [2524 empty] | 78.6 | % | visible region
506 | NiCo-CAT | NiCo-CAT | 2022 | 10.1016/j.jpowsour.2022.231685 | Cellular scaffolds based on multiwalled carbon nanotubes interpenetrating conductive metal-organic frameworks as efficient electrocatalysts in microbial fuel cells | Ni(II)/Co(II) | octahedral | octahedral | bimetallic |  | 2,3,6,7,10,11-hexahydroxytriphenylene (HHTP) | hydroxyl | planar | unspecified | 2D | unspecified | unspecified | Hydrothermal synthesis at 85°C for 12 hours using nickel acetate tetrahydrate, cobalt acetate tetrahydrate and HHTP ligand in deionized water | Hydrothermal process at 85°C for 12 h | 85°C | ambient | deionized water | [49 empty] | ≤10⁻¹⁰ | S cm⁻¹ | unspecified | pristine MOF | [1125 empty] | -0.156 | V |  | 50 mM PBS | Hg/HgCl₂ | [93 empty] | 0.766 | ×10⁻⁴ A cm⁻² | 50 mM PBS | [1439 empty] | 8.23 | Ω | 50 mM PBS | EIS | [2508 empty] | 7 | LSV | 10 mV s⁻¹ | -0.499 | V | Hg/HgCl₂ | 50 mM PBS | 7 | LSV | 10 mV s⁻¹ | 3.33 | mA cm⁻² | Hg/HgCl₂ | 50 mM PBS | 7 | LSV | 10 mV s⁻¹ | 7 | Tafel plot | 7
1337 | ZIF-67 | Co(C4H5N2)2 | 2022 | 10.1002/admt.202101511 | Hierarchical MXene@ZIF-67 Film Based High Performance Tactile Sensor with Large Sensing Range from Motion Monitoring to Sound Wave Detection | Co(II) | tetrahedral | tetrahedral | single metal center | unspecified | 2-methylimidazole | methyl group, imidazole ring | linear | sod | 3D | cubic | unspecified | ZIF-67 was synthesized by dissolving Co(NO₃)₂·6H₂O in methanol (solution A) and 2-methylimidazole in methanol (solution B), then slowly adding solution A to solution B with stirring for 1 hour, followed by aging at room temperature for 24 hours, washing with alcohol by centrifugation, and drying at 80°C overnight | Room temperature synthesis in methanol for 24 hours | room temperature | ambient | methanol | [49 empty] | low | unspecified | [2825 empty] | 100 | nm | [1257 empty] | poorly conductive compared to MXene | [2423 empty] | rhombic dodecahedral crystals | [1249 empty] | SEM | [3736 empty] | 422 | cm⁻¹ | Co-N stretching vibration | 688-752 | cm⁻¹ | C-H bonds | 993-1458 | cm⁻¹ | C-N bonds | 2976 | cm⁻¹ | C-H stretching in methyl group | 3132 | cm⁻¹ | C-H stretching in imidazole ring | 3441 | cm⁻¹ | N-H stretching vibration | 8.02 | °2θ | (110) | significantly more intense than other peaks
1338 | ZIF-8 | Zn(C₄H₅N₂)₂ | 2022 | 10.1039/D1TA09501C | 3D interconnected porous carbon derived from spontaneous merging of the nano-sized ZIF-8 polyhedrons for high-mass-loading supercapacitor electrodes | Zn(II) | tetrahedral | tetrahedral | single metal center | no | 2-methylimidazole (2-MeIm) | methyl, imidazole | linear | sod | 3D | cubic | I-43m | ZIF-8 was synthesized by dissolving Zn(NO₃)₂·6H₂O in methanol to form solution A and 2-methylimidazole in methanol to form solution B. Solution B was quickly poured into solution A, stirred for 15 min, aged for 24 h at room temperature, then centrifuged, washed with methanol, and dried at 80 °C. Small-sized ZIF-8 (76 nm) was obtained with 1 mmol Zn salt and 8 mmol 2-MeIm in 80 mL methanol each. Large-sized ZIF-8 (150 nm) was obtained with 2 mmol Zn salt and 16 mmol 2-MeIm in 40 mL methanol each. | Room temperature synthesis in methanol for 24 h | room temperature | ambient | methanol |  |  |  |  | 297.8 | S m⁻¹ | I-V measurement |  |  | 63.8 | S m⁻¹ | I-V measurement | [410 empty] | 76 | nm | SEM/TEM |  |  | 150 | nm | SEM/TEM | [250 empty] | 986.2 | m² g⁻¹ | BET N₂ adsorption |  | 745.8 | m² g⁻¹ | BET N₂ adsorption | [3350 empty] | C: 76.5, N: 14.2, O: 8.1, Zn: 1.2 | at% |  |  | C: 74.0, N: 15.4, O: 8.2, Zn: 2.4 | at% | [1044 empty] | 0.5-2 | nm | BET N₂ adsorption | 2.5-3.5 | nm | BET N₂ adsorption | [1082 empty] | XPS | XPS | [2690 empty] | nano-sized ZIF-8 | large-sized ZIF-8 | [1466 empty] | 900 °C | 900 °C | [1231 empty] | 320 | mg cm⁻³ | direct dried | 140 | mg cm⁻³ | freeze dried | 900 °C | direct dried ZIF-8 | 900 °C | freeze dried ZIF-8 | 611.5 | m² g⁻¹ | 900 °C | direct dried ZIF-8 | BET N₂ adsorption | 395.1 | m² g⁻¹ | 900 °C | freeze dried ZIF-8 | BET N₂ adsorption | 374.7 | m² g⁻¹ | 900 °C | direct dried ZIF-8 | BET N₂ adsorption | 350.7 | m² g⁻¹ | 900 °C | freeze dried ZIF-8 | BET N₂ adsorption | 900 °C | direct dried ZIF-8 | 900 °C | direct dried ZIF-8 | 10-30 | nm | 900 °C | direct dried ZIF-8 | BET N₂ adsorption | 900 °C | direct dried ZIF-8 | 900 °C | freeze dried ZIF-8 | N-6: 398.4 eV, N-5: 400.0 eV, N-Q: 401.5 eV | eV | 900 °C | XPS N₁s | 11.7 | at% | 900 °C | direct dried ZIF-8 | edge-N (N-5 + N-6) | XPS | 12.8 | at% | 900 °C | freeze dried ZIF-8 | edge-N (N-5 + N-6) | XPS | C=O: 531.7 eV, COOC: 532.7 eV, OH: 533.8 eV | eV | 900 °C | XPS O₁s | 1.4 | A_D/A_G | 900 °C | direct dried ZIF-8 | Raman spectroscopy | 2.1 | A_D/A_G | 900 °C | freeze dried ZIF-8 | Raman spectroscopy | direct dried ZIF-8 | freeze dried ZIF-8
943 | Cu-BHT | [Cu₃(C₆S₆)]ₙ | 2021 | 10.1002/smll.202100666 | Recent Progress in Designing Thermoelectric Metal-Organic Frameworks | Cu(II) | unspecified | unspecified | multi-nuclear | unspecified | benzenehexathiolate (BHT) | -SH | hexagonal | unspecified | 2D | unspecified | unspecified | Copper(II) benzenehexathiolate coordination polymer synthesis | unspecified | unspecified |  | unspecified |  |  |  |  | 2500 | S cm⁻¹ | four-probe method |  | room temperature | 1580 | S cm⁻¹ | four-probe method |  | room temperature | [9 empty] | 2000 | S cm⁻¹ |  |  | room temperature | [152 empty] | 800 nm thick film | film | thin film (30-400 nm) | [6377 empty] | 0.25 | W m⁻¹ K⁻¹ | room temperature | [2013 empty] | -21 | μV K⁻¹ | room temperature |  |  | -10 | μV K⁻¹ | room temperature | [582 empty] | 0.013 | dimensionless | 300 K | n-type | n-type | 0.25 | K | bulk superconductivity
1340 | NSCNLs@Sb2S3 | Sb2S3/C/N/S | 2020 | 10.1016/j.cej.2020.127688 | Coupling highly dispersed Sb2S3 nanodots with nitrogen/sulfur dual-doped porous carbon nanosheets for efficient immobilization and catalysis of polysulfides conversion | Sb | unspecified | octahedral | Sb2S3 nanodots | no | carbon derived from 2-methylimidazole | nitrogen/sulfur doped carbon | porous carbon nanosheets | unspecified | 2D | orthorhombic | Pnam | 50 mg NSCNLs@ZnS and 100 mg antimony trichloride added in 200 mL deionized water with stirring at 60°C for 20 h, centrifuged and washed with deionized water, 2M HCl, ethanol, dried at 60°C, annealed at 300°C for 2 h under N2 flow | Ion exchange at 60°C for 20 h followed by annealing at 300°C for 2 h under N2 | 60°C (exchange), 300°C (annealing) |  | deionized water | [1723 empty] | 4.90e-2 | S/cm | [27 empty] | four-point probe |  |  |  |  | 0.35 | nm | (130) of Sb2S3 | HRTEM | [297 empty] | room temperature | [1043 empty] | 7 | μm | SEM |  | 100 | nm | SEM | [1260 empty] | 12.55 | nm |  | N2 adsorption-desorption | [3699 empty] | 12.22 | m²/g | N2 adsorption-desorption | [2058 empty] | PTFE composite (9:1) | [1537 empty] | 26.9 | wt% | ion exchange and annealing | 45.68 | wt% C | ICP and EA | 8.75 | wt% N | ICP and EA | 17.16 | wt% S | ICP and EA | 28.41 | wt% Sb | ICP and EA | 39.59 | wt% Sb2S3 | calculated | 54.25 | at% C | XPS surface analysis | 18.90 | at% N | XPS surface analysis | 13.51 | at% S | XPS surface analysis | 13.34 | at% Sb | XPS surface analysis | mesopores average diameter | length | thickness | 18.9 | at% | XPS | surface | 13.53 | at% | XPS | 20 nm | 49.75 | % | XPS deconvolution
1341 | NSCNLs | C/N/S | 2020 | 10.1016/j.cej.2020.127688 | Coupling highly dispersed Sb2S3 nanodots with nitrogen/sulfur dual-doped porous carbon nanosheets for efficient immobilization and catalysis of polysulfides conversion | none | unspecified | unspecified | carbon framework | no | carbon derived from 2-methylimidazole | nitrogen/sulfur doped carbon | porous carbon nanosheets | unspecified | 2D | amorphous | unspecified | Prepared in same process as NSCNLs@Sb2S3 without the ion exchange process | Same as NSCNLs@Sb2S3 synthesis without ion exchange step | 600°C (sulfurization) | [1725 empty] | 2.11e-2 | S/cm | [27 empty] | four-point probe | [305 empty] | room temperature | [8074 empty] | PTFE composite (9:1) | [1581 empty] | 13.88 | at% | XPS | 20 nm
3094 | NiCo₂S₄@NC | NiCo₂S₄/C | 2025 | 10.1016/j.jpowsour.2025.237291 | Metal-organic-framework derived NiCo₂S₄@NC polyhedrons as high efficiency cathode catalysts for rechargeable lithium-oxygen batteries | Ni(II)/Co(II) | unspecified | unspecified | bimetallic sulfide | yes | nitrogen-doped carbon matrix | pyridinic-N, pyrrolic-N, graphitic-N | amorphous carbon coating | unspecified | 3D | cubic | Fd-3m | 1 g of Ni(NO₃)₂·6H₂O mixed in 150 mL ethanol for ultrasonic dispersion. 0.05 g of ZIF-67 added and magnetically stirred at room temperature until well mixed, followed by centrifuging and drying with ethanol overnight. Suspension made by adding 0.4 mg of ZIF-67 and 0.05 g of TAA in 60 mL DI water, transferred to Teflon-lined stainless-steel autoclave and kept at 180°C for 6h. Products washed with DI water and dried in vacuum oven at 60°C overnight | Hydrothermal vulcanization at 180°C for 6h | 180 | hydrothermal | DI water | [1717 empty] | 12.19 | m²/g | BET N₂ adsorption | 8.11 | % | TGA | enhanced | unspecified | [36 empty] | 26.83 | ° | (220) |  | 31.59 | ° | (311) | [2566 empty] | 77 K | [34 empty] | 15.53 | nm |  | BJH | [197 empty] | 14.31 | Ω | EIS |  | fresh cathode | 130.9 | Ω | EIS |  | after discharging | [5359 empty] | 0.234 | nm | HRTEM |  | 0.34 | nm | HRTEM | [1217 empty] | 469 | cm⁻¹ |  |  |  | 511 | cm⁻¹ | [531 empty] | mesoporous | [2409 empty] | 38.32 | ° |  | 50.46 | ° | [1151 empty] | NiCo₂S₄ (400) | graphitic carbon (002) | [112 empty] | 212-416°C | (400) | (511) | 55.33 | ° | (440) | F₂g of NiCo₂S₄ | F₂g of NiCo₂S₄ | 661 | cm⁻¹ | A₁g of NiCo₂S₄ | 1350 | cm⁻¹ | 1585 | cm⁻¹ | G band of carbon | 10⁵-0.01 Hz | 10⁵-0.01 Hz | 2-50 | nm | BJH | mesoporous | NC matrix | 11618 | mAh g⁻¹ | 100 mA g⁻¹ | 2.35-4.50 V vs Li/Li⁺ | 11458 | mAh g⁻¹ | 100 mA g⁻¹ | 2.35-4.50 V vs Li/Li⁺ | 1.85 | V | 100 mA g⁻¹ | first cycle | 104 | cycles | 200 mA g⁻¹ | 1000 mAh g⁻¹ | 248 | cycles | 500 mA g⁻¹ | 600 mAh g⁻¹ | 853.8 | eV | Ni²⁺ | 2p | 870.3 | eV | Ni²⁺ | 2p | 856.3 | eV | Ni³⁺ | 2p | 874.0 | eV | Ni³⁺ | 2p | 780.2 | eV | Co²⁺ | 2p | 796.2 | eV | Co²⁺ | 2p | 778.9 | eV | Co³⁺ | 2p | 793.8 | eV | Co³⁺ | 2p | 161.6 | eV | 2p₃/₂ | 162.7 | eV | 2p₁/₂ | 169.1 | eV | metal sulfate | D band of carbon | JCPDS 20-0782 | JCPDS 20-0782 | JCPDS 20-0782 | JCPDS 20-0782 | JCPDS 20-0782
2518 | NiCo2O4@CC | NiCo2O4 | 2024 | 10.1016/j.desal.2024.118253 | MOF-derived NiCo2S4/FeS heterostructures with built-in electric field for enhanced electrooxidation in freshwater/brine/ethanol/methanol | Ni, Co | unspecified | unspecified | oxide spinel | unspecified | none | none | none | unspecified | 3D | cubic | Fd-3m | Calcination of NiCo-MOF@CC at 400°C for 2 hours in air atmosphere with heating rate of 5°C/min | High-temperature calcination in air | 400°C | ambient | [50 empty] | improved | unspecified | EIS | [1121 empty] | 371 | mV | 10 mA cm⁻² | 1 M KOH | [2363 empty] | 25°C
2233 | FeHOBP | Fe(C₁₂H₁₀O₆) | 2023 | 10.1021/acs.iecr.2c04399 | Structure- and Composition-Performance Relationships of Electrically Conductive Metal-Organic Frameworks, Conjugated Porous Organic Polymers, and Fused Aromatics | Fe²⁺/Fe³⁺ | octahedral and square planar | octahedral and square planar | 2D secondary building unit | unspecified | 3,3',4,4',5,5'-hexahydroxybiphenyl (HHBP) | hydroxyl | unspecified | 4,6T5 | 3D | monoclinic | P2₁/c | Coordination between Fe ions and HHBP ligand | Coordination synthesis | unspecified | unspecified | unspecified | [49 empty] | 1e-6 | S/cm | unspecified | unspecified | [143 empty] | unspecified | m²/g |  | unspecified | [6 empty] | unspecified
639 | Fe-HIB-MOF | Fe₃(C6N6H6)₂ | 2021 | Not provided | 二维导电金属有机骨架材料 | Fe(II/III) | unspecified | unspecified | unspecified | unspecified | Hexaiminobenzene (HIB) | amino | hexagonal | unspecified | 2D | unspecified | unspecified | Coordination self-assembly | Coordination reaction | unspecified | unspecified | unspecified | [49 empty] | unspecified | S·cm⁻¹ | unspecified |  | unspecified | [99 empty] | unspecified
1346 | Carbon Black (Super C45) | C | 2021 | 10.1016/j.cej.2021.129332 | Effects of carbon black on the electrochemical performances of SiO_x anode for lithium-ion capacitors | none | unspecified | unspecified | carbon nanoparticles | no | carbon | none | spherical nanoparticles | unspecified | 3D | amorphous | unspecified | Commercial carbon black (Super C45) from IMERYS, Switzerland | [1721 empty] | 45 | m²/g | BET |  |  |  | 78 | S/cm | [27 empty] | unspecified | [5726 empty] | 49.5 | % | first |  | 88.2 | % | second | [4264 empty] | 48 | nm | unspecified | 423.8 | mAh/g | 3.0-0.01 V | 0.1C | first | 242.1 | mAh/g | 3.0-0.01 V | 0.1C | second | 234.8 | mAh/g | 3.0-0.01 V | 0.1C | third | 206 | mAh/g | 0.01-1.5 V | 0.1C | first | 213.5 | mAh/g | 0.01-1.5 V | 0.1C | second | 215.4 | mAh/g | 0.01-1.5 V | 0.1C | third | 91.7 | % | third
580 | Fe-HHTP | Fe-HHTP | 2022 | 10.1021/acsanm.1c03862 | Iron-Based 2D Conductive Metal-Organic Framework Nanostructure with Enhanced Pseudocapacitance | Fe(II)/Fe(III) | octahedral | octahedral | mixed valency | DMF coordinated | 2,3,6,7,10,11-Hexahydroxytriphenylene (HHTP) | -OH | planar triphenylene | honeycomb | 2D | Trigonal | P-3c1 | Solvothermal synthesis of iron(II) acetate and HHTP in 1:1 water:DMF mixture with sodium acetate base at 100°C for 3 hours under nitrogen atmosphere | Solvothermal at 100°C for 3 h under N₂ | 100°C | ambient | 1:1 water:DMF (v/v) | [37 empty] | 675 | m²/g | N₂ | 77 K | [8 empty] | 3.55e-5 | S cm⁻¹ | four-point probe |  | room temperature | 0.24 | eV | [80 empty] | Arrhenius plot from temperature-dependent conductivity | [24 empty] | 89 | nm | [37 empty] | 1.11 | eV | [71 empty] | 19.2 | Å |  | 10 | Å | [34 empty] | 14.0 | F/g |  | 0.1 M TBAPF6 in acetonitrile | [306 empty] | pressed pellet | [299 empty] | 150 | °C | TGA (DMF loss) | [355 empty] | 3.3 | mF/cm² | 0.1 M TBAPF6 in acetonitrile | [259 empty] | Tauc plot from UV-vis-NIR | [244 empty] | PXRD analysis |  |  |  | DFT calculation | [4385 empty] | 5.9 | Å | DFT calculation | 6.6 | Å | DFT calculation | 12.9 | Å | PXRD analysis | 5.5 | Å | PXRD analysis | 3.7 | Å | PXRD analysis | 100 mV/s | 3.3 | mF/cm² | 0.1 M TBAPF6 in acetonitrile | 200-600 mV/s | SEM analysis
1348 | MOF-235+5G | MOF-235 with 5 wt% graphene | 2020 | 10.1007/s11581-020-03735-x | Facile synthesis of Fe-based metal-organic framework and graphene composite as an anode material for K-ion batteries | [12 empty] | In situ hydrothermal synthesis with 5 wt% graphene added before MOF nucleation | [53 empty] | 1e-4 | S/cm | unspecified | [272 empty] | 51.58 | mAh/g | 50 mA/g | [1088 empty] | 0.01-3 V | [3124 empty] | 5 wt% | [5564 empty] | 100th cycle
1349 | MOF-235+10G | MOF-235 with 10 wt% graphene | 2020 | 10.1007/s11581-020-03735-x | Facile synthesis of Fe-based metal-organic framework and graphene composite as an anode material for K-ion batteries | [12 empty] | In situ hydrothermal synthesis with 10 wt% graphene added before MOF nucleation | [53 empty] | 1e-3 | S/cm | unspecified | [272 empty] | 65.05 | mAh/g | 50 mA/g | [1088 empty] | 0.01-3 V | [3124 empty] | 10 wt% | [5564 empty] | 100th cycle
1350 | MOF-235+20G | MOF-235 with 20 wt% graphene | 2020 | 10.1007/s11581-020-03735-x | Facile synthesis of Fe-based metal-organic framework and graphene composite as an anode material for K-ion batteries | [12 empty] | In situ hydrothermal synthesis with 20 wt% graphene added before MOF nucleation | [53 empty] | 2e-3 | S/cm | unspecified | [318 empty] | 395 | mAh/g | 20 mA/g |  | 383 | mAh/g | 20 mA/g |  | 2nd discharge | 369 | mAh/g |  |  | 300 | mAh/g | [153 empty] | 8000 | Ω | EIS |  |  | 589 | Ω | EIS | [499 empty] | 0.01-3 V |  |  | 0.01-3 V |  |  | 20 mA/g | 3rd discharge | 0.01-3 V |  |  | 20 mA/g |  | 0.01-3 V |  | 241 | mAh/g | 50 mA/g |  | 0.01-3 V |  | 203 | mAh/g | 100 mA/g |  | 0.01-3 V | [754 empty] | 1st discharge | [1835 empty] | 136 | mAh/g | 200 mA/g | 0.01-3 V | 262 | mAh/g | 20 mA/g (after rate test) | 0.01-3 V | 130.23 | mAh/g | 50 mA/g | 0.01-3 V | 180 | mAh/g | 200 mA/g | 0.01-3 V | [863 empty] | 20 wt% | [1519 empty] | 100th cycle |  | 200th cycle | [1815 empty] | 630 | Ω | [2110 empty] | EIS | [1795 empty] | before cycling | after 100 cycles | after 200 cycles | 0.616 | dimensionless | CV analysis | 0.01-3 V
1351 | NBu4-ZIF-8 | (NBu4)m(A)n{Zn(mim)2}6 | 2021 | 10.1002/adfm.202100663 | Emerging Porous Solid Electrolytes for Hydroxide Ion Transport | Zn(II) | tetrahedral | tetrahedral | ZnN4 | No | 2-methylimidazole (Hmim) | imidazole | linear | sod | 3D | cubic | I-43m | Salt inclusion method: ZIF-8 stirred in 1.5M NBu4OH aqueous solution at 70°C for 24 h, followed by centrifugation, washing with deionized water, and drying under vacuum | Stirring in NBu4OH solution at 70°C for 24 h | 70°C |  | aqueous solution | [49 empty] | 2.3e-8 | S cm⁻¹ | impedance spectroscopy |  | 25°C | 0.70 | eV | [80 empty] | Arrhenius plot |  |  |  | 99% RH
3133 | NiCo₂O₄ | NiCo₂O₄ | 2025 | 10.1016/j.jallcom.2025.180126 | Tuning electrochemical performance with copper hexahydroxytriphenylene framework and nickel cobaltite anode for asymmetric supercapacitors | Ni, Co | unspecified | unspecified | spinel oxide | unspecified | oxide | oxide | crystalline spinel structure | spinel | 3D | cubic | unspecified | Double hydroxide-mediated hydrological process: dissolve 9g NaOH/KOH in 80mL DI water, add 0.2g Co(NO₃)₂·4H₂O and 0.1g Ni(NO₃)₂·4H₂O, react at 200°C for 8h in Teflon container, anneal at 400°C for 3h | Hydrothermal process at 200°C for 8h followed by annealing at 400°C for 3h | 200°C (hydrothermal), 400°C (annealing) |  | water | [1717 empty] | 97.25 | m²/g |  |  |  |  | unspecified | S/cm | [333 empty] | 50°C | [6 empty] | N₂ | [1998 empty] | clear and distinct crystalline structure, sharp edges, compact dense shape | unspecified | [268 empty] | 77 K | [398 empty] | 18.9°, 31.2°, 36.7°, 44.6°, 55.4°, 59.1°, 65.0° | 2θ |  | (111), (220), (311), (400), (422), (511), (440) | [7600 empty] | 8.114 | Å | BET | TEM | four-probe system | XRD | XRD
2883 | NiCo@C/Cu9S5 | NiCo@C/Cu9S5 | 2024 | 10.1016/j.coco.2024.101963 | Flower-like Cu9S5 and magnetic NiCo@C particles synergize to build three-dimensional conductive networks for efficient electromagnetic wave absorption | Ni(0), Co(0), Cu(+1), Cu(+2) | unspecified | unspecified | bimetallic alloy with mixed valence copper sulfide | unspecified | Carbon derived from H3BTC | unspecified | unspecified | unspecified | 3D | unspecified | unspecified | Annealing of NiCo-MOF/CuS composite at 450 °C for 2 h under argon atmosphere | Calcination at 450 °C for 2 h under argon | 450 °C | argon atmosphere | none | [49 empty] | enhanced | unspecified | unspecified | [594 empty] | >8 | unspecified | 2-18 GHz |  |  | 2-5 | unspecified | 2-18 GHz | [1022 empty] | 5.1 | GHz | 25% | 1.69 mm |  |  |  |  | 25% | 25% | [642 empty] | -52.83 | dB |  | 2.09 mm | [35 empty] | 25% in paraffin wax | [4410 empty] | 12.3-17.4 GHz | [6980 empty] | lower than NiCo@C | unspecified | higher than CuS | unspecified | 25% | 3D conductive network | 2-16 GHz | 25% | 2-18 GHz | 25% | 0.89 | I_D/I_G ratio | Raman spectroscopy | significant | dB·m² | 1.3 mm | 14.5 GHz | ±60°
2404 | NiCo@C | NiCo@C | 2024 | 10.1021/acs.inorgchem.4c03195 | Bimetallic NiCo@C with a Hollow Sea Urchin Structure Enables Li-S Batteries to Hasten the Reaction Kinetics and Effectively Inhibit the Shuttling of Polysulfides | Ni, Co | unspecified | unspecified | bimetallic nanoparticles | yes | carbon matrix | unspecified | amorphous | unspecified | 3D | cubic | unspecified | Pyrolysis of NiCo-MOF-170 precursor at 800°C for 3 hours under N₂ atmosphere | Thermal treatment at 800°C for 3 h under N₂ | 800°C | atmospheric | [50 empty] | enhanced | unspecified | unspecified | [144 empty] | 31.894 | m²/g | BET | [7 empty] | unspecified | [190 empty] | carbonized derivative | [692 empty] | -2.78 | eV |  |  | -1.87 | eV |  |  | -3.47 | eV | [535 empty] | 58.77 | Ω |  | EIS | [361 empty] | 1.81 | ×10⁻⁸ cm²/s | [1808 empty] | 924.41 | mAh/g | 0.1 C |  |  | 390.35 | mAh/g | 0.1 C |  |  | 367.54 | mAh/g | 1 C | [1280 empty] | CV analysis | [10180 empty] | Li₂S₄ |  | Li₂S₆ | NiCo@C/S composite | DFT calculation | DFT calculation | DFT calculation | Li₂S₈ | NiCo@C/S composite | 1st | NiCo@C/S composite | 100th | NiCo@C/S composite | NiCo@C/S composite | 628.34 | mAh/g | 0.2 C | NiCo@C/S composite | 425.26 | mAh/g | 0.5 C | NiCo@C/S composite
2884 | NiCo@C | NiCo@C | 2024 | 10.1016/j.coco.2024.101963 | Flower-like Cu9S5 and magnetic NiCo@C particles synergize to build three-dimensional conductive networks for efficient electromagnetic wave absorption | Ni(0), Co(0) | unspecified | unspecified | bimetallic alloy | unspecified | Carbon derived from H3BTC | unspecified | unspecified | unspecified | unspecified | unspecified | unspecified | Annealing of NiCo-MOF at 450 °C for 2 h under argon atmosphere | Calcination at 450 °C for 2 h under argon | 450 °C | argon atmosphere | none | [49 empty] | enhanced | unspecified | unspecified | [594 empty] | low | unspecified | 2-18 GHz |  |  | very small | unspecified | 2-18 GHz | [1022 empty] | 0.8 | GHz | 25% | 2.48 mm |  |  |  |  | 25% | 25% | [642 empty] | -46.48 | dB |  | 2.48 mm | [35 empty] | 25% in paraffin wax | [11391 empty] | higher than other samples | unspecified | 25% | 2-16 GHz | 25%
2121 | Cu₃(BTC)₂ | Cu₃(BTC)₂ | 2023 | 10.1002/VIW.20230052 | Portable non-enzymatic electrochemical biosensor based on caffeine for Alzheimer's disease diagnosis | Cu(II) | unspecified | unspecified | paddle-wheel | unspecified | 1,3,5-benzenetricarboxylic acid (BTC) | carboxylic acid | trigonal | tbo | 3D | cubic | unspecified | unspecified | unspecified | [7 empty] | 1e-8 | S·cm⁻¹ | unspecified |  |  | 0.07 | S·cm⁻¹ | unspecified | [1902 empty] | 375 | μV·K⁻¹ | [523 empty] | film |  | film with TCNQ | [4118 empty] | 0.27 | W·m⁻¹·K⁻¹ | [2493 empty] | film with TCNQ | [3842 empty] | film with TCNQ
1357 | ZIF-67 | Co(C4H5N2)2 | 2019 | 10.1016/j.ensm.2019.09.002 | Achieving ultrahigh-energy-density in flexible and lightweight all-solid-state internal asymmetric tandem 6.6 V all-in-one supercapacitors | Co(II) | tetrahedral | tetrahedral | single metal center | unspecified | 2-methylimidazole | imidazole | linear | sod | 3D | cubic | unspecified | ZIF-67 was fabricated via a mild solution method by mixing 400 mL methanol solution containing 32 mmol Co(NO3)2·6H2O and 400 mL methanol solution containing 96 mmol 2-methylimidazole under magnetic stirring at room temperature for 18 h. The resulting precipitates were collected by vacuum filtration, washed with ethanol, and dried in vacuum at 60°C for 10 h. | Room temperature solution process in methanol for 18 h | room temperature | ambient | methanol | [49 empty] | high | S/cm | unspecified |  | unspecified | [142 empty] | unspecified but large | m²/g | unspecified | [7 empty] | unspecified
1358 | N-C (ZIF-67 derived) | C-N (Co removed) | 2019 | 10.1016/j.ensm.2019.09.002 | Achieving ultrahigh-energy-density in flexible and lightweight all-solid-state internal asymmetric tandem 6.6 V all-in-one supercapacitors | N/A (Co removed) | N/A | N/A | N/A | N/A | N-doped carbon framework | N-C bonds | porous framework | inherited sod from ZIF-67 | 3D | unspecified | unspecified | ZIF-67 powder was annealed at 800°C in Ar for 2 h with a heating rate of 2°C/min to form N,Co-doped carbon skeleton (N-C-Co). Then the Co was removed by stirring N-C-Co powder in 6 M hydrochloric acid solution for 5 h, followed by collection and drying. | Annealing at 800°C in Ar for 2 h, then acid treatment with 6 M HCl | 800°C (annealing), room temperature (acid treatment) | Ar atmosphere | 6 M hydrochloric acid | [49 empty] | high | S/cm | unspecified |  | unspecified | [142 empty] | large | m²/g | unspecified | [7 empty] | unspecified
1359 | ZIF-67 | Co(C4H5N2)2 | 2019 | 10.1016/j.ensm.2019.09.002 | Achieving ultrahigh-energy-density in flexible and lightweight all-solid-state internal asymmetric tandem 6.6 V all-in-one supercapacitors | Co(II) | tetrahedral | tetrahedral | single metal center | unspecified | 2-methylimidazole | imidazole | linear | sod | 3D | cubic | unspecified | ZIF-67 was fabricated via a mild solution method by mixing 400 mL methanol solution containing 32 mmol Co(NO3)2·6H2O and 400 mL methanol solution containing 96 mmol 2-methylimidazole under magnetic stirring at room temperature for 18 h. The resulting precipitates were collected by vacuum filtration, washed with ethanol, and dried in vacuum at 60°C for 10 h. | Room temperature solution process in methanol for 18 h | room temperature | ambient | methanol | [49 empty] | high | S/cm | unspecified |  | unspecified | [142 empty] | unspecified but large | m²/g | unspecified | [7 empty] | unspecified
1360 | N-C (ZIF-67 derived) | C-N (Co removed) | 2019 | 10.1016/j.ensm.2019.09.002 | Achieving ultrahigh-energy-density in flexible and lightweight all-solid-state internal asymmetric tandem 6.6 V all-in-one supercapacitors | N/A (Co removed) | N/A | N/A | N/A | N/A | N-doped carbon framework | N-C bonds | porous framework | inherited sod from ZIF-67 | 3D | unspecified | unspecified | ZIF-67 powder was annealed at 800°C in Ar for 2 h with a heating rate of 2°C/min to form N,Co-doped carbon skeleton (N-C-Co). Then the Co was removed by stirring N-C-Co powder in 6 M hydrochloric acid solution for 5 h, followed by collection and drying. | Annealing at 800°C in Ar for 2 h, then acid treatment with 6 M HCl | 800°C (annealing), room temperature (acid treatment) | Ar atmosphere | 6 M hydrochloric acid | [49 empty] | high | S/cm | unspecified |  | unspecified | [142 empty] | large | m²/g | unspecified | [7 empty] | unspecified
1361 | MIL-100-Cr-OH | MIL-100-Cr-OH | 2021 | 10.1002/adfm.202100000 | Emerging Porous Solid Electrolytes for Hydroxide Ion Transport | Cr(III) |  |  |  |  | trimesic acid | carboxylic acid |  | mtn | 3D |  |  | Anion exchange of MIL-100-Cr-Cl with OH⁻ anions in NaOH solution | Anion exchange in NaOH solution |  |  | NaOH solution | [50 empty] | S cm⁻¹ |  |  | unspecified | 0.38 | eV | [80 empty] | Arrhenius plot |  |  |  | various conditions
2664 | Cu₃(BTC)₂ | unspecified | 2024 | unspecified | 金属有机骨架的导电机理及其导电性的改善 | Cu(II) | unspecified | unspecified | paddle-wheel | present | 1,3,5-benzenetricarboxylic acid (BTC) | -COOH | trigonal | tbo | 3D | cubic | unspecified | solution浸泡法 | 浸泡在TCNQ溶液中 |  |  | TCNQ solution | [2841 empty] | ~10⁻⁸ | S·cm⁻¹ |  |  |  | 0.075 | S·cm⁻¹ | pristine | TCNQ-doped | TCNQ encapsulation
2815 | Cu3(BTC)2 | Cu3(BTC)2 | 2024 | 10.1021/acssensors.3c02200 | In Situ Growth of Conductive Metal-Organic Framework onto Cu2O for Highly Selective and Humidity-Independent Hydrogen Sulfide Detection in Food Quality Assessment | Cu(II) | unspecified | unspecified | trinuclear copper cluster | unspecified | 1,3,5-benzenetricarboxylic acid (BTC) | -COOH | trigonal planar | tbo | 3D | cubic | Fm-3m | In situ etching of Cu2O with 1,3,5-benzenetricarboxylic acid (BTC) ligands | Hydrothermal process at 80 °C for 5 min | 80 °C | unspecified | benzyl alcohol/ethanol | [49 empty] | low | unspecified | unspecified |  | unspecified | 133-325 | °C | H2S | 50 ppm
3117 | Cu₃(BTC)₂ | Cu₃(C₉H₃O₆)₂ | 2025 | 10.1016/S2352-152X(25)01117-X | Recent advances in electrically conductive metal-organic frameworks: Synthesis, challenges, and prospects for supercapacitor applications | Cu(II) | unspecified | unspecified | paddle-wheel | unspecified | BTC (1,3,5-benzenetricarboxylic acid) | carboxyl | trigonal planar | tbo | 3D | cubic | Fm-3m | Film impregnation with TCNQ (7,7,8,8-tetracyanoquinodimethane) molecules | Impregnation of TCNQ into Cu₃(BTC)₂ films | unspecified |  | unspecified | [49 empty] | enhanced by six orders of magnitude | unspecified | unspecified | [1161 empty] | high | unspecified | [9083 empty] | TCNQ-impregnated Cu₃(BTC)₂ films | [1539 empty] | ambient air | TCNQ-impregnated devices
243 | Cu₃(BTC)₂ (HKUST-1) | Cu₃(C₉H₃O₆)₂ | 2020 | 10.1039/C9CS00594C | Electrical conductivity and magnetic bistability in metal–organic frameworks and coordination polymers: charge transport and spin crossover at the nanoscale | Cu(II) | paddle-wheel | square pyramidal | binuclear copper paddlewheel | yes | 1,3,5-benzenetricarboxylic acid (H₃BTC) | carboxylic acid | trigonal planar | tbo | 3D | cubic | Fm-3m | Solvothermal synthesis | Solvothermal synthesis at 85-120 °C for 12-24 h | 85-120 °C |  | DMF/ethanol/water mixture | [37 empty] | 214 | m² g⁻¹ |  |  | after TCNQ infiltration | [7 empty] | 7e-2 | S cm⁻¹ | unspecified | pellet | [1478 empty] | TCNQ infiltrated
3081 | Co3(HITP)2 | Co3(C18H6N6)2 | 2025 | 10.1021/acscatal.4c05773 | Synergistic Effects of Co-N4 and Ni-N4 Sites in 2D Conductive Metal-Organic Framework Electrocatalysts for Enhanced Oxygen Reduction Reaction Performance | Co(II) | square planar | C4 symmetry | single metal centers | unspecified | 2,3,6,7,10,11-hexaiminotriphenylene (HITP) | amine groups | hexagonal | unspecified | 2D | hexagonal | unspecified | Reaction of Co(NO₃)₂·6H₂O with HATP·6HCl in DMF with NaOAc aqueous solution at 65 °C for 2 hours | Hydrothermal process at 65 °C for 2 h | 65 °C | ambient | DMF with aqueous NaOAc | [37 empty] | 1513.12 | m² g⁻¹ | N₂ | 77 K | [8 empty] | 0.000631 | S cm⁻¹ | 2-probe method |  | 25 °C | [87 empty] | pressed pellet | [396 empty] | 24.74 | Ω |  |  |  | 147.9 | Ω | [633 empty] | 0.839 | V vs RHE | -0.1 mA cm⁻² | 0.1 M KOH | [131 empty] | 0.1 M KOH |  | 0.1 M KOH | [2398 empty] | 1st |  | 2nd | [1516 empty] | 0.776 | V vs RHE |  | 0.1 M KOH | [133 empty] | 0.157 | electrons (metal)⁻¹ s⁻¹ |  |  | 0.1 M KOH |  | 0.011 | electrons (metal)⁻¹ s⁻¹ |  |  | 0.1 M KOH | [905 empty] | 3.84 | e⁻ | 0.1 M KOH | [1522 empty] | 0.5 V vs RHE |  |  | 0.5 V vs RHE | [63 empty] | 212.0 | Ω | 0.5 V vs RHE | [1701 empty] | 0.1 M KOH | [629 empty] | 0.6 V vs RHE | [7 empty] | 1600 rpm | [2049 empty] | 10.50 | Ω |  |  | 10.90 | Ω |  |  | 11.59 | Ω | [1383 empty] | 1600 rpm |  |  |  | 8 | % | 0.1 M KOH | [2551 empty] | diffusion-limited region | 0.55 V vs RHE | 0.80 V vs RHE | 3rd | 0.5 V vs RHE | 0.1 M KOH | 1st | 0.5 V vs RHE | 0.1 M KOH | 2nd | 0.5 V vs RHE | 0.1 M KOH | 3rd | -4.08 | mA cm⁻² | 0.5 V vs RHE | 0.1 M KOH | 1600 rpm | 1st | -3.177 | mA cm⁻² | 0.5 V vs RHE | 0.1 M KOH | 1600 rpm | 10th
1367 | Cr₃(C₆S₃O₃)₂ | Cr₃C₁₂S₆O₆ | 2022 | 10.1039/D1TA07442C | Conductive two-dimensional M₃(C₆S₃O₃)₂ monolayers as effective electrocatalysts for the oxygen reduction reaction | Cr | square planar | MS₂O₂ | single atom | yes | 2,4,6-tris(sulfanyl)benzene-1,3,5-triol | -OH, -SH | planar hexagonal | unspecified | 2D | hexagonal | unspecified | Theoretical design using DFT calculations | Computational design | unspecified | unspecified | unspecified | [49 empty] | metallic | unspecified | DFT band structure calculation |  | unspecified | [100 empty] | 10.87 | Å | [452 empty] | DFT calculation | [15 empty] | unspecified | [548 empty] | 1.07 | V | [142 empty] | -12.06 | eV | [474 empty] | 14.05 | Å | [316 empty] | -1.67 | eV | [861 empty] | DFT calculation | [270 empty] | DFT calculation | [293 empty] | DFT calculation | 298.15 K | [2467 empty] | unspecified | [5811 empty] | 7.03 | Å | DFT calculation | unspecified | unspecified | DFT calculation | unspecified | 1.38 | Å | DFT calculation | unspecified | 0.16 | V | DFT calculation | 298.15 K | 0 | 0
1368 | Cu₃(C₆S₃O₃)₂ | Cu₃C₁₂S₆O₆ | 2022 | 10.1039/D1TA07442C | Conductive two-dimensional M₃(C₆S₃O₃)₂ monolayers as effective electrocatalysts for the oxygen reduction reaction | Cu | square planar | MS₂O₂ | single atom | yes | 2,4,6-tris(sulfanyl)benzene-1,3,5-triol | -OH, -SH | planar hexagonal | unspecified | 2D | hexagonal | unspecified | Theoretical design using DFT calculations | Computational design | unspecified | unspecified | unspecified | [49 empty] | metallic | unspecified | DFT band structure calculation |  | unspecified | [100 empty] | 10.69 | Å | [452 empty] | DFT calculation | [15 empty] | unspecified | [548 empty] | 1.28 | V | [142 empty] | -6.11 | eV | [474 empty] | 13.77 | Å | [316 empty] | -0.15 | eV | [861 empty] | DFT calculation | [270 empty] | DFT calculation | [293 empty] | DFT calculation | 298.15 K | [2467 empty] | unspecified | [5811 empty] | 6.89 | Å | DFT calculation | unspecified | unspecified | DFT calculation | unspecified | 1.24 | Å | DFT calculation | unspecified | -0.05 | V | DFT calculation | 298.15 K | 0 | 0
583 | Fe-HHTP | Fe-HHTP | 2022 | 10.1021/acsanm.1c03862 | Iron-Based 2D Conductive Metal-Organic Framework Nanostructure with Enhanced Pseudocapacitance | Fe(II)/Fe(III) | octahedral | octahedral | mixed valency | DMF coordinated | 2,3,6,7,10,11-Hexahydroxytriphenylene (HHTP) | -OH | planar triphenylene | honeycomb | 2D | Trigonal | P-3c1 | Solvothermal synthesis of iron(II) acetate and HHTP in 1:1 water:DMF mixture with sodium acetate base at 100°C for 3 hours under nitrogen atmosphere | Solvothermal at 100°C for 3 h under N₂ | 100°C | ambient | 1:1 water:DMF (v/v) | [37 empty] | 675 | m²/g | N₂ | 77 K | [8 empty] | 3.55e-5 | S cm⁻¹ | four-point probe |  | room temperature | 0.24 | eV | [80 empty] | Arrhenius plot from temperature-dependent conductivity | [24 empty] | 89 | nm | [37 empty] | 1.11 | eV | [71 empty] | 19.2 | Å |  | 10 | Å | [34 empty] | 14.0 | F/g |  | 0.1 M TBAPF6 in acetonitrile | [306 empty] | pressed pellet | [299 empty] | 150 | °C | TGA (DMF loss) | [355 empty] | 3.3 | mF/cm² | 0.1 M TBAPF6 in acetonitrile | [259 empty] | Tauc plot from UV-vis-NIR | [244 empty] | PXRD analysis |  |  |  | DFT calculation | [4385 empty] | 5.9 | Å | DFT calculation | 6.6 | Å | DFT calculation | 12.9 | Å | PXRD analysis | 5.5 | Å | PXRD analysis | 3.7 | Å | PXRD analysis | 100 mV/s | 3.3 | mF/cm² | 0.1 M TBAPF6 in acetonitrile | 200-600 mV/s | SEM analysis
1370 | ZIF-8 | Zn(mim)₂ | 2021 | 10.1002/adfm.202100663 | Emerging Porous Solid Electrolytes for Hydroxide Ion Transport | Zn(II) | tetrahedral | tetrahedral | single metal center | no | 2-methylimidazole (Hmim) | imidazole | linear | sod | 3D | cubic | I-43m | Hydrothermal reaction | Hydrothermal synthesis | unspecified | unspecified | unspecified | [49 empty] | 3.8e-12 | S cm⁻¹ | unspecified |  | 25°C | [86 empty] | 98% RH | [12 empty] | powder | [1059 empty] | high | unspecified | [10623 empty] | alkaline aqueous solutions | hydrophobic pore surface and strong coordination bonds
2832 | Cu3(BTC)2 (HKUST-1) |  | 2024 | 10.1016/j.energy.2024.130174 | Recent advances on metal-organic frameworks (MOFs) and their applications in energy conversion devices: Comprehensive review | Cu(II) | paddle-wheel |  | Cu2 paddle-wheel | yes | 1,3,5-benzenetricarboxylate (BTC) | carboxylate | trigonal | tbo | 3D |  |  | Hydrothermal/solvothermal | Hydrothermal synthesis at 110°C for 18h | 110 |  | unspecified | [49 empty] | 0.07 | S cm⁻¹ | unspecified | [1453 empty] | 1772 | mW m⁻² | MFC cathode | [624 empty] | TCNQ | [2244 empty] | unspecified | [3009 empty] | doped
2857 | Cu3(BTC)2 (HKUST-1) | Cu3(BTC)2 | 2024 | 10.1016/j.energy.2024.130900 | Recent advances on metal-organic frameworks (MOFs) and their applications in energy conversion devices: Comprehensive review | Cu(II) | paddle-wheel | square planar | Cu2 paddle-wheel | yes | 1,3,5-benzenetricarboxylic acid (BTC) | carboxylate | trigonal planar | tbo | 3D | cubic | Fm-3m | Solvothermal | Solvothermal synthesis | unspecified | unspecified | unspecified | [49 empty] | 0.07 | S cm⁻¹ | unspecified |  | unspecified | [86 empty] | unspecified | [55 empty] | 1078-1156 | m² g⁻¹ | BET | [7 empty] | unspecified | [1925 empty] | TCNQ
1373 | Ru-MOF | unspecified | 2020 | 10.1007/s00604-020-04487-1 | Faraday cage-type aptasensor for dual-mode detection of Vibrio parahaemolyticus | Zn(II) | unspecified | unspecified | unspecified | unspecified | tris(4,4'-dicarboxylicacid-2,2'-bipyridyl)ruthenium(II) | -COOH | unspecified | unspecified | 2D | unspecified | unspecified | [Ru(dcbpy)3]2+ (18 mg) dissolved in 10 mL of NPA/H2O (3:1 v/v) mixed solution. After dissolving Zn(NO3)2 (54 mg) in the solution and sonicating for 1 h, let react at room temperature for 24 h. After centrifugation at 4448 g and 4°C for 5 min, the precipitate was washed three times with ultrapure water and dispersed in ultrapure water. | Room temperature reaction for 24 h in NPA/H2O mixture | room temperature |  | n-propanol/water (3:1 v/v) | [279 empty] | 20 | nm | [1442 empty] | conductive | unspecified | [2339 empty] | sheet-like | unspecified | [3183 empty] | two-dimensional conductive material | [4643 empty] | two-dimensional nanosheet structure |  |  |  | 1.5 | μm | ±0.6 | approximate thickness | strong | unspecified | strong ECL performance
1374 | ZIF-67 | unspecified | 2021 | 10.1016/j.est.2021.102303 | High-performance zeolitic imidazolate frameworks derived three-dimensional Co3S4/polyaniline nanocomposite for supercapacitors | Co(II) | unspecified | unspecified | unspecified | unspecified | 2-methylimidazole (Hmim) | unspecified | unspecified | unspecified | 3D | unspecified | unspecified | 0.225 g Co(NO3)2·6H2O and 0.513 g Hmim dissolved in 10 mL distilled water respectively. Co solution added dropwise to Hmim solution and reacted for 6 h with stirring. Product collected by centrifugation, washed with water and alcohol, dried at 60°C for 24 h. | Room temperature aqueous synthesis for 6 h | room temperature |  | water | [1717 empty] | 140.21 | m²/g | N2 adsorption-desorption |  |  |  | poor | unspecified | [2339 empty] | rhombic dodecahedron | unspecified | [303 empty] | 1.18 | nm | [2827 empty] | microporous material | [50 empty] | limited electron migration along skeleton | [1094 empty] | 96 | F/g | 1 A/g | 6 M KOH | [3545 empty] | typical structure | [10 empty] | 0-0.5 V
2998 | Co₃(HITP)₂-1 | Co₃(C₁₈H₁₂N₆)₂ | 2025 | 10.1016/j.compositesb.2025.112270 | Partially crystalline Co₃(HITP)₂ modified Si anode endowing Si-air batteries with long discharge duration at high temperatures | Co(II) | tetrahedral | tetrahedral | trinuclear | present | 2,3,6,7,10,11-hexaimino-triphenylene (HITP) | amino groups | planar hexagonal | honeycomb | 2D | hexagonal | unspecified | Hydrothermal method: HATP·6HCl dispersed in water mixed with CoCl₂ solution, ammonia added dropwise, stirred for 3 h, centrifuged and washed, dried at 60°C for 18 h | Hydrothermal process at room temperature for 3 h | room temperature | ambient | water | [1717 empty] | 311.59 | m²/g | BET |  |  |  | high | unspecified | [340 empty] | N₂ | [2268 empty] | 77.3 K |  |  |  | excellent | unspecified | [29 empty] | 3.4 | nm |  | BJH | electronic conductive MOF | alkaline electrolytes, high temperature
953 | Cu-BHT | Cu₃C₆S₆ | 2020 | 10.1021/acsami.0c18422 | Ultrafast In Situ Synthesis of Large-Area Conductive Metal-Organic Frameworks on Substrates for Flexible Chemiresistive Sensing | Cu(II) | mixed coordination | square planar and tetrahedral | single metal centers | Cu₂c sites (two-coordinated copper) | benzenehexathiol (BHT) | thiol (-SH) | hexagonal | kagome | 2D | hexagonal | unspecified | Spin-coating interfacial self-assembly (SCIS) approach: A thin layer of Cu(NO₃)₂ aqueous solution is spin-coated onto hydroxyl-rich substrates, followed by addition of BHT/chlorobenzene solution to form an interface where rapid coordination occurs. | Spin-coating at 500 rpm for 5 s, then reaction at liquid-liquid interface, followed by spin-off at 500 rpm for 10 s and 1500 rpm for 45 s | room temperature | ambient | water and chlorobenzene |  |  |  |  | 1005 | S/cm | four-electrode method |  | room temperature | 1532 | S/cm | four-electrode method |  | room temperature | [1382 empty] | 58 | s |  |  | 102 | s | [475 empty] | 5 | nm |  |  | 35 | nm | [14 empty] | 8.742 | Å |  |  | 3.764 | Å | [4703 empty] | 0.23 | ppm | [39 empty] | room temperature | [2555 empty] | 5 s | 14 min | 5 s | 16 min | 2.22 | nm/min | first 10 minutes | 0.01 V | 10 nm | 2 min | 30 | dimensionless | room temperature | acetone, toluene, THF, DMC, hexane, ethanol, H₂O, ethyl acetate | 20 ppm NH₃ | room temperature | Cu-BHT-2min | 20 ppm NH₃ | room temperature | Cu-BHT-2min | 5.08 | % | 20 ppm NH₃ | 5 s | Cu-BHT-5s | 7.02 | % | 20 ppm NH₃ | 2 min | Cu-BHT-2min | 1.77 | % | 20 ppm NH₃ | 14 min | Cu-BHT-14min | 3.81 | dimensionless | 5 s | Cu-BHT-5s | 2.63 | dimensionless | 2 min | Cu-BHT-2min | 2.11 | dimensionless | 14 min | Cu-BHT-14min | 56.38 | % | 5 s | Cu-BHT-5s | 52.49 | % | 2 min | Cu-BHT-2min | 32.23 | % | 14 min | Cu-BHT-14min | a, b | DFT calculation | c | DFT calculation
1084 | Cu-BHT | [Cu₃(C₆S₆)]ₙ | 2025 | d0ta03356a | Two-dimensional porous coordination polymers and nano-composites for electrocatalysis and electrically conductive applications | Cu(II) | square-planar | square-planar | unspecified | unspecified | benzenehexathiol (BHT) | thiol | hexagonal | honeycomb | 2D | hexagonal | unspecified | Liquid-liquid interfacial method using Cu(II) aqueous solution and BHT/dichloromethane solution | Liquid-liquid interfacial reaction at room temperature | room temperature | ambient | water and dichloromethane | [49 empty] | 1580 | S cm⁻¹ | four-probe |  | room temperature | [87 empty] | thin film | [9805 empty] | 116 | cm² V⁻¹ s⁻¹ | FET measurement | unspecified | 99 | cm² V⁻¹ s⁻¹ | FET measurement | unspecified
1111 | Cu-BHT | Cu₃C₆S₆ | 2021 | 10.1002/adfm.202102855 | Electrically Conductive Metal–Organic Framework Thin Film-Based On-Chip Micro-Biosensor: A Platform to Unravel Surface Morphology-Dependent Biosensing | Cu(I) | tetrahedral | square planar | single metal center | ts-Cu sites (crystal defects) | benzenehexathiol (BHT) | -SH (thiol) | hexagonal | kagome | 2D | triclinic | unspecified | Gas-liquid interfacial reaction method: A dilute chlorobenzene (20 μL) solution of BHT (0.1 mM) was gently dropped onto 50 mL of Cu(NO₃)₂ (7 mM) acidic aqueous solution (pH = 1, HCl) at ambient temperature. After the organic layer spread out at the interface, the reaction system was left undisturbed and thin films formed at the aqueous/organic interface within 5 min. | Gas-liquid interfacial reaction at ambient temperature | ambient temperature |  | chlorobenzene (organic phase), acidic aqueous solution (aqueous phase) |  |  |  |  | 1414 | S cm⁻¹ | four-probe method |  | room temperature | 2500 | S cm⁻¹ |  |  | room temperature | [133 empty] | thin film |  | film | [1063 empty] | 91.34 | % | [181 empty] | 4 | s | [213 empty] | 0.0005-0.4 | mM | [272 empty] | 0.9 | nm |  |  | 8.6 | nm | [450 empty] | 16.79 | nm |  |  | 17.42 | nm | [1045 empty] | H₂O₂ | [4109 empty] | 17 | nm | [679 empty] | Rq |  | Rq | [1126 empty] | relative current response retention | 2 weeks | [118 empty] | H₂O₂ | [709 empty] | 1 μA | previous work | up-side | bottom-side | average film thickness | up-side | bottom-side | 83 | % | thin film | visible region | 25.04 | μm² | up-side | 25.26 | μm² | bottom-side | 35.24 | % | up-side | XPS | 51.32 | % | bottom-side | XPS | 27.46 | % | up-side | Cu LMM Auger | 41.25 | % | bottom-side | Cu LMM Auger | -2.7 | eV | ts-Cu | DFT calculation | -0.4 | eV | s-Cu | DFT calculation | -0.37 | eV | S | DFT calculation | -0.35 | eV | C | DFT calculation | 257 | μA mM⁻¹ cm⁻² | bottom-side | H₂O₂ | -0.2 V | 0.08 | μM | bottom-side | 3 | bottom-side | bottom-side
1116 | Cu-BHT | Cu₃(C₆S₆)ₙ | 2020 | 10.1039/D0NR08549A | 2D conductive MOFs with sufficient redox sites: reduced graphene oxide/Cu-benzenehexathiolate composites as high capacity anode materials for lithium-ion batteries | Cu(I) | octahedral | octahedral | multinuclear | unspecified | 1,2,3,4,5,6-benzenehexathiol (BHT) | thiol (-SH) | hexagonal | unspecified | 2D | hexagonal | unspecified | Amorphous Cu-BHT powder was synthesized by dissolving CuCl₂ (88.7 mg, 0.66 mmol) in 30 mL of DMF, degassing with nitrogen for 30 min, then adding BHT (60 mg, 0.22 mmol) under nitrogen protection with magnetic stirring. The black precipitate was filtered, washed with ethanol, and dried at 60°C overnight. | Solution reaction in DMF at room temperature under nitrogen atmosphere | room temperature | ambient | DMF | [37 empty] | 22.44 | m² g⁻¹ | N₂ | 77 K | [8 empty] | 10.92 | S cm⁻¹ | four-probe measurement |  | room temperature | [99 empty] | densely pressed pellet | [216 empty] | 170.6 | mAh g⁻¹ | 100 mA g⁻¹ |  | 248.5 | mAh g⁻¹ | 100 mA g⁻¹ |  | steady state | 130.9 | mAh g⁻¹ |  |  | 94.4 | mAh g⁻¹ | [660 empty] | 0.01-3.0 V vs Li/Li⁺ |  |  | 0.01-3.0 V vs Li/Li⁺ |  |  | 50 mA g⁻¹ |  | 0.01-3.0 V vs Li/Li⁺ |  |  | 100 mA g⁻¹ |  | 0.01-3.0 V vs Li/Li⁺ |  | 52.8 | mAh g⁻¹ | 200 mA g⁻¹ |  | 0.01-3.0 V vs Li/Li⁺ |  | 42.9 | mAh g⁻¹ | 500 mA g⁻¹ |  | 0.01-3.0 V vs Li/Li⁺ | [94 empty] | 0.0384 | cm³ g⁻¹ |  | 77 K | [656 empty] | 5 | [1835 empty] | 29.4 | mAh g⁻¹ | 1000 mA g⁻¹ | 0.01-3.0 V vs Li/Li⁺ | 20 | mAh g⁻¹ | 2000 mA g⁻¹ | 0.01-3.0 V vs Li/Li⁺ | 125 | mAh g⁻¹ | 50 mA g⁻¹ | 0.01-3.0 V vs Li/Li⁺ | [45 empty] | 1.32e-15 | cm² s⁻¹ | EIS | before cycle | 1.80e-15 | cm² s⁻¹ | EIS | after cycle | [1182 empty] | N₂ | [5382 empty] | recovery
340 | Ni-CAT-1 | Ni_3(HHTP)_2 | 2021 | 10.1039/D0NR06396G | Recent development and applications of electrical conductive MOFs | Ni(II) | octahedral | unspecified | unspecified | unspecified | 2,3,6,7,10,11-Hexahydroxytriphenylene (HHTP) | hydroxyl | hexagonal | unspecified | 2D | unspecified | unspecified | Linking highly conjugated tricatecholate HHTP with Ni(II) ions | Coordination reaction | unspecified | unspecified | unspecified | [37 empty] | unspecified | m²/g |  | unspecified | [8 empty] | unspecified | S cm⁻¹ | unspecified |  | unspecified | [87 empty] | highly crystalline solid | [731 empty] | unspecified
1381 | Ag-BHT | Ag₅(C₆S₆)ₙ | 2022 | 10.1021/acsnano.2c08097 | Defect Engineering To Tailor Metal Vacancies in 2D Conductive Metal-Organic Frameworks: An Example in Electrochemical Sensing | Ag(I) | unspecified | unspecified | unspecified | Ag vacancies | benzenehexathiol (BHT) | thiol | hexagonal | dense planar | 2D | unspecified | unspecified | Liquid-liquid interfacial self-assembly similar to Cu-BHT | Similar to Cu-BHT | ambient | ambient | chlorobenzene/water | [1723 empty] | decreases with increasing pH | S cm⁻¹ | [27 empty] | four-probe van der Pauw | [9921 empty] | 43.7 | wt% Ag |  | 52.8 | wt% Ag |  | 61.2 | wt% Ag | [404 empty] | 0, 1, 2 | 2 | 1 | 0
1382 | [1⊃pz·6HCl] |  | 2022 |  | Designable Guest‐Molecule Encapsulation in Metal Organic Frameworks for Proton Conductivity | [12 empty] | CuI-MOF impregnated with pyrazine then treated with HCl | [53 empty] | 2.17e-2 | S cm⁻¹ |  |  | 80 °C | [86 empty] | 0% RH
1383 | [1⊃pz·3H2SO4] |  | 2022 |  | Designable Guest‐Molecule Encapsulation in Metal Organic Frameworks for Proton Conductivity | [12 empty] | CuI-MOF impregnated with pyrazine then treated with H2SO4 | [53 empty] | 3.83e-3 | S cm⁻¹ |  |  | 80 °C | [86 empty] | 0% RH
1384 | [1⊃pz·2H3PO4] |  | 2022 |  | Designable Guest‐Molecule Encapsulation in Metal Organic Frameworks for Proton Conductivity | [12 empty] | CuI-MOF impregnated with pyrazine then treated with H3PO4 | [53 empty] | 3.00e-5 | S cm⁻¹ |  |  | 80 °C | [86 empty] | 0% RH
1385 | STO@Co | Sr0.9Ti0.9Co0.1O3-δ | 2020 | 10.1016/j.cej.2020.128079 | Perovskite with in situ exsolved cobalt nanometal heterostructures for high rate and stable lithium-sulfur batteries | Sr(II), Ti(IV), Co(II/III) | octahedral | Perovskite structure | Mixed metal oxide | Oxygen vacancies (δ) | Oxygen anions | O²⁻ | Cubic perovskite framework | Perovskite | 3D | Cubic | Pm-3m | Co-doped SrTiO3-based perovskite Sr0.9Ti0.9Co0.1O3-δ (STCO) was synthesized by modified sol-gel method using Sr(NO3)2, tetrabutyl titanate, Co(NO3)2·6H2O, and citric acid dissolved in DMF. The solution was heated at 80°C to form gel, then calcined at 250°C for 5 hours to remove nitrate. Pre-calcined powders were annealed at 950°C for 5 hours, then ball milled for 36 hours. Reduction was performed in 10% H2/Ar atmosphere at 700°C for 5 hours to exsolve Co nanoparticles and form STO@Co heterostructure. | Sol-gel process at 80°C, calcination at 250°C and 950°C, reduction in 10% H2/Ar at 700°C | 80°C (gel formation), 250°C (calcination), 950°C (annealing), 700°C (reduction) | atmospheric | DMF | [49 empty] | enhanced | unspecified |  | heterostructure with exsolved Co nanoparticles | [143 empty] | 19.7933 | m²/g | BET | [171 empty] | 793 | mAh/g | 2C |  | 763.7 | mAh/g | 1C |  | 1 | 597.4 | mAh/g | [670 empty] | 1C | 500 | [130 empty] | 44.6 | mV/dec |  |  | 83.2 | mV/dec | [70 empty] | 0.15 | V | 0.2C |  |  | 0.17 | V | 0.5C |  |  |  | 0.22 | V | 1C | [209 empty] | 0.047 | % per cycle |  |  | 1000 | [338 empty] | 1 | 2C | [1891 empty] | 2.66e-8 | cm²/s | CV |  | 8.76e-9 | cm²/s | CV |  | 7.67e-8 | cm²/s | CV | [332 empty] | powder | [764 empty] | A (oxidation) |  | C1 (reduction) |  | C2 (reduction) | [4717 empty] | 0.30 | V |  | 2C |  |  | 0.45 | V |  | 3C | [2532 empty] | reduction | Tafel analysis | oxidation | Tafel analysis | 442.3 | mAh/g | chronoamperometry | 2.05V
1386 | NiCo-BTC MOF | CoₓNi₃₋ₓ(BTC)₂ | 2022 | 10.1021/acsanm.2c02237 | Ni/Co Bimetallic Metal-Organic Frameworks on Nitrogen-Doped Graphene Oxide Nanoribbons for Electrochemical Sensing of Doxorubicin | Co²⁺/Co³⁺ and Ni²⁺/Ni³⁺ | unspecified | unspecified | bimetallic | present | 1,3,5-benzenetricarboxylic acid (H₃BTC) | carboxylic acid | trigonal | unspecified | 3D | unspecified | unspecified | In situ conversion of electrodeposited NiCo-LDH nanosheets to MOF using H₃BTC linker | Electrodeposition of NiCo-LDH followed by immersion in ethanolic aqueous H₃BTC solution | ambient | ambient | ethanol/water (4.7:1.8 mL) | [1717 empty] | increased | unspecified | [1122 empty] | 5.59×10⁻¹² | S cm⁻¹ |  | two-probe method |  | 6.01×10⁻⁵ | S cm⁻¹ |  | four-probe method | [340 empty] | pure MOF | MOF/N-GONR composite | [872 empty] | nanobelt-like | unspecified | [569 empty] | C: 23.9, O: 55.2, Ni: 10.7, Co: 10.1 | wt% | [96 empty] | 17.7, 18.8, 26.6, 36 | °2θ | [3441 empty] | EDX | [3921 empty] | inherent porosity of MOFs | 161 nm average | (220), (111), (311), (440) | JCPDS card no. 96-702-6689
1387 | STO@Co | Sr0.9Ti0.9Co0.1O3-δ | 2020 | 10.1016/j.cej.2020.128079 | Perovskite with in situ exsolved cobalt nanometal heterostructures for high rate and stable lithium-sulfur batteries | Sr(II), Ti(IV), Co(II/III) | octahedral | Perovskite structure | Mixed metal oxide | Oxygen vacancies (δ) | Oxygen anions | O²⁻ | Cubic perovskite framework | Perovskite | 3D | Cubic | Pm-3m | Co-doped SrTiO3-based perovskite Sr0.9Ti0.9Co0.1O3-δ (STCO) was synthesized by modified sol-gel method using Sr(NO3)2, tetrabutyl titanate, Co(NO3)2·6H2O, and citric acid dissolved in DMF. The solution was heated at 80°C to form gel, then calcined at 250°C for 5 hours to remove nitrate. Pre-calcined powders were annealed at 950°C for 5 hours, then ball milled for 36 hours. Reduction was performed in 10% H2/Ar atmosphere at 700°C for 5 hours to exsolve Co nanoparticles and form STO@Co heterostructure. | Sol-gel process at 80°C, calcination at 250°C and 950°C, reduction in 10% H2/Ar at 700°C | 80°C (gel formation), 250°C (calcination), 950°C (annealing), 700°C (reduction) | atmospheric | DMF | [49 empty] | enhanced | unspecified |  | heterostructure with exsolved Co nanoparticles | [143 empty] | 19.7933 | m²/g | BET | [171 empty] | 793 | mAh/g | 2C |  | 763.7 | mAh/g | 1C |  | 1 | 597.4 | mAh/g | [670 empty] | 1C | 500 | [130 empty] | 44.6 | mV/dec |  |  | 83.2 | mV/dec | [70 empty] | 0.15 | V | 0.2C |  |  | 0.17 | V | 0.5C |  |  |  | 0.22 | V | 1C | [209 empty] | 0.047 | % per cycle |  |  | 1000 | [338 empty] | 1 | 2C | [1891 empty] | 2.66e-8 | cm²/s | CV |  | 8.76e-9 | cm²/s | CV |  | 7.67e-8 | cm²/s | CV | [332 empty] | powder | [764 empty] | A (oxidation) |  | C1 (reduction) |  | C2 (reduction) | [4717 empty] | 0.30 | V |  | 2C |  |  | 0.45 | V |  | 3C | [2532 empty] | reduction | Tafel analysis | oxidation | Tafel analysis | 442.3 | mAh/g | chronoamperometry | 2.05V
1388 | ITO/NPC-0 (C0) | In₂O₃/C | 2021 | 10.1016/j.jallcom.2021.161636 | Facile fabrication of indium tin oxide/nanoporous carbon composites with excellent low-frequency microwave absorption | [12 empty] | Pyrolysis of In-MOF (P0) at 500°C for 2 hours under nitrogen atmosphere | [53 empty] | unspecified | S/m | Hall effect measurement |  | room temperature | [142 empty] | 78.17 | m²/g | BET | [7 empty] | unspecified | [318 empty] | 0.134 | cm³/g | BET | unspecified | [11573 empty] | unspecified | cm⁻³ | room temperature | Hall effect measurement
3233 | Co₃(HITP)₂-1 | Co₃(C₁₈H₁₂N₆)₂ | 2025 | 10.1016/j.compositesb.2025.112270 | Partially crystalline Co₃(HITP)₂ modified Si anode endowing Si-air batteries with long discharge duration at high temperatures | Co²⁺ | tetrahedral | tetrahedral | trinuclear cobalt clusters | unspecified | 2,3,6,7,10,11-hexaaminotriphenylene (HATP) | amino groups | planar hexagonal | honeycomb | 2D | unspecified | unspecified | HATP·6HCl (20 mg) dispersed in 20 mL distilled water (Solution I). CoCl₂ (40 mg) dissolved in 10 mL distilled water (Solution II). Solutions mixed and stirred for 3 h with 1.2 mL ammonia added dropwise. Resulting black powder centrifuged, washed with water and ethanol, dried at 60°C for 18 h. | Hydrothermal synthesis with ammonia addition | room temperature |  | water | [1717 empty] | 311.59 | m²/g | BET |  |  |  | electronic conductive | unspecified | [27 empty] | unspecified | [312 empty] | N₂ | [2268 empty] | 77.3 K |  |  |  | excellent | unspecified | [29 empty] | 3.4 | nm |  | BJH | [3985 empty] | partially crystalline | unspecified | [115 empty] | XRD, TEM, SAED | [2687 empty] | 1383 | cm⁻¹ | Raman |  |  | 1575 | cm⁻¹ | Raman | [323 empty] | unspecified | N₂ | 2757 | cm⁻¹ | Raman | 3041 | cm⁻¹ | Raman | D band (A1g breathing mode) | G band (C=C stretching) | 2D band | D+G band | 3420 | cm⁻¹ | FTIR | O-H stretching vibration (absorbed water) | 399.2 | eV | XPS | N 1s (Co-N bonds) | 397.8 | eV | XPS | N 1s (C-N bonds) | 780.6 | eV | XPS | Co 2p₃/₂ | 796.2 | eV | XPS | Co 2p₁/₂ | 7709 | eV | XANES | Co foil, CoO | 3.9 | unspecified | EXAFS | 1.84 | Å | EXAFS | 2.72 | Å | EXAFS | 0.21 | eV | DFT calculation | Co center (Site 1) | 0.29 | eV | DFT calculation | pore (Site 2) | 0.14 | eV | DFT calculation | benzene ring (Site 3) | 2.52 | eV | DFT calculation | Co center (Site 1) | 2.31 | eV | DFT calculation | pore (Site 2) | 2.56 | eV | DFT calculation | benzene ring (Site 3)
3234 | Co₃(HITP)₂-2 | Co₃(C₁₈H₁₂N₆)₂ | 2025 | 10.1016/j.compositesb.2025.112270 | Partially crystalline Co₃(HITP)₂ modified Si anode endowing Si-air batteries with long discharge duration at high temperatures | Co²⁺ | tetrahedral | tetrahedral | trinuclear cobalt clusters | unspecified | 2,3,6,7,10,11-hexaaminotriphenylene (HATP) | amino groups | planar hexagonal | honeycomb | 2D | unspecified | unspecified | Co(NO₃)₂·6H₂O stock solution (2.76 mL, 62.1 mmol/L) added to 1.5 mL DMF preheated to 65°C. NaOAc stock solution (2 mL, 2 mol/L) added, followed by HATP·6HCl (5 mg) dissolved in 1.5 mL distilled water. Mixture stirred at 65°C for 2 h. Black powder collected by centrifugation, washed with water and methanol, dried at 60°C for 18 h. | Hydrothermal synthesis with sodium acetate | 65°C |  | DMF/water | [1717 empty] | 97.23 | m²/g | BET |  |  |  | electronic conductive | unspecified | [27 empty] | unspecified | [8 empty] | 4.8 | ° |  |  | 9.7 | ° | [298 empty] | N₂ | [2268 empty] | 77.3 K |  |  |  | excellent | unspecified | [29 empty] | 2.2 | nm |  | BJH | [3985 empty] | crystalline | unspecified | [115 empty] | XRD | [2684 empty] | XRD |  | XRD | 1383 | cm⁻¹ | Raman |  |  | 1575 | cm⁻¹ | Raman | [323 empty] | unspecified | [2616 empty] | 27.3 | ° | N₂ | XRD | 2757 | cm⁻¹ | Raman | 3041 | cm⁻¹ | Raman | (100) | (200) | (001) | D band (A1g breathing mode) | G band (C=C stretching) | 2D band | D+G band | 3420 | cm⁻¹ | FTIR | O-H stretching vibration (absorbed water) | 399.2 | eV | XPS | N 1s (Co-N bonds) | 397.8 | eV | XPS | N 1s (C-N bonds) | 780.6 | eV | XPS | Co 2p₃/₂ | 796.2 | eV | XPS | Co 2p₁/₂
1391 | MOF-Au@Pt nanoflowers | unspecified | 2022 | 10.3390/molecules27144571 | Metal–Organic Frameworks for Electrocatalytic Sensing of Hydrogen Peroxide | Au, Pt | unspecified | unspecified | bimetallic core-shell | abundant active sites | unspecified | unspecified | nanoflowers | unspecified | unspecified | unspecified | unspecified | Uniform dispersion of Au@Pt bimetallic nanoflowers on MOF-67 surface | unspecified | unspecified | unspecified | unspecified | [1723 empty] | good | unspecified | [5524 empty] | core-shell structure of bimetallic nanoflowers | [424 empty] | 0.086 | μM | [648 empty] | 0.8-3000 | μM | [3033 empty] | H₂O₂ | H₂O₂ | [745 empty] | PBS |  |  |  | PBS
1268 | Cu-BHT | [Cu₃(C₆S₆)]ₙ | 2021 | 10.1021/acsaelm.1c00297 | Conjugated Coordination Polymers as Electrodes for Rechargeable Batteries | Cu(II) | square-planar | square-planar | trinuclear cluster | unspecified | benzenehexathiolate (BHT) | -SH | hexagonal | unspecified | 2D | unspecified | unspecified | Coordination between benzenehexathiolate and cupric ions | Coordination reaction maintaining Cu(II) valence | unspecified | unspecified | unspecified | [49 empty] | 231 | S cm⁻¹ | unspecified |  | unspecified | [266 empty] | excellent | unspecified | 500 | [47 empty] | 175 | mAh g⁻¹ | 300 mA g⁻¹ |  | 232 | mAh g⁻¹ | 50 mA g⁻¹ | [289 empty] | unspecified | [383 empty] | low | [392 empty] | 300 mA g⁻¹ | [5609 empty] | 1.5-3.0 V | unspecified | [4120 empty] | 70%
1393 | CNF@c-MOFs | unspecified | 2022 | 10.1007/s12274-022-4381-8 | Nanocellulose-based functional materials for advanced energy and sensor applications | unspecified | unspecified | unspecified | unspecified | unspecified | unspecified | unspecified | unspecified | unspecified | unspecified | unspecified | unspecified | Interfacial synthesis where MOFs nanolayers were grown on CNF substrates | interfacial synthesis | unspecified | unspecified | unspecified | [1723 empty] | 100 | S·cm⁻¹ | [5524 empty] | hybrid nanofibers assembled into freestanding nanopaper | [1235 empty] | freestanding nanopaper | [3736 empty] | strong | unspecified | freestanding nanopaper | good | unspecified | freestanding nanopaper | can be folded into complex origami structures
2295 | Fe-HHTP | Fe₃(HHTP)₂ | 2023 | 10.1002/smll.202307056 | Synthesis of Conductive MOFs and Their Electrochemical Application | Fe(II/III) | unspecified | unspecified | unspecified | unspecified | 2,3,6,7,10,11-hexahydroxytriphenylene (HHTP) | hydroxyl | planar | unspecified | 2D | unspecified | unspecified | Hydrothermal/solvothermal synthesis | Hydrothermal synthesis | unspecified | unspecified | unspecified | [49 empty] | 0.3 | S m⁻¹ | 4-probe |  | unspecified | [169 empty] | pellet
445 | Ni-CAT-1 | Ni3(HHTP)2 | 2022 | 10.1016/j.snb.2022.132786 | Highly sensitive photoelectrochemical detection of cancer biomarkers based on CdS/Ni-CAT-1 nanorod arrays Z-scheme heterojunction with spherical nucleic acids-templated copper nanoclusters as signal amplification | Ni²⁺ | octahedral | octahedral | single metal center | unspecified | 2,3,6,7,10,11-hexahydroxytriphenylene (HHTP) | hydroxyl | planar | unspecified | 1D | unspecified | unspecified | Vapor-assisted conversion method: precursor solution of HHTP (1.75 mg) and nickel acetate (2.5 mg) in water/1-propanol (1:1) with acetic acid (50 μL) modulator, drop-coated on ITO, placed in autoclave with water/1-propanol solvent at 85°C for 18 hours, followed by annealing at 150°C under N₂ for 2 hours | Vapor-assisted conversion at 85°C for 18h | 85°C | autoclave conditions | water/1-propanol (1:1) | [49 empty] | 1.1 | S cm⁻¹ | unspecified | [345 empty] | bulk | [1473 empty] | -5.85 | eV | cyclic voltammetry | -2.98 | eV | calculated from HOMO and band gap | [1448 empty] | ferrocene/ferrocenium | [924 empty] | 2.98 | eV | optical absorption | nanorod arrays | 2.87 | eV | Tauc plot from UV-vis | nanorod arrays | ferrocene/ferrocenium | +1.45 | V | cyclic voltammetry | ferrocene/ferrocenium | 0.1 M NBu₄PF₆ | 33 | nm | SEM measurement | nanorod arrays on ITO | 0.33 | nm | HRTEM | (001)
565 | Ni-CAT-1 | Ni-CAT | 2022 | 10.1049/bsb2.12040 | Preparation of metal-organic frameworks and their derivatives for supercapacitors | Ni(II) | unspecified | unspecified | unspecified | unspecified | hexahydroxybenzone (HHTP) | hydroxy | unspecified | unspecified | 2D | unspecified | unspecified | Synthesized using hexahydroxybenzone (HHTP) to link nickel ions | Coordination reaction between metal ions and organic ligands | unspecified | unspecified | unspecified | [49 empty] | much lower than Cu-CAT-1 | S·cm⁻¹ | four-probe method | unspecified | room temperature
3446 | Cu3(BTC)2@TCNQ | Cu3(BTC)2@TCNQ | 2025 | 10.11862/CJIC.20240388 | Research progress of conductive metal-organic frameworks | Cu(II) | unspecified | unspecified | paddle-wheel | yes | 1,3,5-benzenetricarboxylic acid (BTC) | carboxylic acid | trigonal | tbo | 3D | cubic | Fm-3m | Infiltration of TCNQ into HKUST-1 framework | Infiltration of TCNQ guest molecules into HKUST-1 framework | unspecified | unspecified | unspecified | [49 empty] | 0.07 | S·cm⁻¹ | unspecified |  | unspecified | [87 empty] | film | [1990 empty] | TCNQ
1312 | Cu-BHT | [Cu₃(C₆S₆)]ₙ | 2023 | 10.1021/jacs.2c09007 | Chemical Vapor Deposition and High-Resolution Patterning of a Highly Conductive Two-Dimensional Coordination Polymer Film | Cu(I) | tetrahedral | tetrahedral | trinuclear copper clusters | unspecified | benzenehexathiol (H₆BHT) | thiol (-SH) | hexagonal | kagome | 2D | monoclinic | C2 | Two-step chemical vapor deposition: First, CuO precursor layer deposited by RF-sputtering; Second, conversion to Cu-BHT by exposure to H₆BHT vapor at 140-150°C under dynamic vacuum (4×10⁻³ mbar) for 10 hours | Vapor-solid conversion at 140-150°C under dynamic vacuum for 10 h | 140-150°C | 4×10⁻³ mbar | solvent-free |  |  |  |  | 342 | S/cm | van der Pauw |  | 300 K | 634 | S/cm | van der Pauw |  | 300 K | [82 empty] | 0.8 | meV | high temperature (300 K) |  | 0.4 | meV | low temperature (40 K) | [87 empty] | 4.65 | cm²/V·s | Hall effect | n-type |  | 303 K | [24 empty] | Arrhenius fit |  | Arrhenius fit | [518 empty] | thin film | thin film | [11 empty] | 20-85 | nm | [1094 empty] | 20 nm |  |  |  | 85 nm | [5656 empty] | 7.7 | % drop |  |  | 47.6 | % drop | [678 empty] | 15.016, 8.691, 3.489, 101.501 | Å, Å, Å, ° | [601 empty] | thin film | [48 empty] | GIXRD | [2571 empty] | 4.4e19 | cm⁻³ | 303 K | Hall effect | n-type | thin film | CVD from CuO precursor | 3-12 nm CuO | 5.7 | nm | 20 nm | AFM | 10.8 | nm | 85 nm | AFM | monoclinic | 400-2500 nm | 20 nm | UV-Vis-NIR | 400-2500 nm | 85 nm | UV-Vis-NIR | 2.7 | ratio | 80 nm | HAXPES | 2.6 | ratio | 40 nm | HAXPES | 2.7 | ratio | 20 nm | HAXPES
1580 | Cu₃(C₅H₅NS)₈(SH)₈(BF₄) | Cu₃(C5H5NS)₈(SH)₈(BF4) | 2022 | 10.1063/5.007528 | Coordination polymers for emerging molecular devices | Cu(I/II) | unspecified | unspecified | Cu₉ cage | unspecified | pyridine-thiol and thiolate | pyridyl, thiol | unspecified | unspecified | 1D | unspecified | unspecified | unspecified | unspecified | unspecified | unspecified | unspecified | [49 empty] | 1.60e-3 | S cm⁻¹ | unspecified
1585 | Cu3(C5H5NS)8(SH)8(BF4)n | Cu3(C5H5NS)8(SH)8(BF4)n | 2022 | 10.1063/5.0075283 | Coordination polymers for emerging molecular devices | Cu |  |  |  |  | C5H5NS |  |  | 1D | 1D | [56 empty] | 1.60e-3 | S cm⁻¹ | unspecified | [678 empty] | unspecified
1401 | Co-MOF | [(CH3)2NH2]6[Co(H2O)6]3{Co6(η6-TATAT)4(H2O)12}·6H2O | 2020 | 10.1016/j.cclet.2020.04.017 | A conductive anionic Co-MOF cage with zeolite framework for supercapacitors | Co(II) | octahedral | octahedral | hexanuclear cobalt cluster | unspecified | 5,5',5''-(1,3,5-triazine-2,4,6-triyltriimino)tri-1,3-benzenedicarboxylic acid (H6TATAT) | carboxylic acid, triazine | hexacarboxylic acid | rht | 3D | cubic | unspecified | In-situ growth on nickel foam via solvothermal reaction. Co(NO3)2·6H2O and H6TATAT dissolved in DMF/H2O (6:1 v/v) mixed solvent, heated at 70°C for 36h. After cooling, washed with DMF and CH3OH, then immersed in methanol for 2 days with solvent exchange every 24h. Finally dried under high vacuum at 70°C. | Solvothermal process at 70°C for 36h | 70°C | ambient | DMF/H2O (6:1 v/v) | [49 empty] | 1.42e-3 | S/cm | 4-point probe method |  | unspecified | [87 empty] | bulk | [551 empty] | 236.2 | F/g | 1 A/g | 3 mol/L KOH |  |  | 240 | F/g | 0.5 A/g | 3 mol/L KOH | [403 empty] | 61.6 | % | [260 empty] | 144 | F/g |  | 3 mol/L KOH | [1225 empty] | 10 A/g | [1643 empty] | calculated total accessible volume | [2268 empty] | 2.1 | nm |  | 1.4 | nm |  | 1.2 | nm | [1911 empty] | 0.0-0.5 V | [2065 empty] | 0.0-0.5 V | 0.0-0.5 V | 64.04 | % retention | 3000 cycles | 3 mol/L KOH | large nanocage | medium nanocage | small nanocage |  | 38.86 | % | [1794 empty] | EDS | Co-MOF
1402 | Co-MOF-6 | [(CH3)2NH2]6[Co(H2O)6]3{Co6(η6-TATAT)4(H2O)12}·6H2O | 2020 | 10.1016/j.cclet.2020.04.017 | A conductive anionic Co-MOF cage with zeolite framework for supercapacitors | Co(II) | octahedral | octahedral | hexanuclear cobalt cluster | unspecified | 5,5',5''-(1,3,5-triazine-2,4,6-triyltriimino)tri-1,3-benzenedicarboxylic acid (H6TATAT) | carboxylic acid | trigonal | rht | 3D | cubic | unspecified | In-situ growth on Ni foam with CTAB surfactant modification. 0.3 mmol Co(NO3)2·6H2O and 0.05 mmol H6TATAT dissolved in DMF/H2O (6:1 v/v) with CTAB added at ligand:CTAB ratio of 1:6. Ni foam pieces added and heated at 70°C for 36h. | Solvothermal process at 70°C for 36h with CTAB surfactant | 70°C | ambient | DMF/H2O (6:1 v/v) | [49 empty] | 1.42e-3 | S/cm | 4-point probe method |  | unspecified | [87 empty] | bulk | [551 empty] | 334.0 | F/g | 1 A/g | 3 mol/L KOH |  |  | 360.0 | F/g | 0.5 A/g | 3 mol/L KOH | [403 empty] | 61.6 | % | [260 empty] | 158.0 | F/g |  | 3 mol/L KOH | [1225 empty] | 10 A/g | [1643 empty] | calculated accessible volume | [2268 empty] | 2.1 | nm |  | 1.4 | nm |  | 1.2 | nm | [1911 empty] | 0.0-0.5 V | [2065 empty] | 0.0-0.5 V | 0.0-0.5 V | 77.92 | % retention | 3000 cycles | 3 mol/L KOH | large nanocage | medium nanocage | small nanocage |  | 48.35 | % | [1794 empty] | EDS | Co-CTAB-6 | unspecified | 1 | 1 | 2
572 | Ni-CAT-1 | Ni-CAT-1 | 2022 | 10.1049/bsb2.12040 | Preparation of metal-organic frameworks and their derivatives for supercapacitors | Ni(II) | unspecified | unspecified | unspecified | unspecified | hexahydroxybenzone (HHTP) | hydroxyl | unspecified | unspecified | 2D | unspecified | unspecified | Coordination of Ni ions with hexahydroxybenzone (HHTP) ligand | unspecified | unspecified | unspecified | unspecified | [49 empty] | much lower than Cu-CAT-1 | S·cm⁻¹ | four-probe method | unspecified | room temperature
1313 | Cu-BHT | [Cu₃(C₆S₆)]ₙ | 2023 | 10.1021/jacs.2c09007 | Chemical Vapor Deposition and High-Resolution Patterning of a Highly Conductive Two-Dimensional Coordination Polymer Film | Cu(I) | tetrahedral | tetrahedral | trinuclear copper clusters | unspecified | benzenehexathiol (H₆BHT) | thiol (-SH) | hexagonal | kagome | 2D | monoclinic | C2 | Two-step chemical vapor deposition: First, CuO precursor layer deposited by RF-sputtering; Second, conversion to Cu-BHT by exposure to H₆BHT vapor at 140-150°C under dynamic vacuum (4×10⁻³ mbar) for 10 hours | Vapor-solid conversion at 140-150°C under dynamic vacuum for 10 h | 140-150°C | 4×10⁻³ mbar | solvent-free |  |  |  |  | 342 | S/cm | van der Pauw |  | 300 K | 634 | S/cm | van der Pauw |  | 300 K | [82 empty] | 0.8 | meV | high temperature (300 K) |  | 0.4 | meV | low temperature (40 K) | [87 empty] | 4.65 | cm²/V·s | Hall effect | n-type |  | 303 K | [24 empty] | Arrhenius fit |  | Arrhenius fit | [518 empty] | thin film | thin film | [11 empty] | 20-85 | nm | [1094 empty] | 20 nm |  |  |  | 85 nm | [5656 empty] | 7.7 | % drop |  |  | 47.6 | % drop | [678 empty] | 15.016, 8.691, 3.489, 101.501 | Å, Å, Å, ° | [601 empty] | thin film | [48 empty] | GIXRD | [2571 empty] | 4.4e19 | cm⁻³ | 303 K | Hall effect | n-type | thin film | CVD from CuO precursor | 3-12 nm CuO | 5.7 | nm | 20 nm | AFM | 10.8 | nm | 85 nm | AFM | monoclinic | 400-2500 nm | 20 nm | UV-Vis-NIR | 400-2500 nm | 85 nm | UV-Vis-NIR | 2.7 | ratio | 80 nm | HAXPES | 2.6 | ratio | 40 nm | HAXPES | 2.7 | ratio | 20 nm | HAXPES
1405 | M-HHTT (M = Ni, Cu, Co, Mg) | M₃(HHTT)₂ | 2021 | 10.1038/s41563-020-00847-7 | Atomically precise, thiolated copper–hydrogen metal–organic framework | M(II) where M = Ni, Cu, Co, Mg | square planar | square planar | unspecified | yes | 2,3,7,8,12,13-hexahydroxytetraazanaphthotetraphene (HHTT) | -OH | planar extended π-system | unspecified | 2D | hexagonal | unspecified | Solvothermal synthesis with metal salts and HHTT ligand in appropriate solvent mixture | Solvothermal synthesis | unspecified | autogenous | unspecified | [1723 empty] | metallic | unspecified | [27 empty] | DFT prediction | [8363 empty] | 0 | eV | [2205 empty] | DFT | periodic | non-zero at Fermi level | unspecified | DFT
1406 | Ln-HHTP (Ln = La, Nd, Yb, Ho) | Ln₂(HHTP)₃ | 2020 | 10.1038/s41557-019-0376-9 | Electrically conductive metal–organic frameworks | Ln(III) where Ln = La, Nd, Yb, Ho | various | unspecified | unspecified | unspecified | 2,3,6,7,10,11-hexahydroxytriphenylene (HHTP) | -OH | planar hexagonal | unspecified | 2D | hexagonal | unspecified | Solvothermal synthesis with lanthanide salts and HHTP ligand | Solvothermal synthesis | unspecified | autogenous | unspecified | [1723 empty] | increases with decreasing interlayer distance | S/cm | [27 empty] | experimental measurement | [10554 empty] | 0 | eV | DFT |  | 1.5 | eV | DFT | [14 empty] | out-of-plane | in-plane (La-HHTP) | 1.2 | eV | in-plane (other Ln) | DFT | varies with lanthanide size | Å | X-ray diffraction
300 | Co₃(HOTP)₄ | Co₃(C₁₈H₆O₆)₄ | 2021 | 10.1021/acscentsci.1c00047 | Design Strategies for Enhanced Conductivity in Metal-Organic Frameworks | Co(II) | Not specified | Not specified | Not specified | Not specified | 2,3,6,7,10,11-hexahydroxytriphenylene (HOTP) | hydroxyl | planar triphenylene | Not specified | 2D | Not specified | Not specified | Not specified | Not specified | unspecified | unspecified | unspecified | [49 empty] | 0.003 | S/cm | unspecified |  | unspecified | [99 empty] | bulk pellet
1408 | Cr₃(C₆S₃O₃)₂ | Cr₃(C₆S₃O₃)₂ | 2023 | 10.1039/D3TA00000X | Conductive two-dimensional M₃(C₆S₃O₃)₂ monolayers as effective electrocatalysts for the oxygen reduction reaction | Cr | square planar | square planar MS₂O₂ | single metal centers | yes | 2,4,6-tris(sulfanyl)benzene-1,3,5-triol (C₆S₃O₃) | -OH, -SH | planar benzene ring | hexagonal | 2D | hexagonal | P6/mmm | Theoretical design by DFT calculations, not experimentally synthesized | Theoretical construction from C₆H₆O₃S₃ molecule and metal atoms | unspecified | unspecified | unspecified | [1173 empty] | 1.07 | V | [548 empty] | metallic | unspecified | [2179 empty] | ORR | [464 empty] | 10.87 | Å | [7966 empty] | 14.05 | Å | DFT-PBE | DFT-PBE | 7.03 | Å | DFT-PBE | -12.06 | eV | DFT-PBE | DFT band structure | -1.67 | eV | metal center | side-on | DFT-PBE | 1.38 | Å | O₂ on metal center | 0.16 | V | ORR | 4e⁻ | acidic | DFT microkinetics | 1.23 V | DFT
1409 | Cu₃(C₆S₃O₃)₂ | Cu₃(C₆S₃O₃)₂ | 2023 | 10.1039/D3TA00000X | Conductive two-dimensional M₃(C₆S₃O₃)₂ monolayers as effective electrocatalysts for the oxygen reduction reaction | Cu | square planar | square planar MS₂O₂ | single metal centers | yes | 2,4,6-tris(sulfanyl)benzene-1,3,5-triol (C₆S₃O₃) | -OH, -SH | planar benzene ring | hexagonal | 2D | hexagonal | P6/mmm | Theoretical design by DFT calculations, not experimentally synthesized | Theoretical construction from C₆H₆O₃S₃ molecule and metal atoms | unspecified | unspecified | unspecified | [1173 empty] | 1.28 | V | [548 empty] | metallic | unspecified | [2179 empty] | ORR | [464 empty] | 10.69 | Å | [7966 empty] | 13.77 | Å | DFT-PBE | DFT-PBE | 6.89 | Å | DFT-PBE | -6.11 | eV | DFT-PBE | DFT band structure | -0.15 | eV | metal center | physisorption | DFT-PBE | 1.24 | Å | O₂ on metal center | -0.05 | V | ORR | 4e⁻ | acidic | DFT microkinetics | 1.23 V | DFT
2335 | Fe-HHTP | Fe₃(HHTP)₂ | 2024 | 10.1002/batt.202400000 | Conductive MOFs: Synthesis and Applications in Supercapacitors and Batteries | Fe(II/III) | unspecified | unspecified | unspecified | unspecified | 2,3,6,7,10,11-hexahydroxytriphenylene (HHTP) | -OH | unspecified | unspecified | 3D | unspecified | unspecified | Coordination between Fe²⁺ ions and HHTP ligands with degassing treatment | Synthesis requiring degassing of both metal salt and ligand solutions | unspecified | unspecified | unspecified | [49 empty] | 5.6×10⁻³ | S cm⁻¹ | Van der Pauw pellet |  | room temperature | [100 empty] | 17.8 | Å | [40 empty] | 1490 | m²/g | BET | [7 empty] | unspecified | [401 empty] | unspecified
664 | Ni-CAT-1 | Ni₃(HHTP)₂(H₂O)₆ | 2022 | 10.1002/admi.202202031 | Self-Assembly and Oriented Growth of Conductive Ni-CAT-1 Metal-Organic Framework at Solid-Liquid Interfaces | Ni²⁺ | octahedral | octahedral | trinuclear complexes | unspecified | 2,3,6,7,10,11-Hexahydroxytriphenylene (HHTP) | hydroxyl | triphenylene-based | unspecified | 2D | hexagonal | unspecified | Hydrothermal synthesis on solid substrates by immersing substrates face-down into a mixture of HHTP and NiOAc in deionized water at 85°C | Hydrothermal process at 85°C | 85°C | ambient | deionized water |  |  |  |  | 4.0×10⁴ | S m⁻¹ | unspecified |  | unspecified | 6.9×10⁻² | S m⁻¹ | unspecified |  | unspecified | [1779 empty] | 2.17 | nm | [644 empty] | epitaxially aligned on single-layer graphene |  | randomly oriented powders | [803 empty] | HRTEM | [2762 empty] | unspecified | [670 empty] | crystals on HOPG and copper | 1.88 | nm | XRD | crystals on copper | unspecified | 0.32 | nm | XRD | crystals on copper | unspecified | 0.33 | nm | HRTEM | stacked layers | unspecified | 499 | μm⁻² | HOPG | 5 min | 85°C | 142.8 | μm⁻² | HOPG | 24 h | 85°C | 675.6 | μm⁻² | copper | 1 min | 85°C | 67.6 | μm⁻² | copper | 15 min | 85°C | 1.09 | nm min⁻¹ | HOPG | initial | 85°C | 18.25 | nm min⁻¹ | copper | initial | 85°C | 6.09 | nm min⁻¹ | HOPG | initial | 85°C | 45.32 | nm min⁻¹ | copper | initial | 85°C | 3.43 | dimensionless | HOPG | 30 min | 85°C | 12.03 | dimensionless | HOPG | 24 h | 85°C | 2.55 | dimensionless | copper | 2.5 min | 85°C | 3.39 | dimensionless | copper | 30 min | 85°C | 1.98 | % | HOPG/graphene | Ni-CAT-1 | rectangular repeating cell | 5.81 | % | copper (111) | Ni-CAT-1 | rectangular repeating cell | 8.23 | % | copper (100) | Ni-CAT-1 | rectangular repeating cell
1316 | Cu-BHT | [Cu₃(C₆S₆)]ₙ | 2023 | 10.1021/jacs.2c09007 | Chemical Vapor Deposition and High-Resolution Patterning of a Highly Conductive Two-Dimensional Coordination Polymer Film | Cu(I) | tetrahedral | tetrahedral | trinuclear copper clusters | unspecified | benzenehexathiol (H₆BHT) | thiol (-SH) | hexagonal planar | kagome | 2D | monoclinic | C2 | Two-step chemical vapor deposition: First, CuO precursor layer deposited by RF sputtering; second, conversion to Cu-BHT by exposure to H₆BHT vapor at 140-150°C under dynamic vacuum | Vapor-solid reaction at 140-150°C for 10 hours under dynamic vacuum (4×10⁻³ mbar) | 140-150°C | 4×10⁻³ mbar | solvent-free |  |  |  |  | 342 | S/cm | van der Pauw |  | 300 K | 634 | S/cm | van der Pauw |  | 300 K | [82 empty] | 0.8 | meV | high temperature (300 K) |  | 0.4 | meV | low temperature (40 K) | [87 empty] | 4.65 | cm²/V·s | Hall effect | n-type |  | 303 K | [24 empty] | Arrhenius fit |  | Arrhenius fit | [518 empty] | thin film | thin film | [11 empty] | 20-85 | nm | [1094 empty] | 20 nm |  |  |  | 85 nm | [6340 empty] | 15.016, 8.691, 3.489, 101.501 | Å, Å, Å, ° | [601 empty] | thin film | [48 empty] | synchrotron GIXRD |  | thin film | [2569 empty] | 4.4e19 | cm⁻³ | 303 K | Hall effect | n-type | thin film | CVD from CuO precursor | 3-12 nm CuO | 5.7 | nm | 20 nm | AFM | 10.8 | nm | 85 nm | AFM | [7 empty] | 2.7 | ratio | 80 nm | HAXPES | 2.6 | ratio | 40 nm | HAXPES | 2.7 | ratio | 20 nm | HAXPES | [5 empty] | thin film | thin film | thin film | thin film | thin film | thin film | thin film | 7.7 | % | 400-2500 nm | 20 nm | UV-Vis-NIR | thin film on glass | 47.6 | % | 400-2500 nm | 85 nm | UV-Vis-NIR | thin film on glass
3586 | Mn2(DSBDC)(DMF)2·x(DMF) | Mn2(C8H2O4S2)(C3H7NO)2·x(C3H7NO) | 2015 | 10.1021/jacs.5b02897 | Million-Fold Electrical Conductivity Enhancement in Fe2(DEBDC) versus Mn2(DEBDC) (E = S, O) | Mn(II) | octahedral | octahedral | single metal | no | 2,5-disulfhydrylbenzene-1,4-dicarboxylic acid (H4DSBDC) | carboxylate, thiophenoxide | planar | unspecified | 3D | unspecified | unspecified | Prepared according to reported procedure (Sun et al. JACS 2013) | unspecified | unspecified | unspecified | unspecified |  |  |  |  | 2.5e-12 | S/cm | two-point probe | as-synthesized | 297 K | 1.2e-12 | S/cm | two-point probe | guest-free | 297 K | [23 empty] | 232 | m²/g |  | 77 K | [13 empty] | 0.81 | eV | [80 empty] | variable-temperature conductivity | [6807 empty] | N2
1414 | Zn₂[Ni(dbg)₂] | Zn₂[Ni(C₁₆H₉N₂O₆)₂] | 2020 | 10.1002/anie.202004697 | Isoreticular Linker Substitution in Conductive Metal–Organic Frameworks with Through-Space Transport Pathways | Zn(II) | alternating tetrahedra and pseudo-octahedra | mixed coordination | one-dimensional inorganic SBUs | unspecified | nickel(II) bis(dibenzoateglyoximate) (Ni(dbg)₂) | carboxylate, glyoximate | tetratopic | unspecified | 3D | Hexagonal | P6₅22/P6₁22 | Solvothermal reaction of H₄Ni(dbg)₂ with Zn(NO₃)₂·6H₂O in 1:1 H₂O/EtOH and 3:1 DEF/EtOH mixture with HCl additive at 75°C for 24 hours | Hydrothermal process at 75°C for 24 h | 75°C | ambient | 1:1 H₂O/EtOH and 3:1 DEF/EtOH mixture |  |  |  |  | 5.0e-12 | S/cm | two-contact probe pressed pellet |  | 296 K | 6.9e-11 | S/cm | two-contact probe pressed pellet |  | 296 K | [9 empty] | 1.6e-10 | S/cm | two-contact probe pressed pellet |  | 296 K | [9 empty] | 539.8 | m²/g | N₂ | 77 K | [105 empty] | ambient |  | ambient |  |  | ambient | [4204 empty] | 200 MPa | 200 MPa | [925 empty] | 3.5767 | Å | [2713 empty] | 200 MPa | [4385 empty] | single-crystal X-ray diffraction | 100 K | 3.7027 | Å | single-crystal X-ray diffraction | 100 K | 0.9582 | Å | single-crystal X-ray diffraction | 100 K
1415 | Cd₂[Ni(dbg)₂] | Cd₂[Ni(C₁₆H₉N₂O₆)₂] | 2020 | 10.1002/anie.202004697 | Isoreticular Linker Substitution in Conductive Metal–Organic Frameworks with Through‐Space Transport Pathways | Cd(II) | edge-sharing polyhedra | unspecified | 1D inorganic SBUs | unspecified | nickel(II) bis(dibenzoateglyoximate) (Ni(dbg)₂) | carboxylate, glyoximate | tetratopic | unspecified | 3D | Hexagonal | P6₅ | Solvothermal reaction of H₄Ni(dbg)₂ with Cd(NO₃)₂·4H₂O in DMF/EtOH/H₂O mixture at 75°C for 24-72 hours | Solvothermal process at 75°C for 24-72 h | 75°C | ambient | DMF/EtOH/H₂O mixture |  |  |  |  | 2.7e-6 | S/cm | two-contact probe single crystal |  | 296 K | 1.5e-6 | S/cm | two-contact probe single crystal |  | 296 K | [9 empty] | 7.8e-7 | S/cm | two-contact probe single crystal |  | 296 K | [9 empty] | 486.7 | m²/g | N₂ | 77 K |  | 1.2e-8 | S/cm | two-contact probe single crystal |  | 296 K | [10 empty] | along c axis | along c axis | 1.1e-8 | S/cm | two-contact probe single crystal |  | 296 K | 9.3e-9 | S/cm | two-contact probe single crystal | 296 K | 2.4e-9 | S/cm | two-contact probe single crystal | 296 K | 1.3e-9 | S/cm | two-contact probe single crystal | 296 K | 1.6e-11 | S/cm | two-contact probe pressed pellet | 296 K | 3e-12 | S/cm | two-contact probe pressed pellet | 296 K | 1.5e-11 | S/cm | two-contact probe pressed pellet | 296 K | [4268 empty] | ambient | ambient | [2244 empty] | 3.5887 | Å |  | single crystal X-ray diffraction | [495 empty] | along c axis | along c axis |  | along c axis |  | along c axis | [891 empty] | ambient | [4382 empty] | ambient | ambient | ambient |  |  | 3.7704 | Å | single crystal X-ray diffraction |  | 1.1566 | Å | single crystal X-ray diffraction |  | ambient | ambient | along c axis | along c axis | 200 MPa | 200 MPa | 200 MPa
1416 | Zn₂TTFTB | Zn₂TTFTB | 2021 | 10.1021/acs.chemmater.0c04897 | Charge-Transfer-Induced Electrical Conductivity in a Tetrathiafulvalene-Based Metal-Organic Framework | Zn²⁺ | octahedral | octahedral | rod-shaped SBUs of corner-sharing ZnO₆ octahedra | unspecified | tetrathiafulvalene tetrabenzoate (TTFTB⁴⁻) | carboxylate | tetrahedral | unspecified | 3D | hexagonal | unspecified | Synthesized according to literature procedure, washed with DMF and EtOH, activated at 200 °C | Solvothermal synthesis followed by activation | 200 °C (activation) | unspecified | DMF, EtOH |  |  |  |  | 1.34e-7 | S/cm | two-point probe |  | 25 °C | 3.95e-6 | S/cm | single crystal measurement |  | unspecified | [23 empty] | 724 | m²/g | N₂ | 77 K | [139 empty] | pressed pellet | single crystal
1417 | Cd₂TTFTB | Cd₂TTFTB | 2021 | 10.1021/acs.chemmater.0c04897 | Charge-Transfer-Induced Electrical Conductivity in a Tetrathiafulvalene-Based Metal-Organic Framework | Cd²⁺ | octahedral | octahedral | rod-shaped SBUs of corner-sharing CdO₆ octahedra | unspecified | tetrathiafulvalene tetrabenzoate (TTFTB⁴⁻) | carboxylate | tetrahedral | unspecified | 3D | hexagonal | unspecified | Synthesized according to literature procedure, washed with DMF and EtOH, activated at 230 °C | Solvothermal synthesis followed by activation | 230 °C (activation) | unspecified | DMF, EtOH |  |  |  |  | 1.74e-6 | S/cm | two-point probe |  | 25 °C | 2.86e-4 | S/cm | single crystal measurement |  | unspecified | [23 empty] | 537 | m²/g | N₂ | 77 K | [139 empty] | pressed pellet | single crystal
1418 | (TCNE)₀.₃₈@Zn₂TTFTB | (TCNE)₀.₃₈Zn₂TTFTB | 2021 | 10.1021/acs.chemmater.0c04897 | Charge-Transfer-Induced Electrical Conductivity in a Tetrathiafulvalene-Based Metal-Organic Framework | Zn²⁺ | octahedral | octahedral | rod-shaped SBUs of corner-sharing ZnO₆ octahedra | unspecified | tetrathiafulvalene tetrabenzoate (TTFTB⁴⁻) | carboxylate | tetrahedral | unspecified | 3D | hexagonal | unspecified | Vapor-phase infiltration of Zn₂TTFTB with TCNE | VPI at 200 °C for 10 days, p = 10⁻² mbar | 200 °C | 10⁻² mbar | [50 empty] | 1.00e-5 | S/cm | two-point probe |  | 25 °C | [99 empty] | pressed pellet | [2435 empty] | C: 49.56, H: 1.81, N: 2.47, S: 14.6-15.2 | wt% | [9810 empty] | 1.92 | dimensionless | FTIR spectroscopy | elemental analysis
1419 | (TCNE)₀.₈₁@Zn₂TTFTB | (TCNE)₀.₈₁Zn₂TTFTB | 2021 | 10.1021/acs.chemmater.0c04897 | Charge-Transfer-Induced Electrical Conductivity in a Tetrathiafulvalene-Based Metal-Organic Framework | Zn²⁺ | octahedral | octahedral | rod-shaped SBUs of corner-sharing ZnO₆ octahedra | unspecified | tetrathiafulvalene tetrabenzoate (TTFTB⁴⁻) | carboxylate | tetrahedral | unspecified | 3D | hexagonal | unspecified | Vapor-phase infiltration of Zn₂TTFTB with TCNE | VPI at 200 °C for 10 days, p = 10⁻² mbar | 200 °C | 10⁻² mbar | [50 empty] | 1.17e-5 | S/cm | two-point probe |  | 25 °C | [99 empty] | pressed pellet | [2435 empty] | C: 50.11, H: 1.70, N: 4.94, S: 14.1-14.4 | wt% | [9810 empty] | 1.36 | dimensionless | FTIR spectroscopy | elemental analysis
1420 | (TCNE)₀.₄₆@Zn₂TTFTB | (TCNE)₀.₄₆Zn₂TTFTB | 2021 | 10.1021/acs.chemmater.0c04897 | Charge-Transfer-Induced Electrical Conductivity in a Tetrathiafulvalene-Based Metal-Organic Framework | Zn²⁺ | octahedral | octahedral | rod-shaped SBUs of corner-sharing ZnO₆ octahedra | unspecified | tetrathiafulvalene tetrabenzoate (TTFTB⁴⁻) | carboxylate | tetrahedral | unspecified | 3D | hexagonal | unspecified | Vapor-phase infiltration of Zn₂TTFTB with TCNE | VPI at 200 °C for 30 days, p = 10⁻² mbar | 200 °C | 10⁻² mbar | [50 empty] | 2.42e-6 | S/cm | two-point probe |  | 25 °C | [99 empty] | pressed pellet | [2435 empty] | C: 49.13, H: 1.95, N: 2.95, S: 14.77 | wt% | [9810 empty] | 1.44 | dimensionless | FTIR spectroscopy | elemental analysis
1421 | UiO-66 | Zr6O4(OH)4(BDC)6 | 2020 | 10.1021/acsanm.9b02297 | Zirconium-Based Metal-Organic Framework Nanocomposites Containing Dimensionally Distinct Nanocarbons for Pseudocapacitors | Zr(IV) | octahedral | octahedral | hexazirconium node | terminal hydroxyl groups | terephthalic acid (BDC) | carboxylic acid | linear | fcu | 3D | cubic | Fm-3m | Room-temperature growth: 43 μL zirconium(IV) propoxide solution, 4.2 mL DMF, and 2.4 mL acetic acid heated at 130°C for 2 h, then 45 mg terephthalic acid added and stirred at 1000 rpm at room temperature for 18 h | Room temperature synthesis in DMF with acetic acid modulator | room temperature | ambient | DMF | [37 empty] | 1510 | m²/g | N2 | 77K | [8 empty] | 1e-14 | S/cm | two-probe measurement |  | unspecified | [99 empty] | pellet | [371 empty] | 0.4087 | cm³/g | [7640 empty] | DFT calculation | [4237 empty] | 1.00-2.03 nm
1422 | UiO-66-10GO | UiO-66 with 33.1% graphene oxide | 2020 | 10.1021/acsanm.9b02297 | Zirconium-Based Metal-Organic Framework Nanocomposites Containing Dimensionally Distinct Nanocarbons for Pseudocapacitors | [12 empty] | Same as UiO-66 but with 10 mg GO added along with terephthalic acid | Room temperature synthesis in DMF with acetic acid modulator and GO | room temperature | ambient | DMF | [37 empty] | unspecified | m²/g | N2 | 77K | [8 empty] | 1.1e-4 | S/cm | two-probe measurement |  | unspecified | [99 empty] | pellet | [371 empty] | 0.2881 | cm³/g | [7640 empty] | DFT calculation | [4237 empty] | 1.00-2.03 nm | 33.1 | % | pore volume estimation
1423 | UiO-66-20GO | UiO-66 with 49.8% graphene oxide | 2020 | 10.1021/acsanm.9b02297 | Zirconium-Based Metal-Organic Framework Nanocomposites Containing Dimensionally Distinct Nanocarbons for Pseudocapacitors | [12 empty] | Same as UiO-66 but with 20 mg GO added along with terephthalic acid | Room temperature synthesis in DMF with acetic acid modulator and GO | room temperature | ambient | DMF | [49 empty] | 2e-4 | S/cm | two-probe measurement |  | unspecified | [99 empty] | pellet | [371 empty] | 0.2270 | cm³/g | [7640 empty] | DFT calculation | [4237 empty] | 1.00-2.03 nm | 49.8 | % | pore volume estimation
1424 | UiO-66-30GO | UiO-66 with 57.4% graphene oxide | 2020 | 10.1021/acsanm.9b02297 | Zirconium-Based Metal-Organic Framework Nanocomposites Containing Dimensionally Distinct Nanocarbons for Pseudocapacitors | [12 empty] | Same as UiO-66 but with 30 mg GO added along with terephthalic acid | Room temperature synthesis in DMF with acetic acid modulator and GO | room temperature | ambient | DMF | [49 empty] | unspecified | S/cm | two-probe measurement |  | unspecified | [99 empty] | pellet | [371 empty] | 0.1992 | cm³/g | [7640 empty] | DFT calculation | [4237 empty] | 1.00-2.03 nm | 57.4 | % | pore volume estimation
1425 | UiO-66-10GNR | UiO-66 with 16.8% graphene nanoribbons | 2020 | 10.1021/acsanm.9b02297 | Zirconium-Based Metal-Organic Framework Nanocomposites Containing Dimensionally Distinct Nanocarbons for Pseudocapacitors | [12 empty] | Same as UiO-66 but with 10 mg GNRs added along with terephthalic acid | Room temperature synthesis in DMF with acetic acid modulator and GNRs | room temperature | ambient | DMF | [49 empty] | 7.2e-9 | S/cm | two-probe measurement |  | unspecified | [99 empty] | pellet | [371 empty] | 0.3401 | cm³/g | [7640 empty] | DFT calculation | [4237 empty] | 1.00-2.03 nm |  |  |  | 16.8 | % | pore volume estimation
1426 | UiO-66-20GNR | UiO-66 with 41.0% graphene nanoribbons | 2020 | 10.1021/acsanm.9b02297 | Zirconium-Based Metal-Organic Framework Nanocomposites Containing Dimensionally Distinct Nanocarbons for Pseudocapacitors | [12 empty] | Same as UiO-66 but with 20 mg GNRs added along with terephthalic acid | Room temperature synthesis in DMF with acetic acid modulator and GNRs | room temperature | ambient | DMF | [49 empty] | 9.6e-7 | S/cm | two-probe measurement |  | unspecified | [99 empty] | pellet | [371 empty] | 0.2411 | cm³/g | [7640 empty] | DFT calculation | [4237 empty] | 1.00-2.03 nm |  |  |  | 41.0 | % | pore volume estimation
1427 | UiO-66-30GNR | UiO-66 with 59.8% graphene nanoribbons | 2020 | 10.1021/acsanm.9b02297 | Zirconium-Based Metal-Organic Framework Nanocomposites Containing Dimensionally Distinct Nanocarbons for Pseudocapacitors | [12 empty] | Same as UiO-66 but with 30 mg GNRs added along with terephthalic acid | Room temperature synthesis in DMF with acetic acid modulator and GNRs | room temperature | ambient | DMF | [49 empty] | 1.5e-5 | S/cm | two-probe measurement |  | unspecified | [99 empty] | pellet | [371 empty] | 0.1642 | cm³/g | [7640 empty] | DFT calculation | [4237 empty] | 1.00-2.03 nm |  |  |  | 59.8 | % | pore volume estimation
1428 | Mn-UiO-66 |  | 2020 | 10.1021/acsanm.9b02297 | Zirconium-Based Metal-Organic Framework Nanocomposites Containing Dimensionally Distinct Nanocarbons for Pseudocapacitors | Zr(IV) |  |  | hexazirconium nodes | terminal hydroxyl groups | terephthalic acid | carboxylic acid | linear | fcu | 3D | cubic | Fm-3m | Room-temperature growth of UiO-66 nanocrystals followed by manganese decoration using solvothermal deposition in MOFs (SIM) approach | Room temperature growth for 18 h followed by SIM process at RT for 18 h | room temperature |  | DMF with acetic acid modulator | [37 empty] | 1510 | m²/g | N₂ | 77K | [8 empty] | 1e-14 | S/cm | two-probe measurement |  | unspecified | [99 empty] | pellet | [12258 empty] | 0.95 | Mn per hexazirconium node | SIM process
1429 | Mn-UiO-66-10GO |  | 2020 | 10.1021/acsanm.9b02297 | Zirconium-Based Metal-Organic Framework Nanocomposites Containing Dimensionally Distinct Nanocarbons for Pseudocapacitors | Zr(IV) |  |  | hexazirconium nodes | terminal hydroxyl groups | terephthalic acid | carboxylic acid | linear | fcu | 3D | cubic | Fm-3m | In situ growth of UiO-66 nanocrystals in presence of 10 mg GO at room temperature, followed by manganese decoration using SIM approach | Room temperature growth for 18 h with GO present, followed by SIM process at RT for 18 h | room temperature |  | DMF with acetic acid modulator | [37 empty] | unspecified | m²/g | N₂ | 77K | [8 empty] | 1.1e-4 | S/cm | two-probe measurement |  | unspecified | [99 empty] | pellet | [12261 empty] | 33.1 | % | estimated from cumulative pore volume | 0.2881 | cm³/g | 1.00-2.03 nm
1430 | Mn-UiO-66-20GO |  | 2020 | 10.1021/acsanm.9b02297 | Zirconium-Based Metal-Organic Framework Nanocomposites Containing Dimensionally Distinct Nanocarbons for Pseudocapacitors | Zr(IV) |  |  | hexazirconium nodes | terminal hydroxyl groups | terephthalic acid | carboxylic acid | linear | fcu | 3D | cubic | Fm-3m | In situ growth of UiO-66 nanocrystals in presence of 20 mg GO at room temperature, followed by manganese decoration using SIM approach | Room temperature growth for 18 h with GO present, followed by SIM process at RT for 18 h | room temperature |  | DMF with acetic acid modulator | [49 empty] | 2e-4 | S/cm | two-probe measurement |  | unspecified | [99 empty] | pellet | [1051 empty] | 1490 | Ω | 0.1 M Na₂SO₄ aqueous solution | [1377 empty] | EIS | [9829 empty] | 49.8 | % | estimated from cumulative pore volume | 0.2270 | cm³/g | 1.00-2.03 nm | +0.75 V vs Ag/AgCl/NaCl (3M)
1431 | Mn-UiO-66-10GNR |  | 2020 | 10.1021/acsanm.9b02297 | Zirconium-Based Metal-Organic Framework Nanocomposites Containing Dimensionally Distinct Nanocarbons for Pseudocapacitors | Zr(IV) |  |  | hexazirconium nodes | terminal hydroxyl groups | terephthalic acid | carboxylic acid | linear | fcu | 3D | cubic | Fm-3m | In situ growth of UiO-66 nanocrystals in presence of 10 mg GNRs at room temperature, followed by manganese decoration using SIM approach | Room temperature growth for 18 h with GNRs present, followed by SIM process at RT for 18 h | room temperature |  | DMF with acetic acid modulator | [49 empty] | 7.2e-9 | S/cm | two-probe measurement |  | unspecified | [99 empty] | pellet | [12264 empty] | 0.3401 | cm³/g | 1.00-2.03 nm |  | 16.8 | % | estimated from cumulative pore volume
1432 | Mn-UiO-66-20GNR |  | 2020 | 10.1021/acsanm.9b02297 | Zirconium-Based Metal-Organic Framework Nanocomposites Containing Dimensionally Distinct Nanocarbons for Pseudocapacitors | Zr(IV) |  |  | hexazirconium nodes | terminal hydroxyl groups | terephthalic acid | carboxylic acid | linear | fcu | 3D | cubic | Fm-3m | In situ growth of UiO-66 nanocrystals in presence of 20 mg GNRs at room temperature, followed by manganese decoration using SIM approach | Room temperature growth for 18 h with GNRs present, followed by SIM process at RT for 18 h | room temperature |  | DMF with acetic acid modulator | [49 empty] | 9.6e-7 | S/cm | two-probe measurement |  | unspecified | [99 empty] | pellet | [12264 empty] | 0.2411 | cm³/g | 1.00-2.03 nm |  | 41.0 | % | estimated from cumulative pore volume
1433 | Ag@Co₃O₄ HNBs | Ag/Co₃O₄ composite | 2019 | 10.1016/j.jallcom.2019.152305 | Construction of highly dispersed and electroconductive silver nanoparticles modified mesoporous Co₃O₄ hollow nanoboxes from Prussian blue analogues for boosting lithium storage performances | Co(II) and Co(III) in oxide form | unspecified | unspecified | nanoparticle assembly | unspecified | none (oxide material) | none | none | unspecified | 3D | cubic (spinel) | Fd-3m | Three-step process: 1) Synthesis of Co-Co PBA precursor, 2) Calcination at 400°C to form Co₃O₄ HNBs, 3) In-situ chemical reduction of AgNO₃ with butylamine to deposit Ag nanoparticles on Co₃O₄ surface | Thermal annealing at 400°C followed by chemical reduction at 50°C | 400°C (calcination), 50°C (Ag deposition) | ambient | ethanol (for Ag deposition) | [49 empty] | improved | unspecified | [103 empty] | 2-50 | nm | [40 empty] | 26.9 | m²/g | BET nitrogen adsorption | [7 empty] | 77K | [163 empty] | 1007 | mAh/g | 200 mA/g |  | 1291 | mAh/g | 200 mA/g |  |  | 1015 | mAh/g |  |  | 1115 | mAh/g | [6 empty] | 78 | % | [145 empty] | 133.3 | Ω | EIS |  |  | 77.7 | Ω | EIS | [62 empty] | BJH analysis | [15 empty] | 77K | [426 empty] | 200 mA/g |  |  |  |  | 1000 mA/g |  |  |  | 620 | mAh/g | 2000 mA/g |  |  |  | 361 | mAh/g | 5000 mA/g | [17 empty] | 1.2e-16 | cm²/s |  | EIS calculation | [456 empty] | first charge | first discharge | 100th cycle | [1910 empty] | first cycle | [200 empty] | 500th cycle | [474 empty] | Enhanced by Ag nanoparticle coating | [22 empty] | 200 mA/g | [2897 empty] | 300th cycle | [821 empty] | 33.1 | Ω | [2110 empty] | EIS | [2434 empty] | 8.9 | wt% | ICP-OES | before cycling | after 1 cycle | after 500 cycles | after 500 cycles
1434 | Mn-UiO-66-30GNR |  | 2020 | 10.1021/acsanm.9b02297 | Zirconium-Based Metal-Organic Framework Nanocomposites Containing Dimensionally Distinct Nanocarbons for Pseudocapacitors | Zr(IV) |  |  | hexazirconium nodes | terminal hydroxyl groups | terephthalic acid | carboxyl | linear | ftw | 3D | cubic | Fm-3m | In situ growth of UiO-66 nanocrystals in the presence of GNRs at room temperature, followed by manganese decoration via solvothermal deposition in MOFs (SIM) approach | Room temperature synthesis for 18 h with stirring at 1000 rpm | room temperature | ambient | DMF with acetic acid as modulator | [37 empty] | unspecified | m²/g | N₂ | 77K | [8 empty] | 1.5e-5 | S/cm | two-probe measurement |  | unspecified | [99 empty] | pellet | [1051 empty] | 466 | Ω | 0.1 M Na₂SO₄ aqueous solution | [15 empty] | 20 mV | [1358 empty] | 70 | % | [2863 empty] | 2000 | [986 empty] | 0.1 M Na₂SO₄ aqueous solution | [5986 empty] | +0.75 V vs Ag/AgCl/NaCl (3M) | [10 empty] | unspecified | mF/cm² | 0.1 M Na₂SO₄ aqueous solution | 0.1 mA/cm² | unspecified | mF/cm² | 0.1 M Na₂SO₄ aqueous solution | 1 mA/cm²
1435 | Mn-GNR |  | 2020 | 10.1021/acsanm.9b02297 | Zirconium-Based Metal-Organic Framework Nanocomposites Containing Dimensionally Distinct Nanocarbons for Pseudocapacitors | [12 empty] | Manganese decoration on pristine GNRs via solvothermal deposition approach | Room temperature treatment for 18 h | room temperature | ambient | DMF | [37 empty] | 0 | m²/g | N₂ | 77K | [8 empty] | 5.8e-4 | S/cm | two-probe measurement |  | unspecified | [99 empty] | pellet | [1051 empty] | 392 | Ω | 0.1 M Na₂SO₄ aqueous solution | [15 empty] | 20 mV | [11197 empty] | +0.75 V vs Ag/AgCl/NaCl (3M) | [10 empty] | unspecified | mF/cm² | 0.1 M Na₂SO₄ aqueous solution | 0.1 mA/cm² | unspecified | mF/cm² | 0.1 M Na₂SO₄ aqueous solution | 1 mA/cm²
1436 | Co@NPC | Co@N-doped porous carbon | 2021 | 10.1039/D1TA03219A | A metal–organic framework derived electrical insulating–conductive double-layer configuration for stable lithium metal anodes | Co(0) | unspecified | unspecified | nanoparticles | no | carbonized 2-methylimidazole | N-doped carbon | porous carbon matrix | unspecified | 3D | unspecified | unspecified | ZIF-67 pyrolyzed under Ar atmosphere. Temperature increased from room temperature to 350°C at 2°C min⁻¹ and held for 1 h, then increased to 700°C at 5°C min⁻¹ and sustained for 3 h. Cooled to room temperature | Two-step pyrolysis under Ar atmosphere | 350°C (1 h) + 700°C (3 h) | Ar atmosphere | [50 empty] | conductive | unspecified | unspecified | [144 empty] | 255.5 | m²/g | N₂ adsorption isotherm | [7 empty] | 77 K | [1239 empty] | 0.92 | dimensionless | Raman spectroscopy | [1140 empty] | C: 78.96, Co: 2.76, O: 7.55, N: 13.73 | at% | XPS | [9848 empty] | 514 nm | unspecified | nm | TEM | uniform
717 | Ni-CAT-1 | Ni3(HHTP)2 | 2020 | 10.1021/acscentsci.0c01488 | Large single crystals of two-dimensional π-conjugated metal-organic frameworks via biphasic solution-solid growth | Ni(II) | unspecified | unspecified | unspecified | unspecified | hexahydroxytriphenylene (HHTP) | -OH | planar | unspecified | 2D | unspecified | unspecified | Biphasic solution-solid growth method: HHTP ligand thermally evaporated onto silicon substrate as thin film, Ni(OAc)₂ coated on second silicon substrate, two halves held together by permanent magnets and immersed in solution forming tightly bound sandwich with thin reaction space in the middle | Biphasic solution-solid growth using magnetic assembly | unspecified | unspecified | unspecified | [49 empty] | 2 | S/cm | four-probe measurement |  | unspecified | [1721 empty] | 1.4e19 | cm⁻³ |  | Hall effect measurement | electrons | [5476 empty] | basal plane (ab-plane) | single crystal | single crystal | electrons | unspecified | Hall effect measurement | single crystal
1007 | Ni-CAT-1 | Ni₃(C₁₈O₆H₆)₂ | 2020 | 10.1002/anie.202000023 | Design and Synthesis of Conductive Metal-Organic Frameworks and Their Composites for Supercapacitors | Ni²⁺ | unspecified | unspecified | unspecified | unspecified | 2,3,6,7,10,11-hexahydroxytriphenylene (HHTP) | hydroxy | planar hexagonal | unspecified | unspecified | unspecified | unspecified | Coordination of Ni²⁺ with hexahydroxytriphenylene ligand | unspecified | unspecified | unspecified | unspecified | [49 empty] | 1.1 | × 10⁻³ S m⁻¹ | unspecified | [9441 empty] | through-bond
1013 | Ni-CAT-1 | Ni₃(C₁₈O₆H₆)₂ | 2020 | 10.1021/acsanm.0c01619 | Polyacrylonitrile Nanofiber Membranes Modified with Ni-Based Conductive Metal Organic Frameworks for Air Filtration and Respiration Monitoring | Ni²⁺ | unspecified | unspecified | unspecified | unspecified | 2,3,6,7,10,11-hexahydroxytriphenylene hydrate (HHTP) | hydroxy | planar hexagonal | unspecified | unspecified | unspecified | unspecified | Two-step hydrothermal reaction: 1) Seed layer formation by immersing PAN-MH in Ni(OAc)₂ solution at 85°C for 1 hour, 2) Crystal growth in solutions containing both Ni(OAc)₂ and HHTP at 85°C for 1 hour | Hydrothermal process at 85°C for 1 hour each step | 85°C | ambient | aqueous solution | [49 empty] | semiconductor | unspecified | [346 empty] | crystals on PAN nanofibers | [1195 empty] | p-type semiconductor behavior in presence of water | [1758 empty] | 4.7 | ° | (100) |  | 9.5 | ° | (200) |  | 27.6 | ° | (001) | [579 empty] | 40 | nm |  | 152 | nm | [1471 empty] | 14.1 | ° | [4089 empty] | 64 | mJ/m² | crystals | PAN (~27 mJ/m²) | 1.2 mM Ni(OAc)₂ | protruded crystals on PAN-MH1.2 | 6.0 mM Ni(OAc)₂ | protruded crystals on PAN-MH6 | crystal powder | crystal powder | crystal powder | structural defects, crystalline growth in staggered direction | crystal powder
1336 | Ni-CAT-1 | Ni3(HHTP)2 | 2022 | 10.1016/j.jcis.2022.11.094 | Constructing tightly integrated conductive metal-organic framework/covalent triazine framework heterostructure by coordination bonds for photocatalytic hydrogen evolution | Ni(II) | octahedral | octahedral | trinuclear nickel cluster | unspecified | 2,3,6,7,10,11-Hexahydroxytriphenylene (HHTP) | hydroxyl | planar hexagonal | unspecified | 2D | unspecified | unspecified | Solid mixture of 2,3,6,7,10,11-hexahydroxytriphenylene (7 mg) and Ni(OAc)₂·4H₂O (10 mg) dissolved in deionized water (4.0 mL), heated at 85°C for 12 h in glass vial | Hydrothermal process at 85°C for 12 h | 85°C | ambient | deionized water | [37 empty] | 281.1 | m²/g | N2 | 77 K | [8 empty] | high | unspecified | unspecified |  | unspecified | [146 empty] | 1.38 | eV | [1340 empty] | Tauc plot from DRS | [1552 empty] | 0 | mmol g⁻¹ h⁻¹ | 300 W Xenon lamp (λ > 420 nm) |  | 7 | [1268 empty] | unspecified | [7157 empty] | -1.29 | V vs NHE | Mott-Schottky | unspecified | 0.09 | V vs NHE | calculated from E_CB and E_g | unspecified | IV | unspecified | 77 K | N2 | H4 | unspecified | 77 K | N2 | sodium ascorbate | Pt | 0.1 M PBS | 10 mg
1376 | Cu-BHT | Cu3(C6S6) | 2020 | 10.1002/pssa.202000437 | Unique Thermoelectric Properties Induced by Intrinsic Nanostructuring in a Polycrystalline Thin-Film Two-Dimensional Metal-Organic Framework, Copper Benzenehexathiol | Cu(I) | Not specified | Not specified | Not specified | Not specified | benzenehexathiol (BHT) | thiol (-SH) | hexagonal | Not specified | 2D | Hexagonal | Not specified | Liquid-liquid interfacial synthesis as described by Zhu et al. Benzenehexathiol and copper benzenehexathiol were prepared using literature reported procedures. The TEM samples were prepared by drop-casting a suspension of Cu-BHT in ethanol onto a lacey carbon/Formvar grid supported by a Cu framework. | Liquid-liquid interfacial synthesis |  |  | dichloromethane, methanol, ether, deionized water, 10% HCl |  |  |  |  | 5 | S/cm | four-terminal measurement |  | 300 K | 2000 | S/cm | four-terminal measurement |  | 300 K | [9 empty] | 266 | S/cm | four-terminal measurement |  | 300 K | [14 empty] | 1749 | S/cm | four-terminal measurement |  | 300 K | [12 empty] | 1505 | S/cm | four-terminal measurement |  | 300 K | 497 | S/cm | four-terminal measurement | 300 K | 485 | S/cm | four-terminal measurement | 300 K | 62 | S/cm | four-terminal measurement | 300 K | 56 | S/cm | four-terminal measurement | 300 K | 87 | S/cm | four-terminal measurement | 300 K | 73 | S/cm | four-terminal measurement | 300 K | 87.7 | S/cm | four-terminal measurement | 300 K | 2100 | S/cm | four-terminal measurement | 300 K | [522 empty] | thin film | thin film | thin film | thin film | [5028 empty] | 326 | S/cm | 300 K |  | four-terminal measurement | [177 empty] | 30-400 nm | 30-400 nm | 70 nm | 100 nm | 70 nm | [723 empty] | 0.25 | W m⁻¹ K⁻¹ | 300 K | [2013 empty] | -10 | μV K⁻¹ | 300 K |  |  | -21 | μV K⁻¹ | 300 K | [1039 empty] | thin film | thin film | [2332 empty] | insulating superlinear temperature dependence | weak sublinear temperature dependence | Device 2 | Device 7 | thin film | Device 8 | thin film | 60 nm | Chip 10 Dev 1 | thin film | 60 nm | Chip 10 Dev 4 | thin film | 60 nm | Chip 11 Dev 1 | thin film | 70 nm | Chip 11 Dev 2 | thin film | 70 nm | Chip 11 Dev 3 | thin film | 70 nm | Chip 11 Dev 4 | thin film | 20 nm | Sample 1 Dev 2 | thin film | 400 nm | Sample 3 Dev 1 | thin film | 80 nm | RT sample 2b spot 2 Dev 1 | in-plane | thin film | 30-400 nm | phonon contribution dominant | 30-400 nm | electrons | 30-400 nm | electrons | 0.76 | nm | HR-TEM | hexagonal | 156.5 | K | calculated/reference | 2.76 | J cm⁻³ K⁻¹ | 300 K | Dulong-Petit law | 348 | J mol⁻¹ K⁻¹ | 300 K | Dulong-Petit law | 0.46 | nm | 300 K | from thermal conductivity measurement | 570 | m s⁻¹ | from phonon dispersion relation | 0.013 | dimensionless | 300 K | 2000 S/cm | 1.75 W m⁻¹ K⁻¹ | 0.24 W m⁻¹ K⁻¹ | -21 μV K⁻¹
1442 | SWCNT@Cu₃(HHTP)₂ | Composite: Cu₃(C₁₈H₁₂O₆)₂ with SWCNT | 2021 | 10.1021/jacs.1c01673 | Size Discrimination of Carbohydrates via Conductive Carbon Nanotube@Metal Organic Framework Composites | Cu(II) | unspecified | unspecified | unspecified | unspecified | 2,3,6,7,10,11-Hexahydroxytriphenylene (HHTP) | hydroxyl | planar aromatic | unspecified | composite | unspecified | unspecified | Same as Cu₃(HHTP)₂ but with addition of suspended single-walled carbon nanotubes (0.1 mg/mL in DMF) to the reaction mixture before hydrothermal treatment. Mass loading controlled by volume of nanotube solution added | Solvothermal synthesis at 85°C for 2 h with SWCNT addition | 85°C | ambient | water/DMF mixture with SWCNT suspension | [37 empty] | 420 | m²/g |  | 77 K | [8 empty] | enhanced semiconducting | unspecified | FET measurements | [821 empty] | N₂ adsorption isotherm | [9557 empty] | >20 | ratio | FET measurements | [81 empty] | single digit | μM | FET titration |  | 100 mM KCl | [1988 empty] | 5% mass SWCNT | 5% mass SWCNT | 100 mM KCl | +600 mV to -600 mV
1763 | Ni-CAT-1 | Ni3(HHTP)2 | 2023 | 10.1002/adom.202302062 | Interfacial Engineering of Quantum Dots-Metal-Organic Framework Composite Toward Efficient Charge Transport for a Short-Wave Infrared Photodetector | Ni(II) | octahedral | octahedral | unspecified | unspecified | 2,3,6,7,10,11-Hexahydroxytriphenylene (HHTP) | hydroxyl (-OH) | planar triangular | unspecified | 2D | unspecified | unspecified | Ni-CAT-1 MOF is composed of Ni²⁺ ions and 2,3,6,7,10,11-Hexahydroxytriphenylene (HHTP). The MOF formation involves dehydrogenation reaction between hydroxyl groups of HHTP and nickel ions. | Solution-based coordination at room temperature | room temperature | unspecified | water/ammonia solution | [49 empty] | conductive | unspecified | unspecified | [884 empty] | electronic conductive nature owing to its electronic resonance structure
3096 | Co₃(HPTT)₂ | Co₃(C₃₀H₁₈O₆)₂ | 2025 | 10.1021/acsami.5c06218 | Enhancing the Memristor Performance through Tuning the Energy Bands of Hexahydroxy-Based Metal-Organic Framework Films | Co(II)/Co(III) | mixed valence | octahedral | trinuclear | unspecified | 5'-(3,4-dihydroxyphenyl)-[1,1';3',1''-terphenyl]-3,3'',4,4''-tetraol (HPTT) | hydroxyl | hexagonal | honeycomb | 2D | unspecified | unspecified | Bottom-up air-liquid interface method: 40 mL of 0.1 mmol/L Co²⁺ aqueous solution with 100 μL of 0.01 mmol/L HPTT in ethyl acetate/chlorobenzene (9:1) solution dropped on surface, grown for 24 hours | Air-liquid interface growth at room temperature for 24 h | room temperature | atmospheric | water (metal ions), ethyl acetate/chlorobenzene 9:1 (ligand) |  |  |  |  | 6.33×10¹⁰ | Ω | I-V measurement | HRS | room temperature | 9.76×10² | Ω | I-V measurement | LRS | room temperature | [384 empty] | 2.75 | eV | UV-vis spectroscopy | [353 empty] | 9.84 | nm | [1107 empty] | 6.49×10⁷ |  | I-V measurement | room temperature | [456 empty] | -0.1 V | [1587 empty] | AFM | [1552 empty] | room temperature | [1850 empty] | hydrophobic | [889 empty] | -4.17 | eV | cyclic voltammetry | [3820 empty] | -1.42 | eV | cyclic voltammetry | [561 empty] | film | [3477 empty] | room temperature | Drop Shape Analysis | -0.1 V | 2.48 | V | I-V measurement | room temperature | -1.65 | V | I-V measurement | room temperature | 2.90×10³ | s | I-t measurement | -0.1 V | room temperature | 281 | cycles | cycling test | room temperature | room temperature | <1 | nm | AFM | film | film
1445 | Mo₃(C₆(NH)₆)₂ | Mo₃(C₆(NH)₆)₂ | 2021 | 10.1016/j.jechem.2021.02.029 | Mo₃(C₆X₆)₂ (X = NH, S, O) monolayers: two-dimensional conductive metal–organic frameworks as effective electrocatalysts for the nitrogen reduction reaction | Mo | Mo-X₄ (X = NH, S, O) | planar | single-atom characteristics | Mo centers | C₆(NH)₆ | NH groups | planar hexagonal | hexagonal grid | 2D | hexagonal | unspecified | Theoretical 2D monolayer structure studied by DFT calculations | [53 empty] | metallic | unspecified | [103 empty] | 10.09 | Å | [536 empty] | DFT optimization | [243 empty] | across Fermi level | [856 empty] | 14.17 | Å | [6699 empty] | DFT band structure | [4110 empty] | DFT optimization | 7.08 | Å | DFT optimization | -0.98 | eV | DFT | end-on | -0.40 | eV | DFT | side-on | 1.15 | Å | DFT optimization | end-on | 2.00 | Å | DFT optimization | end-on | 0.32 | ¦e¦ | Bader charge analysis | end-on | -0.65 | V | DFT free energy calculation | distal pathway | -0.44 | V | DFT free energy calculation
1446 | Mo₃(C₆S₆)₂ | Mo₃(C₆S₆)₂ | 2021 | 10.1016/j.jechem.2021.02.029 | Mo₃(C₆X₆)₂ (X = NH, S, O) monolayers: two-dimensional conductive metal–organic frameworks as effective electrocatalysts for the nitrogen reduction reaction | Mo | Mo-S₄ | planar | single-atom characteristics | Mo centers | C₆S₆ | S groups | planar hexagonal | hexagonal grid | 2D | hexagonal | unspecified | Theoretical 2D monolayer structure studied by DFT calculations | [53 empty] | metallic | unspecified | [103 empty] | 12.74 | Å | [536 empty] | DFT optimization | [243 empty] | across Fermi level | [856 empty] | 15.45 | Å | [6699 empty] | DFT band structure | [4110 empty] | DFT optimization | 7.73 | Å | DFT optimization | -1.26 | eV | DFT | end-on | -0.70 | eV | DFT | side-on | 1.13 | Å | DFT optimization | end-on | 2.05 | Å | DFT optimization | end-on | 0.17 | ¦e¦ | Bader charge analysis | end-on | -0.37 | V | DFT free energy calculation | enzymatic pathway | -0.39 | V | DFT free energy calculation | -1.01 | ¦e¦ | Bader charge analysis
1447 | Mo₃(C₆O₆)₂ | Mo₃(C₆O₆)₂ | 2021 | 10.1016/j.jechem.2021.02.029 | Mo₃(C₆X₆)₂ (X = NH, S, O) monolayers: two-dimensional conductive metal–organic frameworks as effective electrocatalysts for the nitrogen reduction reaction | Mo | Mo-O₄ | planar | single-atom characteristics | Mo centers | C₆O₆ | O groups | planar hexagonal | hexagonal grid | 2D | hexagonal | unspecified | Theoretical 2D monolayer structure studied by DFT calculations | [53 empty] | metallic | unspecified | [103 empty] | 11.66 | Å | [536 empty] | DFT optimization | [243 empty] | across Fermi level | [856 empty] | 13.77 | Å | [6699 empty] | DFT band structure | [4110 empty] | DFT optimization | 6.88 | Å | DFT optimization | -0.75 | eV | DFT | end-on | -0.16 | eV | DFT | side-on | 1.14 | Å | DFT optimization | end-on | 1.99 | Å | DFT optimization | end-on | 0.37 | ¦e¦ | Bader charge analysis | end-on | -0.49 | V | DFT free energy calculation | enzymatic pathway | -0.29 | V | DFT free energy calculation |  |  |  | 7.19 | ¦e¦ | Bader charge analysis
1448 | ZIF-67 | C8H10N4Co | 2022 | 10.1016/j.cej.2022.138341 | Engineering of MoSe2 decorated Ni/Co selenide complex hollow arrayed structures with dense heterointerfaces for high-performance aqueous alkaline Zn batteries | Co(II) | tetrahedral | tetrahedral | single metal center | unspecified | 2-methylimidazole | imidazole | tetrahedral | sod | 3D | cubic | I-43m | ZIF-67 polyhedra grown onto NMOH nanowire arrays through hydrothermal method | Hydrothermal growth on NMOH nanowires | unspecified | unspecified | unspecified | [49 empty] | enhanced | unspecified | DFT calculation | [7335 empty] | heterointerface formation
2532 | Ni-CAT-1 | unspecified | 2024 | 10.1039/d3dt03894g | Controlled synthesis of 2D–2D conductive metal–organic framework/g-C₃N₄ heterojunctions for efficient photocatalytic hydrogen evolution | Ni(II) | unspecified | unspecified | unspecified | unspecified | 2,3,6,7,10,11-hexahydroxy triphenylene (HHTP) | hydroxy | planar | unspecified | 2D | unspecified | unspecified | 7 mg of 2,3,6,7,10,11-hexahydroxy triphenylene and 10 mg of Ni(OAc)₂·4H₂O were added to 4.0 mL deionized water in a 10 mL glass vial, sonicated, heated to 85°C for 12 hours, then cooled to room temperature. The product was rinsed with deionized water and acetone, then vacuum dried at 60°C for 12 hours | Hydrothermal process at 85°C for 12 h | 85°C | ambient | deionized water | [49 empty] | high | unspecified | unspecified | [144 empty] | 281.1 | m²/g | BET |  | 2.2 | eV |  |  |  |  | 77 K | [729 empty] | inherent property | [383 empty] | 1.90 | nm | (010) | [219 empty] | Tauc plot from DRS | [81 empty] | HRTEM | [9901 empty] | -1.1 | V vs. NHE | Mott-Schottky plot |  | 1.1 | V vs. NHE | calculated from band gap and conduction band | [418 empty] | -1.2 | V vs. NHE | Mott-Schottky plot | [3624 empty] | n-type | unspecified | Mott-Schottky plot
2689 | Fe-HHTP | Fe-HHTP | 2024 | 10.1016/j.ecoenv.2024.116150 | A novel pencil graphite electrode modified with an iron-based conductive metal-organic framework exhibited good ability in simultaneous sensing bisphenol A and bisphenol S | Fe(II/III) | unspecified | unspecified | unspecified | unspecified | 2,3,6,7,10,11-Hexahydroxytriphenylene (HHTP) | hydroxyl | unspecified | unspecified | 2D | unspecified | unspecified | Solution A: 22.0 mg ferrous chloride tetrahydrate dissolved in 11.5 μL ethylenediamine monohydrate and 5.0 mL distilled water. Solution B: 8.0 mg HHTP dissolved in 5.0 mL distilled water with ultrasonic treatment for 20 min. Solutions A and B mixed and incubated at 25°C for 2 h until precipitation. After decanting 5.0 mL supernatant, solution A aliquots transferred to resuspend precipitation and incubated in high-pressure reactor at 65°C for 24 h. Centrifuged at 6000 g for 15 min, washed twice with distilled water. Mixed with 5.0 mL acetone, sealed in tube, stayed in oven at 60°C for 12 h. Washed with distilled water and centrifuged at 6000 g for 15 min. Precipitations dried on vacuum drier at 60°C for 12 h to obtain Fe-HHTP. | Hydrothermal process at 65°C for 24 h | 25°C for 2 h, then 65°C for 24 h | unspecified | distilled water, acetone | [49 empty] | 2.35e-1 | S·cm⁻¹ | micro four-point probe (M4PP) method |  | unspecified | [142 empty] | larger | unspecified | FESEM observation | [467 empty] | unspecified | [538 empty] | 32.4 | Ω | [1378 empty] | electrochemical impedance spectroscopy | [2435 empty] | Fe-HHTP/PGE | [4393 empty] | rod-shaped crystal nanomaterial with flocculent surface | [1093 empty] | 2 mM [Fe(CN)₆]³⁻/[Fe(CN)₆]⁴⁻
2901 | Fe-HHTP |  | 2024 | 10.1016/j.jma.2023.09.021 | Advances in electrochemistry of intrinsic conductive metal-organic frameworks and their composites: Mechanisms, synthesis and applications | Fe(II/III) |  |  |  |  | hexahydroxytriphenylene (HHTP) | hydroxyl |  | 3D cubic | 3D | Cubic |  |  | unspecified | [52 empty] | 1e-3 | S cm⁻¹ | 4-probe |  | unspecified | [343 empty] | pellet
425 | Co₃(HTTP)₂ | Co₃C₃₆S₁₂ | 2021 | 10.1063/5.0049317 | Tuning electronic properties of conductive 2D layered metal–organic frameworks via host–guest interactions: Dioxygen as an electroactive chemical stimuli | Co(II) | octahedral | octahedral | trinuclear cobalt clusters | yes | 2,3,6,7,10,11-hexathiotriphenylene (HTTP) | thio (-S) | planar hexagonal | kagome | 2D | hexagonal | P6₃/mmc | Not explicitly described in this computational study | Computational study using periodic PBE-D3 quantum mechanical calculations | [52 empty] | 3.2e-2 | S/cm | film measurement | parent system | [1744 empty] | 2.9 | Å |  | 4.2 | Å | [2187 empty] | 0.2 μm | parent system | oxygenated system | 0 | eV | parent system | 5.3 eV | interlayer (Γ-A) | 0.012 | eV | parent system | 5.3 eV | intralayer (LHA) | indirect | 0.251 | eV | oxygenated system | 5.3 eV | intralayer (MKΓ) | direct | 0.123 | eV | oxygenated system | 5.3 eV | intralayer (LHA) | direct | 0.124 | eV | oxygenated system | 5.3 eV | interlayer (Γ-A) | direct | -36.2 | kcal/mol | Co-S (2D-S-Co) | PBE-D3 | -46.2 | kcal/mol | S-S same layer (2D-S-S) | PBE-D3 | -49.4 | kcal/mol | S-S interlayer (2D-S-S(int)) | PBE-D3 | -12.9 | kcal/mol | S physisorption (2D-S) | PBE-D3
1453 | ZnN-cZIF-8 | C (Zn,N-doped) | 2020 | 10.1021/acsaem.0c00509 | Impact of Micropores and Dopants to Mitigate Lithium Polysulfides Shuttle over High Surface Area of ZIF-8 Derived Nanoporous Carbons | [12 empty] | The dried ZIF-8 sample (2.5 g) was kept under Ar for 30 min in the furnace before increasing the temperature. Then, the temperature was increased up to 800°C with a heating rate of 5°C/min and kept for 3 hours under Ar flow | Pyrolysis at 800°C for 3 h under Ar | 800°C | [51 empty] | excellent | unspecified | [103 empty] | <2 | nm | [81 empty] | 604 | m²/g | [131 empty] | 929 | mAh/g |  | lithium-sulfur battery | 680 | mAh/g |  | lithium-sulfur battery | 200 | [18 empty] | carbonized powder | [127 empty] | 0.32 | cm³/g | [347 empty] | carbonized powder | [950 empty] | initial | [1892 empty] | 1.10 | ×10⁻⁸ cm²/s |  |  | 1.54 | ×10⁻⁸ cm²/s |  |  | 1.65 | ×10⁻⁸ cm²/s | [309 empty] | 64.4 | at.% | C |  | 26.9 | at.% | N |  | 1.8 | at.% | O | [768 empty] | carbonized powder | [9 empty] | A (S₈ to Li₂S₈/Li₂S₄) |  | B (Li₂S₈/Li₂S₄ to Li₂S₂/Li₂S) |  | C (Li₂S₂/Li₂S to Li₂S₈/S) | [5 empty] | 0.2C |  | 0.2C | [1363 empty] | 6.9 | at.% | Zn | [2695 empty] | NLDFT | [1872 empty] | carbonized powder | [1942 empty] | BET | XPS | XPS | XPS | XPS | 5.74 mg/cm² | 5.74 mg/cm² | 0.13 | % per cycle | lithium-sulfur battery | 5.74 mg/cm² | 0.2C | 200 cycles | CV Randles-Sevcik | 0.1-0.4 mV/s | CV Randles-Sevcik | 0.1-0.4 mV/s | CV Randles-Sevcik | 0.1-0.4 mV/s
1454 | ZnN-cZIF-8 | C (Zn,N-doped) | 2020 | 10.1021/acsaem.0c00509 | Impact of Micropores and Dopants to Mitigate Lithium Polysulfides Shuttle over High Surface Area of ZIF-8 Derived Nanoporous Carbons | [12 empty] | The dried ZIF-8 sample (2.5 g) was kept under Ar for 30 min in the furnace before increasing the temperature. Then, the temperature was increased up to 800°C with a heating rate of 5°C/min and kept for 3 hours under Ar flow | Pyrolysis at 800°C for 3 h under Ar | 800°C | [51 empty] | excellent | unspecified | [103 empty] | <2 | nm | [81 empty] | 604 | m²/g | [131 empty] | 929 | mAh/g |  | lithium-sulfur battery | 680 | mAh/g |  | lithium-sulfur battery | 200 | [18 empty] | carbonized powder | [127 empty] | 0.32 | cm³/g | [347 empty] | carbonized powder | [950 empty] | initial | [1892 empty] | 1.10 | ×10⁻⁸ cm²/s |  |  | 1.54 | ×10⁻⁸ cm²/s |  |  | 1.65 | ×10⁻⁸ cm²/s | [309 empty] | 64.4 | at.% | C |  | 26.9 | at.% | N |  | 1.8 | at.% | O | [768 empty] | carbonized powder | [9 empty] | A (S₈ to Li₂S₈/Li₂S₄) |  | B (Li₂S₈/Li₂S₄ to Li₂S₂/Li₂S) |  | C (Li₂S₂/Li₂S to Li₂S₈/S) | [5 empty] | 0.2C |  | 0.2C | [1363 empty] | 6.9 | at.% | Zn | [2695 empty] | NLDFT | [1872 empty] | carbonized powder | [1942 empty] | BET | XPS | XPS | XPS | XPS | 5.74 mg/cm² | 5.74 mg/cm² | 0.13 | % per cycle | lithium-sulfur battery | 5.74 mg/cm² | 0.2C | 200 cycles | CV Randles-Sevcik | 0.1-0.4 mV/s | CV Randles-Sevcik | 0.1-0.4 mV/s | CV Randles-Sevcik | 0.1-0.4 mV/s
1455 | MIL-101(Cr) | Cr₃O(OH)(C₆H₄C₂O₄)₃(H₂O)₂·25H₂O | 2021 | 10.1021/acsenergylett.1c01313 | Protonated Emeraldine Polyaniline Threaded MIL-101 as a Conductive High Surface Area Nanoporous Electrode | Cr(III) | octahedral | octahedral | trinuclear chromium clusters | yes | benzene-1,4-dicarboxylic acid (H₂BDC) | carboxylic acid | linear | mtn | 3D | cubic | Fd-3m | Hydrothermal synthesis: 18 g Cr(NO₃)₃·9H₂O and 7.38 g H₂BDC dispersed in 0.2 M HNO₃ solution, hydrothermally treated at 220°C for 8 hours in PTFE-lined autoclave | Hydrothermal process at 220°C for 8 h | 220°C | autogenous | 0.2 M HNO₃ aqueous solution |  |  |  |  | 1.3e-11 | S/cm | four-point probe |  | 25°C | 5.6e-12 | S/cm | four-point probe |  | 0°C | [9 empty] | 2.9e-12 | S/cm | four-point probe |  | -20°C | [9 empty] | 3024 | m²/g | N₂ | 77K | [139 empty] | pressed pellet | pressed pellet | pressed pellet | [126 empty] | 1.3, 2.3 | nm | HK model | [92 empty] | N₂ | [120 empty] | 1.42 | cm³/g | [346 empty] | BET | [937 empty] | N₂ | [10923 empty] | 0.975 | 0.3 | eV | Arrhenius plot
1456 | PANI~MIL-101 (21 wt% PANI) | PANI@Cr₃O(OH)(C₆H₄C₂O₄)₃(H₂O)₂ | 2021 | 10.1021/acsenergylett.1c01313 | Protonated Emeraldine Polyaniline Threaded MIL-101 as a Conductive High Surface Area Nanoporous Electrode | Cr(III) | octahedral | octahedral | trinuclear chromium clusters | yes | benzene-1,4-dicarboxylic acid (H₂BDC) | carboxylic acid | linear | mtn | 3D | cubic | Fd-3m | In situ polymerization: 0.6 g MIL-101 mixed with 0.3 mL aniline in 50 mL 1.25 M HCl, ultrasonicated for 15 min. 4.1 g APS dissolved in 20 mL 1.25 M HCl added and reacted at 10°C for 15 hours | In situ polymerization at 10°C for 15 h | 10°C |  | 1.25 M HCl aqueous solution |  |  |  |  | 0.018 | S/cm | four-point probe |  | 25°C | 0.010 | S/cm | four-point probe |  | 0°C | [9 empty] | 0.009 | S/cm | four-point probe |  | -20°C | [9 empty] | 2065 | m²/g | N₂ | 77K | [139 empty] | pressed pellet | pressed pellet | pressed pellet | [126 empty] | 1.1, 2.2 | nm | HK model | [92 empty] | N₂ | [120 empty] | 0.75 | cm³/g | [346 empty] | BET | [331 empty] | 0.27 | Ω | 1 M FeCl₂/FeCl₃ in 1 M HCl | [603 empty] | N₂ | [10923 empty] | 0.975 | 0.08 | eV | Arrhenius plot | 6.8 | mA/cm² | 1 M FeCl₂/FeCl₃ in 1 M HCl | 50 mV/s | GC coated with 12 μm thickness | -4.7 | mA/cm² | 1 M FeCl₂/FeCl₃ in 1 M HCl | 50 mV/s | GC coated with 12 μm thickness | 59 | mV | 1 M FeCl₂/FeCl₃ in 1 M HCl | 50 mV/s | 22e-6 | cm³ mol⁻¹ s⁻¹ | 1 M FeCl₂/FeCl₃ in 1 M HCl | Koutecky-Levich analysis
1457 | PANI~MIL-101 (36 wt% PANI) | PANI@Cr₃O(OH)(C₆H₄C₂O₄)₃(H₂O)₂ | 2021 | 10.1021/acsenergylett.1c01313 | Protonated Emeraldine Polyaniline Threaded MIL-101 as a Conductive High Surface Area Nanoporous Electrode | Cr(III) | octahedral | octahedral | trinuclear chromium clusters | yes | benzene-1,4-dicarboxylic acid (H₂BDC) | carboxylic acid | linear | mtn | 3D | cubic | Fd-3m | In situ polymerization with higher aniline monomer concentration to achieve 36 wt% PANI loading | In situ polymerization at 10°C for 15 h | 10°C |  | 1.25 M HCl aqueous solution | [37 empty] | 1489 | m²/g | N₂ | 77K | [8 empty] | 0.07 | S/cm | four-point probe |  | 25°C | [99 empty] | pressed pellet | [155 empty] | 1.1, 2.1 | nm | HK model | [92 empty] | N₂ | [120 empty] | 0.44 | cm³/g | [346 empty] | BET | [937 empty] | N₂ | [10923 empty] | 0.975 |  |  |  | 5.2 | mA/cm² | 1 M FeCl₂/FeCl₃ in 1 M HCl | 50 mV/s | GC coated with 12 μm thickness | -3.3 | mA/cm² | 1 M FeCl₂/FeCl₃ in 1 M HCl | 50 mV/s | GC coated with 12 μm thickness | 127 | mV | 1 M FeCl₂/FeCl₃ in 1 M HCl | 50 mV/s
1458 | HOF-102 | C65H36O8 | 2022 | 10.1021/acs.langmuir.1c02915 | Understanding Diffusional Charge Transport within a Pyrene-Based Hydrogen-Bonded Organic Framework | None (HOF) | Hydrogen bonding | Not specified | Not specified | Not applicable | 1,3,6,8-tetra(6-carboxynaphthalen-2-yl)pyrene (H4TNAPy) | Carboxylic acid | Tetrasubstituted pyrene core with naphthoic acid arms | Not specified | 2D | Not specified | Not specified | Synthesized according to literature procedure (Ma et al. Cell Rep. Phys. Sci. 2020, 1, 100024) | Self-assembly via hydrogen bonding |  |  | Not specified in this work |  |  |  |  | 2e-8 | S/cm | electrochemical impedance spectroscopy |  |  | 6.7e-6 | S/cm | electrochemical impedance spectroscopy | [11 empty] | 9e-6 | S/cm | electrochemical impedance spectroscopy | [16 empty] | 5e-6 | S/cm | electrochemical impedance spectroscopy | [14 empty] | 1.2e-6 | S/cm | electrochemical impedance spectroscopy | [92 empty] | 2.8 | nm | [81 empty] | 2500 | m²/g | [286 empty] | 1.3 | cm³/g | [227 empty] | 15 | μm | [118 empty] | bulk | [1564 empty] | drop-cast film on FTO |  | drop-cast film on FTO |  | drop-cast film on FTO | [1467 empty] | cross-sectional SEM | [831 empty] | 1.0 | V vs Ag/AgCl | H4TNAPy⁺•/0 |  |  | 1.3 | V vs Ag/AgCl | H4TNAPy²⁺••/⁺• | [2375 empty] | diagonal width of square aperture | [452 empty] | drop-cast film on FTO |  | drop-cast film on FTO | [228 empty] | Brunauer-Emmett-Teller | [1234 empty] | drop-cast film on FTO | [1727 empty] | bulk | [869 empty] | 0.1M TBAPF6 in DCM |  | 0.1M TBAPF6 in DCM | [1111 empty] | 1e-10 to 1e-11 | cm²/s | potential-step chronoamperometry | drop-cast film on FTO | 0.1M TBAPF6 in DCM | anodic (0V to 1.6V) | 1e-10 to 1e-11 | cm²/s | potential-step chronoamperometry | drop-cast film on FTO | 0.1M TBAPF6 in DCM | cathodic (1.6V to 0V) | 230 | s⁻¹ | anodic | 20.6 Å | 2300 | s⁻¹ | cathodic | 20.6 Å | 0V vs Ag/AgCl | 1V vs Ag/AgCl | 0.1M TBAPF6 in DCM | 1.4V vs Ag/AgCl | 0.1M TBAPF6 in DCM | 1.6V vs Ag/AgCl | 0.1M TBAPF6 in DCM | 1.8V vs Ag/AgCl
1459 | Ru3(C6O6) | Ru3C6O6 | 2022 | 10.1016/j.apsusc.2022.154187 | Benzenehexol-based 2D MOF as high-performance electrocatalyst for oxygen reduction reaction | Ru | unspecified | unspecified | unspecified | unspecified | benzenehexol (C6O6H6) | hydroxyl | hexagonal | unspecified | 2D | unspecified | unspecified | theoretical calculation | DFT calculation | unspecified | unspecified | unspecified | [49 empty] | metallic | unspecified | DFT calculation |  | unspecified | [146 empty] | 0 | eV | [720 empty] | yes | unspecified | AIMD simulation | [617 empty] | DFT calculation | [485 empty] | -1.28 | eV | [1016 empty] | 6.85 | eV | [195 empty] | DFT calculation | [1124 empty] | unspecified | [4085 empty] | 12.73 | eV | [3542 empty] | 7.762 | Å | DFT calculation | [685 empty] | DFT calculation | 400 K | yes | unspecified | phonon spectrum analysis | 1.382, 1.527, -1.345 | μB | DFT calculation | DFT calculation | [90 empty] | unspecified | unspecified | unspecified | unspecified | unspecified | 1.40 | Å | DFT calculation | unspecified | Side-on | unspecified | DFT calculation | unspecified | ferrimagnetic | unspecified | DFT calculation | unspecified
1460 | HOF-102 | C65H36O8 | 2022 | 10.1021/acs.langmuir.1c02915 | Understanding Diffusional Charge Transport within a Pyrene-Based Hydrogen-Bonded Organic Framework | None (HOF) | Hydrogen bonding | Not specified | Not specified | Not applicable | 1,3,6,8-tetra(6-carboxynaphthalen-2-yl)pyrene (H4TNAPy) | Carboxylic acid | Tetrasubstituted pyrene core with naphthoic acid arms | Not specified | 2D | Not specified | Not specified | Synthesized according to literature procedure (Ma et al. Cell Rep. Phys. Sci. 2020, 1, 100024) | Self-assembly via hydrogen bonding |  |  | Not specified in this work |  |  |  |  | 2e-8 | S/cm | electrochemical impedance spectroscopy |  |  | 6.7e-6 | S/cm | electrochemical impedance spectroscopy | [11 empty] | 9e-6 | S/cm | electrochemical impedance spectroscopy | [16 empty] | 5e-6 | S/cm | electrochemical impedance spectroscopy | [14 empty] | 1.2e-6 | S/cm | electrochemical impedance spectroscopy | [92 empty] | 2.8 | nm | [81 empty] | 2500 | m²/g | [286 empty] | 1.3 | cm³/g | [227 empty] | 15 | μm | [118 empty] | bulk | [1564 empty] | drop-cast film on FTO |  | drop-cast film on FTO |  | drop-cast film on FTO | [1467 empty] | cross-sectional SEM | [831 empty] | 1.0 | V vs Ag/AgCl | H4TNAPy⁺•/0 |  |  | 1.3 | V vs Ag/AgCl | H4TNAPy²⁺••/⁺• | [2375 empty] | diagonal width of square aperture | [452 empty] | drop-cast film on FTO |  | drop-cast film on FTO | [228 empty] | Brunauer-Emmett-Teller | [1234 empty] | drop-cast film on FTO | [1727 empty] | bulk | [869 empty] | 0.1M TBAPF6 in DCM |  | 0.1M TBAPF6 in DCM | [1111 empty] | 1e-10 to 1e-11 | cm²/s | potential-step chronoamperometry | drop-cast film on FTO | 0.1M TBAPF6 in DCM | anodic (0V to 1.6V) | 1e-10 to 1e-11 | cm²/s | potential-step chronoamperometry | drop-cast film on FTO | 0.1M TBAPF6 in DCM | cathodic (1.6V to 0V) | 230 | s⁻¹ | anodic | 20.6 Å | 2300 | s⁻¹ | cathodic | 20.6 Å | 0V vs Ag/AgCl | 1V vs Ag/AgCl | 0.1M TBAPF6 in DCM | 1.4V vs Ag/AgCl | 0.1M TBAPF6 in DCM | 1.6V vs Ag/AgCl | 0.1M TBAPF6 in DCM | 1.8V vs Ag/AgCl
3405 | Cu3(C6O6)2 | Cu3(C6O6)2 | 2025 | 10.1021/acsnano.4c14989 | Conductive Metal-Organic Frameworks and Their Electrocatalysis Applications | Cu | square-planar | Square planar with slight distortion |  |  | tetrahydroxy-1,4-quinone (THQ) | OH |  | honeycomb-type | [57 empty] | 1.2e-6 | S/cm | unspecified | [89 empty] | bulk | [5141 empty] | 2.73 | Å | [7099 empty] | unspecified
2034 | Cu3(HAB)2 |  | 2023 | 10.3390/chemistry5040161 | Progress and Perspectives of Conducting Metal–Organic Frameworks for Electrochemical Energy Storage and Conversion | Cu(II) |  |  |  |  | hexaaminobenzene (HAB) | [6 empty] | Defect repair method using same linker to repair defects | Post-treatment method to improve crystallinity | unspecified | unspecified | unspecified | [49 empty] | 1.56e-2 | S·cm⁻¹ |  |  | 300 K | [7604 empty] | defect repair method
2347 | Cu₃(HAB)₂ | Cu₃(C₆N₆)₂ | 2024 | 10.1021/acs.accounts.4c00280 | Advancing Electrically Conductive Metal-Organic Frameworks for Photocatalytic Energy Conversion | Cu | unspecified | unspecified | unspecified | unspecified | Hexaaminobenzene (HAB) | amino | planar | unspecified | unspecified | unspecified | unspecified | Solvothermal synthesis with postsynthetic defect healing | unspecified | unspecified | unspecified | unspecified |  |  |  |  | 4.2e-08 | S cm⁻¹ | unspecified |  |  | 700-fold increase | S cm⁻¹ | [189 empty] | 0.98 | eV | [520 empty] | HAB postsynthetic treatment | [819 empty] | optical measurement | [896 empty] | pristine |  | defect-healed
1464 | P-CFM | PVDF/carbon fiber membrane | 2021 | 10.1016/j.jclepro.2021.129972 | Self-sustained bioelectrical reduction system assisted iron-manganese doped metal-organic framework membrane for the treatment of electroplating wastewater | [12 empty] | Phase inversion method: 12 wt% PVDF and 2 wt% PVP in DMF solution, coated on carbon fiber cloth | Phase inversion at room temperature | room temperature | atmospheric | DMF |  |  |  |  | 0.111 | S/m | unspecified |  | unspecified | 1.1e-6 | S cm⁻¹ | unspecified |  | unspecified | [182 empty] | 0.7093 | m²/g | BET | [7 empty] | unspecified | [998 empty] | 1.98 | Ω | 98% H₂SO₄ solution | [68 empty] | 0.583e-4 | A cm⁻² | 98% H₂SO₄ solution | [914 empty] | 66.11 | degrees | [90 empty] | 31.7 | nm | [298 empty] | EIS | [1174 empty] | unspecified | [1487 empty] | Tafel analysis | [1536 empty] | AFM | [2885 empty] | 84.3 | mW m⁻³ |  | 0.006 A m⁻² | [3137 empty] | 71.25 | L m⁻² h⁻¹ | unspecified | unspecified | [8 empty] | unspecified | unspecified | SBRS | anode volume | [28 empty] | 70.4 | % | 2 | with electric field | 67.6 | % | 3 | with electric field | [8 empty] | initial | unspecified
1465 | ZnN-cZIF-8 | C (Zn,N-doped) | 2020 | 10.1021/acsaem.0c00509 | Impact of Micropores and Dopants to Mitigate Lithium Polysulfides Shuttle over High Surface Area of ZIF-8 Derived Nanoporous Carbons | [12 empty] | The dried ZIF-8 sample (2.5 g) was kept under Ar for 30 min in the furnace before increasing the temperature. Then, the temperature was increased up to 800°C with a heating rate of 5°C/min and kept for 3 hours under Ar flow | Pyrolysis at 800°C for 3 h under Ar | 800°C | [51 empty] | excellent | unspecified | [103 empty] | <2 | nm | [81 empty] | 604 | m²/g | [131 empty] | 929 | mAh/g |  | lithium-sulfur battery | 680 | mAh/g |  | lithium-sulfur battery | 200 | [18 empty] | carbonized powder | [127 empty] | 0.32 | cm³/g | [11 empty] | 51.2 | ohm |  |  |  | 39.3 | ohm | [329 empty] | carbonized powder | [950 empty] | initial | [1892 empty] | 1.10 | ×10⁻⁸ cm²/s |  |  | 1.54 | ×10⁻⁸ cm²/s |  |  | 1.65 | ×10⁻⁸ cm²/s | [309 empty] | 64.4 | at.% | C |  | 26.9 | at.% | N |  | 1.8 | at.% | O | [768 empty] | carbonized powder | [9 empty] | A (S₈ to Li₂S₈/Li₂S₄) |  | B (Li₂S₈/Li₂S₄ to Li₂S₂/Li₂S) |  | C (Li₂S₂/Li₂S to Li₂S₈/S) | [5 empty] | 0.2C |  | 0.2C | [1363 empty] | 6.9 | at.% | Zn | [1673 empty] | 61.2 | ohm |  | 69.6 | ohm | [1017 empty] | NLDFT | [1872 empty] | carbonized powder | [1012 empty] | 0 | 1 | 2 | [463 empty] | 5 | [17 empty] | 1.8 | ohm | 0 |  | 2.6 | ohm | 1 |  | 3.8 | ohm | 2 |  | 4.0 | ohm | 5 | [431 empty] | BET | XPS | XPS | XPS | XPS | 5.74 mg/cm² | 5.74 mg/cm² | 0.13 | % per cycle | lithium-sulfur battery | 5.74 mg/cm² | 0.2C | 200 cycles | CV Randles-Sevcik | 0.1-0.4 mV/s | CV Randles-Sevcik | 0.1-0.4 mV/s | CV Randles-Sevcik | 0.1-0.4 mV/s | [139 empty] | EIS | EIS | EIS | EIS | EIS | EIS | EIS | EIS | 1.0 | ohm | 0 | EIS | 3.6 | ohm | 1 | EIS | 36.3 | ohm | 2 | EIS | 24.8 | ohm | 5 | EIS
2828 | Cu₃(HAB)₂ | Cu₃(HAB)₂ | 2024 | 10.1021/acs.accounts.4c00280 | Advancing Electrically Conductive Metal-Organic Frameworks for Photocatalytic Energy Conversion | Cu(II) | unspecified | unspecified | unspecified | unspecified | Hexaaminobenzene (HAB) | amino | planar hexagonal | unspecified | unspecified | unspecified | unspecified | Solvothermal synthesis using Cu(II) and HAB ligand | Solvothermal process | unspecified | unspecified | unspecified | [49 empty] | 2.9e-5 | S cm⁻¹ | four-point probe | [148 empty] | 0.91 | eV | [195 empty] | Cu₃(HAB)₂ | [1144 empty] | optical measurement | [5565 empty] | Cu₃(HAB)₂
1467 | C-CFM | PVDF/GO/HKUST-1 composite | 2021 | 10.1016/j.jclepro.2021.129972 | Self-sustained bioelectrical reduction system assisted iron-manganese doped metal-organic framework membrane for the treatment of electroplating wastewater | [12 empty] | Phase inversion method similar to FM-MOFM but without Fe-Mn NPs | [53 empty] | 0.147 | S/m | unspecified |  | unspecified | [142 empty] | 3.7083 | m²/g | BET | [7 empty] | unspecified | [998 empty] | 1.71 | Ω | 98% H₂SO₄ | [68 empty] | 2.91e-4 | A cm⁻² | 98% H₂SO₄ | [914 empty] | 63.36 | degrees | [90 empty] | unspecified | nm | [298 empty] | EIS | [1174 empty] | unspecified | [1487 empty] | Tafel analysis | [1536 empty] | AFM | [6026 empty] | 116.25 | L m⁻² h⁻¹ | unspecified | unspecified | [8 empty] | unspecified | unspecified | [46 empty] | initial | unspecified
1468 | G-CFM | PVDF/GO composite | 2021 | 10.1016/j.jclepro.2021.129972 | Self-sustained bioelectrical reduction system assisted iron-manganese doped metal-organic framework membrane for the treatment of electroplating wastewater | [12 empty] | Phase inversion method with only GO as additive | [53 empty] | 0.140 | S/m | unspecified |  | unspecified | [142 empty] | 0.8843 | m²/g | BET | [7 empty] | unspecified | [998 empty] | 1.81 | Ω | 98% H₂SO₄ | [68 empty] | 2.524e-4 | A cm⁻² | 98% H₂SO₄ | [914 empty] | 64.76 | degrees | [90 empty] | unspecified | nm | [298 empty] | EIS | [1174 empty] | unspecified | [1487 empty] | Tafel analysis | [1536 empty] | AFM | [6026 empty] | 120 | L m⁻² h⁻¹ | unspecified | unspecified | [8 empty] | unspecified | unspecified | [46 empty] | initial | unspecified
1469 | P-CFM | PVDF membrane | 2021 | 10.1016/j.jclepro.2021.129972 | Self-sustained bioelectrical reduction system assisted iron-manganese doped metal-organic framework membrane for the treatment of electroplating wastewater | [12 empty] | Basic PVDF membrane prepared by phase inversion method | [53 empty] | 0.111 | S/m | unspecified |  | unspecified | [142 empty] | 0.7093 | m²/g | BET | [7 empty] | unspecified | [998 empty] | 1.98 | Ω | 98% H₂SO₄ | [68 empty] | 0.583e-4 | A cm⁻² | 98% H₂SO₄ | [914 empty] | 66.11 | degrees | [90 empty] | 31.7 | nm | [298 empty] | EIS | [1174 empty] | unspecified | [1487 empty] | Tafel analysis | [1536 empty] | AFM | [2885 empty] | 84.3 | mW m⁻³ |  | 0.006 A m⁻² | [3137 empty] | 71.25 | L m⁻² h⁻¹ | unspecified | unspecified | [8 empty] | unspecified | unspecified | SBRS | anode volume | [44 empty] | initial | unspecified
2843 | Cu₃(HAB)₂ (healed) | Cu₃(HAB)₂ | 2024 | 10.1021/acs.accounts.4c00280 | Advancing Electrically Conductive Metal-Organic Frameworks for Photocatalytic Energy Conversion | Cu(II) | unspecified | unspecified | unspecified | unspecified | Hexaaminobenzene (HAB) | amino | planar hexagonal | unspecified | unspecified | unspecified | unspecified | Postsynthetic treatment of Cu₃(HAB)₂ in a solution containing HAB ligand to repair missing linker defects | Postsynthetic defect healing process | unspecified | unspecified | HAB-containing solution | [49 empty] | 700x increased | S cm⁻¹ | unspecified | [102 empty] | slight reduction | unspecified | [81 empty] | slight reduction | unspecified | [158 empty] | Cu₃(HAB)₂ after defect healing | [210 empty] | pore size distribution analysis | [2720 empty] | 700-fold increase compared to untreated counterpart | [1486 empty] | Cu₃(HAB)₂ after defect healing | [2993 empty] | nitrogen adsorption isotherms | [547 empty] | enhanced | unspecified | [115 empty] | PXRD | [2297 empty] | Cu₃(HAB)₂ after defect healing | Cu₃(HAB)₂ after defect healing | from 0.8° to 0.69° at [010] diffraction
1471 | C-CFM | PVDF/GO/HKUST-1 composite | 2021 | 10.1016/j.jclepro.2021.129972 | Self-sustained bioelectrical reduction system assisted iron-manganese doped metal-organic framework membrane for the treatment of electroplating wastewater | [12 empty] | Phase inversion method similar to FM-MOFM but without Fe-Mn NPs | [53 empty] | 0.147 | S/m | unspecified |  | unspecified | [142 empty] | 3.7083 | m²/g | BET | [7 empty] | unspecified | [998 empty] | 1.71 | Ω | 98% H₂SO₄ | [68 empty] | 2.91e-4 | A cm⁻² | 98% H₂SO₄ | [914 empty] | 63.36 | degrees | [90 empty] | unspecified | nm | [298 empty] | EIS | [1174 empty] | unspecified | [1487 empty] | Tafel analysis | [1536 empty] | AFM | [6026 empty] | 116.25 | L m⁻² h⁻¹ | unspecified | unspecified | [8 empty] | unspecified | unspecified | [46 empty] | initial | unspecified
1472 | G-CFM | PVDF/GO composite | 2021 | 10.1016/j.jclepro.2021.129972 | Self-sustained bioelectrical reduction system assisted iron-manganese doped metal-organic framework membrane for the treatment of electroplating wastewater | [12 empty] | Phase inversion method with only GO as additive | [53 empty] | 0.140 | S/m | unspecified |  | unspecified | [142 empty] | 0.8843 | m²/g | BET | [7 empty] | unspecified | [998 empty] | 1.81 | Ω | 98% H₂SO₄ | [68 empty] | 2.524e-4 | A cm⁻² | 98% H₂SO₄ | [914 empty] | 64.76 | degrees | [90 empty] | unspecified | nm | [298 empty] | EIS | [1174 empty] | unspecified | [1487 empty] | Tafel analysis | [1536 empty] | AFM | [6026 empty] | 120 | L m⁻² h⁻¹ | unspecified | unspecified | [8 empty] | unspecified | unspecified | [46 empty] | initial | unspecified
1473 | P-CFM | PVDF membrane | 2021 | 10.1016/j.jclepro.2021.129972 | Self-sustained bioelectrical reduction system assisted iron-manganese doped metal-organic framework membrane for the treatment of electroplating wastewater | [12 empty] | Basic PVDF membrane prepared by phase inversion method | [53 empty] | 0.111 | S/m | unspecified |  | unspecified | [142 empty] | 0.7093 | m²/g | BET | [7 empty] | unspecified | [998 empty] | 1.98 | Ω | 98% H₂SO₄ | [68 empty] | 0.583e-4 | A cm⁻² | 98% H₂SO₄ | [914 empty] | 66.11 | degrees | [90 empty] | 31.7 | nm | [298 empty] | EIS | [1174 empty] | unspecified | [1487 empty] | Tafel analysis | [1536 empty] | AFM | [2885 empty] | 84.3 | mW m⁻³ |  | 0.006 A m⁻² | [3137 empty] | 71.25 | L m⁻² h⁻¹ | unspecified | unspecified | [8 empty] | unspecified | unspecified | SBRS | anode volume | [44 empty] | initial | unspecified
2748 | Ni-CAT-1 | Ni₃(C₁₈H₆O₆)₂ | 2024 | 10.1021/acs.chemmater.4c00101 | Redox Chemistry Mediated Control of Morphology and Properties in Electrically Conductive Coordination Polymers: Opportunities and Challenges | Ni(II) | octahedral | octahedral | single metal center | yes | 2,3,6,7,10,11-Hexahydroxytriphenylene (HHTP) | hydroxyl | planar hexagonal | honeycomb | 2D | hexagonal | unspecified | Biphasic solution-solid approach with confined reaction volume | Organic ligand deposited as oriented thin film on silicon substrate by vacuum thermal evaporation, metal salt precursor deposited on another substrate by drop-casting | unspecified | ambient | unspecified | [2841 empty] | 0.8 | S cm⁻¹ |  | single crystal measurement |  | 2 | S cm⁻¹ |  | single crystal measurement | [5376 empty] | room temperature |  | room temperature | [2668 empty] | single crystal (average) | single crystal (best value) | [1420 empty] | high | unspecified | room temperature | Hall measurement | single crystal
1475 | Cu-BHT | Cu3(C6S6)2 | 2020 | 10.1039/d0dt00872a | Coordination polymers for n-type thermoelectric applications | Cu |  | six-fold symmetric coordination | bridging Cu and S atoms |  | benzenehexathiolate (BHT) | thiolate |  | 6-fold symmetric 2D planar framework | 2D |  |  | Coordination of Cu with benzenehexathiolate ligand | [8 empty] | 1600 | S cm⁻¹ |  |  | room temperature | 2500 | S cm⁻¹ |  |  | room temperature | [1900 empty] | -4 to -10 | μV K⁻¹ | [523 empty] | thin film |  | optimized film (20 nm thickness) | [4118 empty] | 0.25 | W m⁻¹ K⁻¹ | room temperature | [2608 empty] | 2 | K | [3725 empty] | highly crystalline thin film |  |  | water-CH2Cl2 interface | 99 | cm² V⁻¹ s⁻¹ | field-effect transistor | 116 | cm² V⁻¹ s⁻¹ | field-effect transistor | bulk
3895 | Ni-CAT-1 | [Ni3(HHTP)2] | 2019 | 10.1002/anie.201905172 | Oriented Thin Films of Electroactive Triphenylene Catecholate-Based Two-Dimensional Metal-Organic Frameworks | Ni(II) | square planar | square planar | Ni3 | yes | 2,3,6,7,10,11-Hexahydroxytriphenylene (HHTP) | hydroxyl | planar | unspecified | 2D | orthorhombic | unspecified | Solvothermal reaction of Ni(II) acetate with HHTP in water/1-propanol mixture at 85°C for 18 h | Solvothermal reaction at 85°C for 18 h | 85 °C |  | water/1-propanol (1:1 v/v) |  |  |  |  | 1.1×10^-3 | S/cm | van der Pauw |  | room temperature | 6.8×10^-3 | S/cm | van der Pauw |  | room temperature | [140 empty] | 1.1 | nm | [24 empty] | thin film on glass | pellet | [18 empty] | 2.98 | eV | [35 empty] | 430 | m²/g |  | 77 K | [367 empty] | nitrogen sorption | [15 empty] | 77 K | [917 empty] | UV-vis spectroscopy | [6267 empty] | nitrogen sorption
1477 | Ag3BHT2 | Ag3(C6S6)2 | 2020 | 10.1039/d0dt00872a | Coordination polymers for n-type thermoelectric applications | Ag |  |  |  |  | benzenehexathiolate (BHT) | thiolate | [59 empty] | 363 | S cm⁻¹ | [346 empty] | thin film
3456 | Cu₃(HAB)₂(Cu₂(HIB)₂) |  | 2025 | 10.11862/CJIC.20240388 | Research progress of conductive metal-organic frameworks | Cu | [5 empty] | NH₂ | [59 empty] | 0.11 | S·cm⁻¹ | pellet, four-point probe | [89 empty] | pellet | [1089 empty] | 180-350 | m²·g⁻¹ | [14747 empty] | BET
1395 | NiCAT@TOW | unspecified | 2022 | 10.1007/s12274-022-4381-8 | Nanocellulose-based functional materials for advanced energy and sensor applications | Ni(II) | unspecified | unspecified | unspecified | unspecified | 2,3,6,7,10,11-hexahydroxytriphenylene (HHTP) | hydroxyl | hexagonal | hxl | 2D | hexagonal | unspecified | Interfacial synthesis where MOF nanolayers were grown on CNF substrates | interfacial synthesis at room temperature | room temperature | ambient | aqueous solution | [1723 empty] | 100 | S·cm⁻¹ | [27 empty] | four-probe method | [2598 empty] | 92.5 | % | 10 A·g⁻¹ | 5000 | [3989 empty] | 355 | F·g⁻¹ | 1 A·g⁻¹ | [138 empty] | freestanding nanopaper
2349 | Cu₃(HAB)ₓ(TATHB)₂₋ₓ | Cu₃(C₆N₆)ₓ(C₆H₃N₃O₃)₂₋ₓ | 2024 | 10.1021/acs.accounts.4c00280 | Advancing Electrically Conductive Metal-Organic Frameworks for Photocatalytic Energy Conversion | Cu | unspecified | unspecified | unspecified | unspecified | Hexaaminobenzene (HAB) and Triaminotrihydroxybenzene (TATHB) solid solution | amino, hydroxyl | planar | unspecified | unspecified | unspecified | unspecified | Solid solution synthesis with controlled HAB:TATHB ratio | unspecified | unspecified | unspecified | unspecified | [49 empty] | 4.2e-8 to 2.9e-5 | S cm⁻¹ | unspecified | [148 empty] | 0.98-0.91 | eV | [908 empty] | x = 0 to 2 | [431 empty] | optical measurement | x = 0 to 2
1481 | Zr-MOF/Polyaniline |  | 2020 | 10.1039/d0dt00872a | Coordination polymers for n-type thermoelectric applications | [12 empty] | In situ polymerization of aniline in presence of Zr-MOFs (UiO-66) using polystyrene sulfonic acid (PSS) as dopant | [53 empty] | 0.021 | S cm⁻¹ | [346 empty] | composite | [1516 empty] | -17780 | μV K⁻¹ | [4044 empty] | 664 | μW m⁻¹ K⁻² | [6936 empty] | composite | composite
1482 | CoBDC-Fc | CoBDC-Fc | 2022 | 10.1002/cnma.202200123 | Recent Advancement in Metal-Organic Framework for Water Electrolysis: A Review | Co(II) | octahedral | octahedral | unspecified | unspecified | Terephthalic acid (H₂BDC) and carboxyferrocene (Fc) | carboxy, ferrocene | linear | unspecified | 3D | unspecified | unspecified | Replacement of missing terephthalic acid linker with carboxyferrocene in CoBDC MOF | Solvothermal process | unspecified | unspecified | unspecified | [49 empty] | improved | unspecified | DFT calculation | [6095 empty] | new electronic configuration near fermi level | [6766 empty] | 1.86 | eV | DFT calculation | H* formation
2830 | Cu₃(HAB)ₓ(TATHB)₂₋ₓ | Cu₃(HAB)ₓ(TATHB)₂₋ₓ | 2024 | 10.1021/acs.accounts.4c00280 | Advancing Electrically Conductive Metal-Organic Frameworks for Photocatalytic Energy Conversion | Cu(II) | unspecified | unspecified | unspecified | unspecified | Hexaaminobenzene (HAB) and Triaminotrihydroxybenzene (TATHB) solid solution | amino, hydroxyl | planar hexagonal | unspecified | unspecified | unspecified | unspecified | Solvothermal synthesis using Cu(II) with controlled HAB:TATHB ratio | Solvothermal process with precise ligand ratio control | unspecified | unspecified | unspecified | [49 empty] | 4.2e-8 to 2.9e-5 | S cm⁻¹ | four-point probe | [148 empty] | 0.91-0.98 | eV | [195 empty] | Cu₃(HAB)ₓ(TATHB)₂₋ₓ solid solution | [1144 empty] | optical measurement | [5565 empty] | Cu₃(HAB)ₓ(TATHB)₂₋ₓ solid solution | x = 0 to 2 | x = 0 to 2
3358 | Fe-HHTP | Fe-HHTP | 2024 | 10.1039/d5dt00893j | Operando Raman and ex situ characterization of an iron-based conductive MOF as a negative electrode in Li-ion batteries | Fe(II/III) | octahedral | octahedral | unspecified | unspecified | 2,3,6,7,10,11-Hexahydroxytriphenylene hydrate (HHTP) | -OH | triphenylene-based | unspecified | 2D | unspecified | unspecified | 0.032 mmol HHTP and 0.065 mmol iron(II) acetate mixed with 1.95 mL deionized water, sonicated 5 min, then 0.15 mL DMF added and sonicated another 5 min. Closed vial heated at 80°C for 20 hours. Centrifuged, washed with water, ethanol and acetone (2x each), dried at 50°C. | Hydrothermal process at 80°C for 20 h | 80°C | ambient | water/DMF mixture | [49 empty] | 5.40e-4 | S/m | two-point probe | [89 empty] | bulk powder pellet | [178 empty] | 85 | % | 350 | [47 empty] | 1142 | mAh/g |  |  | 230 | mAh/g |  |  | 20 | 186 | mAh/g |  |  | 125 | mAh/g | [281 empty] | 226 MPa | [385 empty] | 7 | [772 empty] | 220 | [896 empty] | 22 | % |  |  | 99 | % |  |  | 93 | % | [794 empty] | 1 |  |  | 18 | [2020 empty] | 475 | °C | TGA | air | [1499 empty] | 0.1-3.0 V vs. Li/Li+ | 0.1-3.0 V vs. Li/Li+ | 0.1-3.0 V vs. Li/Li+ |  | 0.1-3.0 V vs. Li/Li+ | [287 empty] | 1 V | [1209 empty] | 23 | % | [5208 empty] | 45 | 355 mA/g | 355 mA/g | 355 mA/g | 1000 mA/g | 50 mA/g | 500 mA/g | 50 mA/g | 225 | 9.3, 15.1, 16.5, 21.3, 25.7, 27.1, 27.5 | ° | Powder X-ray diffraction | RT-240°C | TGA
1485 | NiCAT@TOW | unspecified | 2020 | 10.1039/d0dt00872a | Coordination polymers for n-type thermoelectric applications | Ni(II) | square planar |  | metal bis(dithiolene) complex |  | 1,1,2,2-ethenetetrathiolate (ETT) | dithiolate | [5 empty] | Multistep route beginning with half- or full-ring opening of the monomer 1,3,4,6-tetrathiapentalene-2,5-dione (TPD), followed by complexing with nickel(II) and air oxidation | Multistep synthesis with air oxidation | [52 empty] | 40 | S cm⁻¹ |  |  | unspecified | [343 empty] | bulk | [1516 empty] | -125 | μV K⁻¹ | [4043 empty] | unspecified | 26 | μW m⁻¹ K⁻² | unspecified | [5122 empty] | stable over one year | unspecified | [1811 empty] | bulk | bulk | ambient conditions
1486 | Cu-BHT | Cu₃(C₆S₆)₂ | 2020 | 10.1039/d0dt00872a | Coordination polymers for n-type thermoelectric applications | Cu |  | six-fold symmetric coordination | bridging Cu and S atoms |  | benzenehexathiolate (BHT) | thiolate |  | 6-fold symmetric 2D planar framework | 2D |  |  | Coordination of Cu with benzenehexathiolate ligand | [8 empty] | 1600 | S cm⁻¹ |  |  | room temperature | 2500 | S cm⁻¹ |  |  | room temperature | [1900 empty] | -4 to -10 | μV K⁻¹ | [523 empty] | thin film |  | optimized film (20 nm thickness) | [4118 empty] | 0.25 | W m⁻¹ K⁻¹ | room temperature | [2608 empty] | 2 | K | [3725 empty] | highly crystalline thin film |  |  | water-CH₂Cl₂ interface | 99 | cm² V⁻¹ s⁻¹ | field-effect transistor | 116 | cm² V⁻¹ s⁻¹ | field-effect transistor | bulk
1675 | NiCAT@TOW | Ni3(HHTP)2 | 2023 | 10.1016/j.ijbiomac.2023.127989 | In-situ growth of electrically conductive MOFs in wood cellulose scaffold for flexible, robust and hydrophobic membranes with improved electrochemical performance | Ni(II) | octahedral | octahedral | metal centers coordinated to four hydroxyl groups | yes | 2,3,6,7,10,11-Hexahydroxytriphenylene hydrate (HHTP) | hydroxyl groups | planar hexagonal | honeycomb | 2D | Hexagonal | unspecified | TOW scaffold treated with Ni(NO3)2·6H2O solution (1-50 wt%) for 6h, washed with deionized water, then immersed in HHTP solution (0.4 mmol in 2 mL DMF + 8 mL deionized water), followed by addition of Ni(CH3COO)2·4H2O solution (0.8 mmol in 10 mL deionized water), placed at 85°C for 24h | Hydrothermal process at 85°C for 24h | 85°C | ambient | DMF/water mixture |  |  |  |  | 4.227 | S·m⁻¹ | DC resistance tester |  |  | 0.164 | S·m⁻¹ | DC resistance tester | [11 empty] | 4.105 | S·m⁻¹ | DC resistance tester | [170 empty] | 137.8 | m²·g⁻¹ | nitrogen sorption measurement | [80 empty] | 0.3 | mm | [412 empty] | 109.9 | F·g⁻¹ | 0.5 A·g⁻¹ | 3 M KCl | 0-0.5 V |  | 53.1 | F·g⁻¹ | 1 A·g⁻¹ | 3 M KCl | 0-0.5 V |  | 2.2 | Ω | [498 empty] | 0.2 | Ω | [161 empty] | 26.0 | F·g⁻¹ |  | 3 M KCl |  | 18.9 | F·g⁻¹ | 5 A·g⁻¹ | 3 M KCl | [262 empty] | EIS measurement | [553 empty] | 131.6 | ° | [168 empty] | 50%-NiCAT@TOW membrane | [75 empty] | 50%-NiCAT@TOW membrane |  | 1%-NiCAT@TOW membrane |  | 50%-NiCAT@TOW membrane after 50 bending cycles | [141 empty] | EIS measurement | [11 empty] | 2 A·g⁻¹ | [823 empty] | 50%-NiCAT@TOW membrane | [507 empty] | 8.1 | F·g⁻¹ | 10 A·g⁻¹ | 3 M KCl | [441 empty] | 187.9 | MPa | [5433 empty] | 0-0.5 V | [4359 empty] | 120° | 50%-NiCAT@TOW membrane | along fiber growth direction | 50%-NiCAT@TOW membrane | 0-0.5 V | 0-0.5 V | 4.6, 9.4, 12.5, 27.5 | °2θ | (100), (200), (210), (002)
1488 | Ag₃BHT₂ | Ag₃(C₆S₆)₂ | 2020 | 10.1039/d0dt00872a | Coordination polymers for n-type thermoelectric applications | Ag |  |  |  |  | benzenehexathiolate (BHT) | thiolate | [59 empty] | 363 | S cm⁻¹ | [346 empty] | thin film
1952 | Cu₃(HHB)₂ | Cu₃(HHB)₂ | 2023 | 10.1039/D3TA03753C | Conductive metal–organic frameworks for zinc–air battery application: design principles, recent trends and prospects | Cu(II) | unspecified | unspecified | unspecified | unspecified | hexahydroxybenzene (HHB) | hydroxyl | unspecified | unspecified | unspecified | unspecified | unspecified | unspecified | unspecified | unspecified | unspecified | unspecified | [49 empty] | 7.3e-8 | S cm⁻¹ | van der Pauw |  | unspecified | [568 empty] | pellet
3038 | NiCAT@TOW | unspecified | 2024 | 10.1038/s44160-024-00513-9 | On-liquid-gallium surface synthesis of ultrasmooth thin films of conductive metal-organic frameworks | Ni²⁺ | unspecified | unspecified | unspecified | unspecified | 1,2,3,4,5,6-hexahydroxybenzene (HHB) | hydroxy | planar hexagonal | unspecified | 2D | unspecified | unspecified | Chemical vapor deposition (CVD) on liquid gallium surface | CVD deposition on liquid gallium substrate | unspecified | unspecified | none (vapor phase) | [2841 empty] | 1007.5 | S cm⁻¹ |  |  |  | 650.1 | S cm⁻¹ | [10535 empty] | 2 | Å | 12.69 | Ω | 170.14 | Ω | liquid gallium | CVD | ultrasmooth thin film | SiO₂ | CVD | unspecified | liquid gallium | CVD | SiO₂ | CVD | liquid gallium | CVD | 2-200 nm
3472 | Cu₃(HHB)₂ | Cu₃(HHB)₂ | 2025 | 10.11862/CJIC.20240388 | Research progress of conductive metal-organic frameworks | Cu | unspecified | unspecified | unspecified | unspecified | hexahydroxybenzene (HHB) | -OH | hexagonal | unspecified | unspecified | unspecified | unspecified | unspecified | unspecified | unspecified | unspecified | unspecified | [49 empty] | 7.3e-8 | S·cm⁻¹ | van der Pauw |  | unspecified | [99 empty] | pellet | [42 empty] | 158 | m²·g⁻¹ | [8 empty] | unspecified | [3209 empty] | BET
1492 | Zr-MOF/Polyaniline | unspecified | 2020 | 10.1039/d0dt00872a | Coordination polymers for n-type thermoelectric applications | [12 empty] | In situ polymerization of aniline in presence of Zr-MOFs (UiO-66) using polystyrene sulfonic acid (PSS) as dopant | [53 empty] | 0.021 | S cm⁻¹ | [346 empty] | composite | [1516 empty] | -17780 | μV K⁻¹ | [4044 empty] | 664 | μW m⁻¹ K⁻² | [6936 empty] | composite | composite
3483 | Cu₃(HHB)₂ (Cu₃(HOB)) | Cu₃(HHB)₂ | 2025 | 10.11862/CJIC.20240388 | Research progress of conductive metal-organic frameworks | Cu | unspecified | unspecified | unspecified | unspecified | unspecified | -OH | unspecified | unspecified | unspecified | unspecified | unspecified | unspecified | unspecified | unspecified | unspecified | unspecified | [49 empty] | 7.3e-8 | S·cm⁻¹ | pellet, van der Pauw |  | unspecified | [87 empty] | pellet | [54 empty] | 158 | m²/g | [8 empty] | unspecified | [3209 empty] | BET
1378 | Cu-BHT | Cu3(C6S6) | 2020 | 10.1002/pssa.202000437 | Unique Thermoelectric Properties Induced by Intrinsic Nanostructuring in a Polycrystalline Thin-Film Two-Dimensional Metal-Organic Framework, Copper Benzenehexathiol | Cu(I) | Not specified | Not specified | Not specified | Not specified | benzenehexathiol (BHT) | thiol (-SH) | hexagonal | Not specified | 2D | Hexagonal | Not specified | Liquid-liquid interfacial synthesis as described by Zhu et al. Benzenehexathiol and copper benzenehexathiol were prepared using literature reported procedures. The TEM samples were prepared by drop-casting a suspension of Cu-BHT in ethanol onto a lacey carbon/Formvar grid supported by a Cu framework. | Liquid-liquid interfacial synthesis |  |  | dichloromethane, methanol, ether, deionized water, 10% HCl |  |  |  |  | 5 | S/cm | four-terminal measurement |  | 300 K | 2000 | S/cm | four-terminal measurement |  | 300 K | [9 empty] | 266 | S/cm | four-terminal measurement |  | 300 K | [14 empty] | 1749 | S/cm | four-terminal measurement |  | 300 K | [12 empty] | 1505 | S/cm | four-terminal measurement |  | 300 K | 497 | S/cm | four-terminal measurement | 300 K | 485 | S/cm | four-terminal measurement | 300 K | 62 | S/cm | four-terminal measurement | 300 K | 56 | S/cm | four-terminal measurement | 300 K | 87 | S/cm | four-terminal measurement | 300 K | 73 | S/cm | four-terminal measurement | 300 K | 87.7 | S/cm | four-terminal measurement | 300 K | 2100 | S/cm | four-terminal measurement | 300 K | [522 empty] | thin film | thin film | thin film | thin film | [5028 empty] | 326 | S/cm | 300 K |  | four-terminal measurement | [177 empty] | 30-400 nm | 30-400 nm | 70 nm | 100 nm | 70 nm | [723 empty] | 0.25 | W m⁻¹ K⁻¹ | 300 K | [2013 empty] | -10 | μV K⁻¹ | 300 K |  |  | -21 | μV K⁻¹ | 300 K | [1039 empty] | thin film | thin film | [2332 empty] | insulating superlinear temperature dependence | weak sublinear temperature dependence | Device 2 | Device 7 | thin film | Device 8 | thin film | 60 nm | Chip 10 Dev 1 | thin film | 60 nm | Chip 10 Dev 4 | thin film | 60 nm | Chip 11 Dev 1 | thin film | 70 nm | Chip 11 Dev 2 | thin film | 70 nm | Chip 11 Dev 3 | thin film | 70 nm | Chip 11 Dev 4 | thin film | 20 nm | Sample 1 Dev 2 | thin film | 400 nm | Sample 3 Dev 1 | thin film | 80 nm | RT sample 2b spot 2 Dev 1 | in-plane | thin film | 30-400 nm | phonon contribution dominant | 30-400 nm | electrons | 30-400 nm | electrons | 0.76 | nm | HR-TEM | hexagonal | 156.5 | K | calculated/reference | 2.76 | J cm⁻³ K⁻¹ | 300 K | Dulong-Petit law | 348 | J mol⁻¹ K⁻¹ | 300 K | Dulong-Petit law | 0.46 | nm | 300 K | from thermal conductivity measurement | 570 | m s⁻¹ | from phonon dispersion relation | 0.013 | dimensionless | 300 K | 2000 S/cm | 1.75 W m⁻¹ K⁻¹ | 0.24 W m⁻¹ K⁻¹ | -21 μV K⁻¹
1379 | Cu-BHT | Cu₃(C₆S₆)ₙ | 2022 | 10.1021/acsnano.2c08097 | Defect Engineering To Tailor Metal Vacancies in 2D Conductive Metal-Organic Frameworks: An Example in Electrochemical Sensing | Cu(I) | tetrahedral | square planar | unspecified | Cu vacancies | benzenehexathiol (BHT) | thiol | hexagonal | kagome | 2D | hexagonal | unspecified | Liquid-liquid interfacial self-assembly at water/chlorobenzene interface | Hydrochloric acid regulated synthesis at 85°C for 24 h | ambient | ambient | chlorobenzene/water | [279 empty] | ~100 | nm | [932 empty] | 92.71 | % retention | [1626 empty] | 10⁻¹-10³ | S cm⁻¹ |  | four-probe van der Pauw |  | decreases with increasing pH | S cm⁻¹ |  | four-probe van der Pauw | [260 empty] | 39.6 | m² g⁻¹ |  |  | 40.2 | m² g⁻¹ |  |  | 41.3 | m² g⁻¹ | [1450 empty] | 85.2 | Ω |  |  |  | 101.7 | Ω | [3097 empty] | 16.5 | nM | [16 empty] | 2 | s |  | H₂O₂ | 2 | [529 empty] | room temperature | [1086 empty] | 1 month | [835 empty] | 80 | % | [1208 empty] | H₂O₂ | [540 empty] | controlled by reactants amount, reaction time, and interfacial confinement | [160 empty] | 0, 1, 2 | 0 | 1 | 2 | average transmittance in visible region | 505.41 | μA mM⁻¹ cm⁻² | 100 nM to 0.1 mM | -0.75 V vs Ag/AgCl | 2 | 479.56 | μA mM⁻¹ cm⁻² | 0.1 mM to 50 mM | -0.75 V vs Ag/AgCl | 2 | 2 | 2 | H₂O₂ | 1 | H₂O₂ | 125.8 | Ω | 0 | H₂O₂ | ambient conditions
1496 | GTUB3 | C44H30CuN4O12P4Zn | 2022 | 10.1002/adom.202200213 | Electrically Conductive Photoluminescent Porphyrin Phosphonate Metal-Organic Frameworks | Zn(II), Cu(II) | tetrahedral for Zn, square planar for Cu | tetrahedral (Zn), square planar (Cu) | isolated tetrahedral Zn atoms, square planar Cu centers | unspecified | 5,10,15,20-tetrakis[p-phenylphosphonic acid]porphyrin (H8TPPA) | phosphonic acid | porphyrin core with four phenylphosphonic acid arms | unspecified | 3D | Monoclinic | C2/c | pH-controlled synthesis using Zn(NO₃)₂·6H₂O, Cu-H8TPPA, and phenylphosphonic acid in DMF/H₂O solvent mixture at 80°C | Hydrothermal process at 80°C | 80°C | unspecified | DMF/H₂O (10:7.5 mL) |  |  |  |  | 0.03 | S/m | impedance spectroscopy |  | unspecified | 4 | S/m | DC measurement |  | unspecified | [133 empty] | crystal ensemble |  | single crystals and small bundles |  |  |  |  | 4-7 | Å | [40 empty] | 622 | m²/g | [327 empty] | 0.43 | cm³/g | [165 empty] | Poreblazer v4.0 | [229 empty] | 400 | °C | TGA | [160 empty] | nitrogen | [20 empty] | 43.3 | % | [1352 empty] | 1.067 | g/cm³ | [1375 empty] | 13189 | Å³ | [402 empty] | PLATON software | [8 empty] | 1.45 | eV | diffuse reflectance spectroscopy |  | 1.48 | eV | photoluminescence spectroscopy | [731 empty] | 296K | [7818 empty] | grand canonical Monte Carlo | [223 empty] | crystal powder | crystal powder | 40.6 | ns | PL decay measurement | 515 nm | N₂ | grand canonical Monte Carlo | He | 0.091 | % | powder | crystallographic
1497 | In-IPA | In-IPA | 2022 | 10.1016/j.ceramint.2022.03.100 | Indium metal-organic framework with catalytic sites coated conductive graphene for high-performance lithium-sulfur batteries | In(III) | octahedral | octahedral | trimer | yes | isophthalic acid (IPA) | carboxylic acid | linear | soc | 3D | cubic | unspecified | Hydrothermal synthesis with In(NO₃)₃·2H₂O, isophthalic acid (IPA), DMF, CH₃CN, imidazole solution, and diluted HNO₃ in DMF at 80°C for 12h then 100°C for 24h | Hydrothermal process at 80°C for 12h then 100°C for 24h | 80°C for 12h, then 100°C for 24h | ambient | DMF, CH₃CN | [49 empty] | poor | unspecified | unspecified | [870 empty] | stable up to 400 | °C | [12 empty] | inherent property | [148 empty] | N₂ | [3221 empty] | good | unspecified | [8735 empty] | polysulfide conversion in Li-S batteries
1498 | In-IPA@rGO | In-IPA@rGO | 2022 | 10.1016/j.ceramint.2022.03.100 | Indium metal-organic framework with catalytic sites coated conductive graphene for high-performance lithium-sulfur batteries | In(III) | octahedral | octahedral | trimer | yes | isophthalic acid (IPA) | carboxylic acid | linear | soc | 3D | cubic | unspecified | Hydrothermal method: 0.1g In-IPA MOF added to 10mL H₂O, sonicated for 15min, then 5mL GO solution (5mg mL⁻¹) added, sonicated for another 15min, transferred to 25mL hydrothermal autoclave and heated at 180°C for 12h | Hydrothermal process at 180°C for 12h | 180°C | ambient | water | [49 empty] | significantly enhanced | unspecified | [319 empty] | 1672.3 | mAh g⁻¹ |  |  | 898.7 | mAh g⁻¹ |  |  | after 100 cycles | 1376.7 | mAh g⁻¹ |  |  | 519.8 | mAh g⁻¹ | [667 empty] | initial | [7 empty] | 975 | mAh g⁻¹ |  |  |  |  | 512 | mAh g⁻¹ | [137 empty] | 74.14 | Ω |  |  | 3.178 | Ω | [305 empty] | rGO coating | [308 empty] | initial | [759 empty] | EIS | [1075 empty] | 622 | mAh g⁻¹ |  |  | 363.5 | mAh g⁻¹ | [370 empty] | 55.53 | wt% | C |  | 2.60 | wt% | N |  | 33.39 | wt% | O | [788 empty] | 0.2C |  | 0.2C |  | 0.5C |  | 0.5C |  | 0.2C |  | 0.2C |  | 1C |  | 1C | [1199 empty] | after 200 cycles |  | initial |  | after 60 cycles |  | initial |  | after 300 cycles | [116 empty] | XPS | XPS | [24 empty] | XPS | 6.94 | wt% | In | XPS | [1023 empty] | 745 | mAh g⁻¹ |  |  |  | 713 | mAh g⁻¹ |  |  |  | 588 | mAh g⁻¹ |  |  |  | 512 | mAh g⁻¹ | [3493 empty] | 50 | wt% | TGA | [1139 empty] | 429 | mAh g⁻¹ | [838 empty] | 0.5 mg cm⁻² | 0.5 mg cm⁻² | [322 empty] | 25 wt% | 25 wt% | 25 wt% | 0.5 mg cm⁻² | 25 wt% | 0.5 mg cm⁻² | 56 wt% | high | 56 wt% | high | 56 wt% | high | 56 wt% | high | 0.1C | 25 wt% | 0.2C | 25 wt% | 0.5C | 25 wt% | 1C | 25 wt% | 2C | 25 wt% | EIS | 7.25 | Ω s⁻¹/² | EIS | 45.8 | mV dec⁻¹ | CV | reduction | 150.4 | mV dec⁻¹ | CV | reduction | 83.3 | mV dec⁻¹ | CV | oxidation | 582.6 | mAh g⁻¹ | potentiostatic deposition | 1.54 | wt% | S | XPS
110 | Mn₂(TTFTB) | Mn₂(C₃₆H₂₀O₈S₄) | 2021 | 10.1016/j.crci.2021.03.001 | Recent advances in the development of electronically and ionically conductive metal-organic frameworks | Mn(II) | unspecified | unspecified | unspecified | unspecified | Tetrathiafulvalene tetrabenzoic acid (H₄TTFTB) | carboxylic acid, tetrathiafulvalene | tetratopic | unspecified | 3D | unspecified | unspecified | unspecified | unspecified | unspecified | unspecified | unspecified | [49 empty] | 8.64e-5 | S cm⁻¹ | four-probe |  | unspecified | [568 empty] | single crystal
1500 | Zn-TTA | Zn-TTA | 2022 | 10.1039/D2TAXXXXX | Structural engineering of metal–organic layers toward stable Li–CO₂ batteries | Zn(II) | tetra-coordination | twisted tetrahedral | mononuclear |  | 1,6,7,12-tetrachloroperylene tetracarboxylic acid dianhydride (TTA) | carboxylate, chloro |  | 2D layered | 2D | Monoclinic | I2/a | Similar to Mn-TTA but using Zn(NO₃)₂·6H₂O as metal precursor in DMA/H₂O mixed solvent at 80°C for 48 hours | Solvothermal process at 80°C for 48 h | 80°C |  | DMA/H₂O mixed solvent | [49 empty] | 1.18e-9 | S cm⁻¹ | two-probe configuration | [345 empty] | pressed pellet | [310 empty] | 95 | cycles |  | 100 mA g⁻¹ |  | 156 | cycles |  | 200 mA g⁻¹ | [542 empty] | 1.56 | V | 100 mA g⁻¹ |  |  | 1.67 | V | 200 mA g⁻¹ |  |  |  | 1.79 | V | 400 mA g⁻¹ | [2199 empty] | 18826.9 | mAh g⁻¹ | 100 mA g⁻¹ |  | 11281.7 | mAh g⁻¹ | 200 mA g⁻¹ |  | 8622.6 | mAh g⁻¹ | 400 mA g⁻¹ | [9609 empty] | 1000 mAh g⁻¹ | 1000 mAh g⁻¹ | 95 | cycles | 400 mA g⁻¹ | 1000 mAh g⁻¹
1976 | Cu3(HHTP)2 | Cu3(C18H12O6)2 | 2023 | 10.1016/j.cej.2023.141364 | Wireless food-freshness monitoring and storage-time prediction based on ammonia-sensitive MOF@SnS2 PN heterostructure and machine learning | Cu(II) | unspecified | unspecified | unspecified | unspecified | 2,3,6,7,10,11-Hexahydroxytriphenylene hydrate (HHTP) | hydroxyl | unspecified | unspecified | 3D | unspecified | unspecified | 1 ml of methanol solution of HHTP (5.2 mg/2.5 ml) and methanol solution of copper(II) acetate monohydrate (6.4 mg/2 ml) were mixed and stirred for 5 min. Then the solution was moved into 10 ml sealed serum bottle and kept in 60°C for 24 h | Solution mixing and heating at 60°C for 24 h | 60°C |  | methanol | [4753 empty] | p-type | unspecified | pristine MOF | [11200 empty] | 5.99 | eV | pristine MOF | 4 times lower than MOF@SnS2 | unspecified | NH3 | 500 ppb to 10 ppm | 1.06 | Response(NH3)/Response(TEA) | NH3 vs TEA | 5 ppm | 0.67 | Response(NH3)/Response(CAD) | NH3 vs CAD | 5 ppm | 0.0520 | e- | NH3 molecule | DFT
1502 | Co-N-C | Co/C/N | 2022 | 10.1016/j.bioelechem.2022.108317 | An ultrasensitive label-free electrochemical aptasensing platform for thiamethoxam detection based on ZIF-67 derived Co-N doped porous carbon | Co nanoparticles | unspecified |  | Co nanoparticles embedded in carbon matrix |  | carbonized 2-methylimidazole | N-doped carbon | porous carbon framework |  |  |  |  | ZIF-67 transferred to tube furnace, heated to 800°C at 5°C/min under N2 atmosphere and kept for 2 hours, then naturally cooled to room temperature | Pyrolysis at 800°C for 2 h under N2 atmosphere | 800°C | [39 empty] | 284.23 | m²/g | [10 empty] | high | unspecified | EIS | [109 empty] | 400-500 | nm | [110 empty] | 3 | nm |  | >20 | nm | [119 empty] | electrode coating | [474 empty] | pyrolyzed powder | N2 adsorption at 77 K | [331 empty] | 48.35 | Ω | [1378 empty] | EIS in 5 mM [Fe(CN)6]3-/4- | [754 empty] | SEM | [371 empty] | N2 adsorption | N2 adsorption | [111 empty] | pyrolyzed powder | [238 empty] | dodecahedral with wrinkled surface | unspecified | SEM | [105 empty] | Co-N-C/GCE electrode | [8926 empty] | pyrolyzed powder | pyrolyzed powder | pyrolyzed powder
1503 | Ni-NiO-C@CNT | Ni/NiO/C/CNT | 2022 | 10.1016/j.jallcom.2022.167402 | Flower-like spherical Ni-benzimidazole derived Ni-NiO-C complexed with carbon nanotubes as electrocatalysts for lithium-sulfur battery | [12 empty] | CNT treated with nitric acid at 60°C for 8 h, then mixed with Ni-PhIm (mass ratio 2:1) in 60 mL methanol, stirred at 80°C for 12 h, then carbonized under N2 at 600°C for 2 h | Complexation in methanol followed by carbonization at 600°C | 80°C (complexation), 600°C (carbonization) |  | methanol | [37 empty] | 296.7 | m²/g | [10 empty] | slightly higher than CNT | unspecified | conductivity test | [345 empty] | composite powder | [474 empty] | composite powder | N2 adsorption | [331 empty] | 15 | Ω | [1378 empty] | EIS | [1586 empty] | electrode in battery | [8929 empty] | 2.6814 | ×10⁻⁹ cm²/s | EIS calculation | electrode in battery
3539 | NiCAT@TOW |  | 2012 | 10.1039/c1cs15092h | Electrical conductive coordination polymers | Ni(II) | octahedral | octahedral | unspecified | unspecified | unspecified | unspecified | unspecified | unspecified | 1D | unspecified | unspecified | hydrothermal reaction with NiSO4·6H2O | hydrothermal | unspecified | unspecified | water | [49 empty] | 1.10×10^-5 | S/cm | two-probe method |  | 300 K
1505 | Cu₃BHT | Cu₃C₆S₆ | 2022 | 10.1016/j.crci.2022.06.005 | Conductive coordination nanosheets: Sailing to electronics, energy storage, and catalysis | Cu | unspecified | unspecified | unspecified | unspecified | benzenehexathiol (BHT) | thiol (-SH) | hexagonal | kagome | 2D | unspecified | unspecified | Reaction between copper salt and BHT | Single-phase reaction | unspecified | [6 empty] | 2500 | S cm⁻¹ | 4-probe |  | room temperature | 158 | S cm⁻¹ | 4-probe |  | room temperature | [133 empty] | film |  | film | [5683 empty] | 150 nm | [7272 empty] | 0.25 | K | resistivity measurement
682 | Co₃(HTTP)₂ | C₃₆H₁₂Co₃S₁₂ | 2021 | 10.1039/D0CC07430F | Deterministic role of structural flexibility on catalytic activity of conductive 2D layered metal-organic frameworks | Co(II) | 4-coordinate | square planar and tetrahedral | mononuclear | present | hexathiotriphenylene (HTTP) | thiol | triangular | 2D layered | 2D | Hexagonal | P6/mmm | Not explicitly described in the provided text | unspecified | [52 empty] | record breaking | unspecified | unspecified | [257 empty] | 20 | Å | unspecified | [1231 empty] | 3.3 | Å | PXRD | [2816 empty] | unspecified | [2620 empty] | -62.6 | kcal/mol | PBE-D3/DZVP-MOLOPT | 0 K | cluster model | -27.9 | kcal/mol | PBE-D3/DZVP-MOLOPT | 293 K | ensemble average | 30.4 | kcal/mol | M06-2X/def2-TZVP | 0 K | cluster model
2539 | Ni-CAT@GO-2 (NCG2) | unspecified | 2024 | 10.1039/d3dt04249a | Morphology regulation of conductive metal–organic frameworks in situ grown on graphene oxide for high-performance supercapacitors | Ni(II) | unspecified | unspecified | single metal center | unspecified | 2,3,6,7,10,11-hexahydroxytriphenylene (HHTP) | hydroxyl | planar | unspecified | 2D-on-2D composite | unspecified | unspecified | Same as Ni-CAT but with addition of 2 ml of 10 mg ml⁻¹ GO dispersion in solution C | Hydrothermal synthesis at 85 °C for 12 hours with GO addition | 85 °C | autoclave | deionized water | [1717 empty] | 107.93 | m²/g | N₂ adsorption/desorption |  |  |  | enhanced | unspecified | [24 empty] | 9.55 | Ω | EIS | four-probe | [2581 empty] | 77 K | [222 empty] | 5 MPa | [736 empty] | Significant enhancement compared to pure Ni-CAT | [2341 empty] | 0.01-1000000 Hz | [707 empty] | unspecified | F g⁻¹ | 0.5 A g⁻¹ | 3 M KOH |  |  |  | 82.4 | % |  | 10 A g⁻¹ | [83 empty] | 3 M KOH | [48 empty] | after 1000 cycles | [703 empty] | 16.19 | nm | XRD Debye-Scherrer equation | [788 empty] | 0.77 | Ω |  | EIS | 10 mV | 0.01-1000000 Hz | 10 mV | (311) | three-electrode | 71.7 | % | 10 A g⁻¹ / 0.5 A g⁻¹ | 3 M KOH | three-electrode
1508 | Cu₃(HHTP)₂ | Cu₃C₁₈O₁₂H₆ | 2022 | 10.1016/j.crci.2022.06.005 | Conductive coordination nanosheets: Sailing to electronics, energy storage, and catalysis | Cu | unspecified | unspecified | unspecified | unspecified | 2,3,6,7,10,11-hexahydroxytriphenylene (HHTP) | hydroxyl (-OH) | triphenylene | kagome | 2D | unspecified | unspecified | Electrochemical synthesis on copper anodes or single-phase reactions | Electrochemical oxidation or hydrothermal synthesis | unspecified | [6 empty] | 0.087 | S cm⁻¹ | electrochemical synthesis |  | room temperature | 0.75 | S cm⁻¹ | 4-probe |  | room temperature | [133 empty] | film |  | pellet | [787 empty] | 110-114 | F g⁻¹ | 0.04-0.05 A g⁻¹
2669 | Fe-HAB | unspecified | 2024 | 10.1039/d4ta01820f | Recent advances of 2D conductive metal–organic frameworks in thermoelectrics | Fe(II) | unspecified | unspecified | unspecified | unspecified | hexaaminobenzene (HAB) | amine | hexagonal | honeycomb | 2D | unspecified | unspecified | unspecified | unspecified | [52 empty] | 1.6 | S cm⁻¹ | Van der Pauw |  | room temperature | [568 empty] | pellet
1510 | MoO2/NC | unspecified | 2021 | 10.1016/j.energy.2021.123043 | MoTe2 on metal-organic framework derived MoO2/N-doped carbon rods for enhanced sodium-ion storage properties | Mo | unspecified | unspecified | unspecified | unspecified | derived from Mo-MOF | N-doped carbon | unspecified | unspecified | unspecified | unspecified | unspecified | 0.030 g of Mo-MOF placed in sealed vacuum quartz ampoule, slowly heated to 600°C and maintained for 24 h | High-temperature calcination at 600°C for 24 h under vacuum | 600°C | vacuum | none | [37 empty] | mesoporous | unspecified | N₂ | [9 empty] | enhanced | unspecified | unspecified | [318 empty] | 146.6 | mAh g⁻¹ | 100 mA g⁻¹ |  | 381.2 | mAh g⁻¹ | 100 mA g⁻¹ |  | initial discharge | 132.2 | mAh g⁻¹ |  |  | 93.2 | mAh g⁻¹ | [364 empty] | -19.2 | mV | [122 empty] | BET | [177 empty] | 100 mA g⁻¹ | after 80 cycles |  |  |  | 1000 mA g⁻¹ | [148 empty] | 343 | Ohms | [378 empty] | 25°C | [239 empty] | initial charge | [759 empty] | EIS |  |  |  | Mo: 19.60, C: 20.55, N: 4.98, O: 54.87 | at% | EDS | [2315 empty] | Zetasizer NanoZS90 | [1142 empty] | first cycle | [1671 empty] | after 1 cycle
2143 | Cu3(HHTP)2 | Cu3(HHTP)2 | 2023 | 10.1016/j.isci.2023.107397 | Free-standing conductive nickel metal-organic framework nanowires as bifunctional electrodes for wearable pressure sensors and Ni-Zn batteries | Cu(II) | unspecified | unspecified | unspecified | unspecified | 2,3,6,7,10,11-Hexahydroxytriphenylene (HHTP) | OH | planar | unspecified | unspecified | unspecified | unspecified | unspecified | unspecified | [52 empty] | conductive | unspecified | unspecified | [345 empty] | well-aligned hybrid array on copper mesh
1512 | 1⊃DMF | Co₃(BTB)₂(mCB)₂·DMF | 2021 | 10.1039/D0CC07393H | Post-synthetic modification of a highly flexible 3D soft porous metal–organic framework by incorporating conducting polypyrrole: enhanced MOF stability and capacitance as an electrode material | Co(II) | octahedral | octahedral | trinuclear cobalt clusters | unspecified | 1,3,5-benzenetricarboxylate (BTB); 1,7-bis{(pyridin-4-yl)methanol}-1,7-dicarba-closo-dodecaborane (mCB) | carboxylate, pyridine, methanol, carborane | rigid planar (BTB); flexible pillar (mCB) | unspecified | 3D | unspecified | unspecified | Hydrothermal synthesis at 80°C for 20 hours using Co(II) salts, BTB and mCB ligands in DMF solvent | Hydrothermal process at 80°C for 20 h | 80°C | ambient | DMF | [49 empty] | low | unspecified | unspecified | [264 empty] | 978.7 | mF/cm² |  | 1M Na₂SO₄ | [385 empty] | 0.82 | ohm | [498 empty] | 0.63 | ohm | [432 empty] | EIS | [157 empty] | 13.8 | Å |  | 13.2 | Å | [783 empty] | EIS | [6253 empty] | PXRD | PXRD | [2338 empty] | 5 mV/s | [1947 empty] | (001) | (100) | 0.0-0.7 V
1513 | Pd₃(BHT)₂ | Pd₃(BHT)₂ | 2022 | 10.1016/j.crci.2022.06.003 | Conductive coordination nanosheets: Sailing to electronics, energy storage, and catalysis | Pd(II) | square-planar | square-planar | unspecified | unspecified | benzenehexathiol (BHT) | thiol (-SH) | hexagonal | kagome | 2D | unspecified | unspecified | Liquid-liquid interfacial synthesis | Interface between two immiscible solvents | ambient | unspecified | water/dichloromethane or similar | [49 empty] | 0.39 | S cm⁻¹ | 4-probe pellet |  | unspecified | [1501 empty] | I₂-doped
1514 | Pt₃(BHT)₂ | Pt₃(BHT)₂ | 2022 | 10.1016/j.crci.2022.06.003 | Conductive coordination nanosheets: Sailing to electronics, energy storage, and catalysis | Pt(II) | square-planar | square-planar | unspecified | unspecified | benzenehexathiol (BHT) | thiol (-SH) | hexagonal | kagome | 2D | unspecified | unspecified | Liquid-liquid interfacial synthesis | Interface between two immiscible solvents | ambient | unspecified | water/dichloromethane or similar | [49 empty] | 0.39 | S cm⁻¹ | 4-probe pellet |  | unspecified | [1501 empty] | I₂-doped
29 | Co3(THT)2 | Co3(C18H6S6)2 | 2020 | 10.1021/acs.chemrev.9b00766 | Electrically Conductive Metal-Organic Frameworks | Co(II/III) | unspecified | unspecified | unspecified | unspecified | 2,3,6,7,10,11-triphenylenehexathiolate (THT) | thiol | trigonal | honeycomb | 2D | hexagonal | unspecified | Solvothermal synthesis with Co salt and triphenylenehexathiol linker | Solvothermal process | unspecified | unspecified | unspecified | [37 empty] | 370 | m²/g | N₂ | 77 K | [8 empty] | 1.39e-3 | S/cm | 4-probe pellet |  | 300 K | [53 empty] | He
1516 | Pt₃(THT)₂ | Pt₃(THT)₂ | 2022 | 10.1016/j.crci.2022.06.003 | Conductive coordination nanosheets: Sailing to electronics, energy storage, and catalysis | Pt(II) | square-planar | square-planar | unspecified | unspecified | triphenylenehexathiol (THT) | thiol (-SH) | triphenylene-based | kagome | 2D | unspecified | unspecified | Single-phase reactions | Metal salt and ligand dissolved together | room temperature or heated | unspecified | unspecified | [49 empty] | 0.2 | S cm⁻¹ | 2-probe pellet |  | unspecified | [12744 empty] | ferromagnetic | unspecified |  | unspecified
3019 | FeCoMOFs@La Anl | FeCo-C8H5NO4@LaAlSi2O6·nH2O | 2025 | 10.1002/adfm.202510605 | Conductive Lanthanum Ion‐Implanted Zeolite‐Supported Amorphous Metal-Organic Frameworks for Oxygen Reduction Reaction | Fe(III), Co(II) | octahedral | octahedral | bimetallic clusters | yes | 2-Aminoterephthalic Acid (NH2-BDC) | -NH2, -COOH | linear | unspecified | 3D | amorphous | unspecified | In situ growth of amorphous FeCoMOFs on La-modified analcime (La Anl) support via hydrothermal synthesis | Hydrothermal synthesis at 150 °C for 12 h | 150 °C | ambient | DMF/water mixture with acetic acid | [49 empty] | 0.608 | S m⁻¹ | impedance spectroscopy |  | room temperature | [142 empty] | 48.4 | m² g⁻¹ |  | N2 | 3.14 | eV |  |  |  |  | 77 K | [144 empty] | 69 | mV dec⁻¹ | 0.1 M KOH | [376 empty] | powder | [412 empty] | ORR | [398 empty] | UV-vis and Tauc plot analysis | [4732 empty] | 0.85 | V vs RHE | 0.1 M KOH |  | 5 mV s⁻¹ | [6 empty] | 4 | dimensionless | 0.1 M KOH | [20 empty] | 1600 rpm | [4773 empty] | ORR | [2836 empty] | 91 | % |  | O2-saturated 0.1 M KOH | chronoamperometry | 0.52 V vs RHE | 10000 s | 1600 rpm | 2.01 | eV | valence-band XPS
200 | Ni-CAT | Ni₃(HHTP)₂ | 2021 | 10.1016/j.apcatb.2021.120035 | Carbon nitride assisted 2D conductive metal-organic frameworks composite photocatalyst for efficient visible light-driven H₂O₂ production | Ni(II) | octahedral | octahedral | tri-metal complex | unspecified | 2,3,6,7,10,11-Hexahydroxytriphenylene hydrate (HHTP) | -OH | hexagonal | hexagonal | 2D | unspecified | unspecified | Hydrothermal synthesis of Ni(OAc)₂·4H₂O and HHTP in water at 85°C for 12 hours | Hydrothermal process at 85°C for 12 h | 85°C | autogenous | ultra-pure water | [37 empty] | 773.2 | m²/g | N₂ | 77K | [8 empty] | good | unspecified | unspecified |  | unspecified | [146 empty] | unspecified | eV | [547 empty] | +3.61 | mV |  | DI water | [789 empty] | CV and UPS | [24 empty] | -0.89 | V vs RHE | cyclic voltammetry | 0.1M TBAP acetonitrile solution | 1.20 | V | UPS | strong | unspecified | 298K | 0.0306 | ms | 355 nm | TPV | 0.1080 | ms | 355 nm | TPV | unspecified | 1.91 | nm | (010) | HRTEM
302 | Co₃(THT)₂ | Co₃(C₁₈H₆S₆)₂ | 2021 | 10.1021/acscentsci.1c00047 | Design Strategies for Enhanced Conductivity in Metal-Organic Frameworks | Co(II) | Not specified | Not specified | Not specified | Not specified | 2,3,6,7,10,11-triphenylenehexathiolate (THT) | thiol | planar triphenylene | Not specified | 2D | Not specified | Not specified | Not specified | Not specified | unspecified | unspecified | unspecified | [49 empty] | 0.0014 | S/cm | unspecified |  | unspecified | [99 empty] | unspecified | [2405 empty] | temperature-dependent semiconducting to metallic transition | none | decreasing
1520 | Pd₃(HITP)₂ | Pd₃(HITP)₂ | 2022 | 10.1016/j.crci.2022.06.003 | Conductive coordination nanosheets: Sailing to electronics, energy storage, and catalysis | Pd(II) | square-planar | square-planar | unspecified | unspecified | hexaiminotriphenylene (HITP) | imino (-NH) | triphenylene-based | kagome | 2D | unspecified | unspecified | Gas-liquid interfacial synthesis (Method 2) | Oxidation at gas/liquid interface using air oxygen | unspecified | unspecified | basic solvent under inert atmosphere | [49 empty] | 0.261 | S cm⁻¹ | 2-probe pellet |  | unspecified
1955 | Cu-BHT | Cu3(C6S6) | 2023 | 10.1002/anie.202313591 | A General Synthesis of Nanostructured Conductive Metal-Organic Frameworks from Insulating MOF Precursors for Supercapacitors and Chemiresistive Sensors | Cu(II) | square planar | square planar | Cu3 cluster | unspecified | benzenehexathiol (BHT) | thiol | hexagonal | unspecified | 2D | unspecified | unspecified | Transformation from HKUST-1 precursor using BHT ligand in methanol/water solution at room temperature | Room temperature transformation in methanol/water (7:1 v/v) | room temperature | ambient | methanol/water (7:1 v/v) |  |  |  |  | 15.5 | S cm⁻¹ | four-point probe |  | room temperature | 134.37 | S cm⁻¹ | four-point probe |  | room temperature | [9 empty] | 21.97 | S cm⁻¹ | four-point probe |  | room temperature | [14 empty] | 1.63 | S cm⁻¹ | four-point probe |  | room temperature | [12 empty] | 9.51 | S cm⁻¹ | four-point probe |  | room temperature | [256 empty] | 82.24 | % | 2000 | [370 empty] | 364.5 | F g⁻¹ | 0.1 A g⁻¹ | 1M TEABF4/ACN |  |  | 161.92 | F g⁻¹ | 0.1 A g⁻¹ | 1M TEABF4/ACN | [38 empty] | hollow nanocubes | bulk NPs | hollow multishelled NPs | [622 empty] | -0.6 to 0.6 V | -0.6 to 0.6 V | [75 empty] | 5 A g⁻¹ | [5659 empty] | NSs |  | NSs-assembled frame film | [7332 empty] | hollow nanocubes | bulk NPs | [1302 empty] | 94.8 | m² g⁻¹ | hollow nanocubes | 2.3 | m² g⁻¹ | bulk NPs | 142.9 | m² g⁻¹ | hollow multishelled NPs | 31.0 | m² g⁻¹ | NSs | 67.3 | m² g⁻¹ | NSs-assembled frame film | hollow nanocubes
621 | Co₃(THT)₂ | Co₃(C₁₈S₆)₂ | 2021 | Not provided | 二维导电金属有机骨架材料 | Co²⁺ | unspecified | unspecified | unspecified | unspecified | THT (hexathioltriphenylene) | -SH | unspecified | unspecified | 2D | unspecified | unspecified | unspecified | unspecified | unspecified | unspecified | unspecified | [49 empty] | unspecified | S·cm⁻¹ | unspecified |  | unspecified | [292 empty] | 0.53 | V | 10 mA·cm⁻² | acidic solution
1972 | Cu-BHT | Cu-BHT | 2023 | 10.3390/batteries9020109 | Conductive Metal–Organic Frameworks for Rechargeable Lithium Batteries | Cu(II) | unspecified | unspecified | unspecified | unspecified | butylated hydroxytoluene (BHT) | unspecified | unspecified | unspecified | 2D | unspecified | unspecified | Self-assembly reaction of BHT monomer and Cu(II) salt in ethanol | Self-assembly in ethanol | unspecified | unspecified | ethanol | [49 empty] | 231 | S·cm⁻¹ | unspecified |  | room temperature | [266 empty] | 98.1 | % |  | LIBs cathode | [1119 empty] | 300 mA·g⁻¹ | [38 empty] | 0.048 | % per cycle | LIBs cathode |  | 500 | [339 empty] | 300 mA·g⁻¹ | [168 empty] | 232 | mA·h·g⁻¹ |  |  | LIBs cathode | [2708 empty] | 1.5-3.0 V vs Li⁺/Li | [11243 empty] | electrochemical test | 10 days
1524 | Zn₃(HHTP)₂ | Zn₃(C₁₈O₆)₂ | 2022 | 10.1016/j.crci.2022.06.005 | Conductive coordination nanosheets: Sailing to electronics, energy storage, and catalysis | Zn(II) | octahedral | octahedral | single metal center | unspecified | 2,3,6,7,10,11-Hexahydroxytriphenylene (HHTP) | -OH | triphenylene | kagome | 2D | unspecified | unspecified | Hydrothermal synthesis | Hydrothermal reaction | unspecified | unspecified | water | [49 empty] | 5.7×10⁻⁶ | S cm⁻¹ | 4-probe |  | unspecified | [87 empty] | pellet | [54 empty] | unspecified | m²/g | [8 empty] | unspecified
2012 | Cu-BHT | Cu(C6S6) | 2023 | 10.3390/chemistry5040161 | Progress and Perspectives of Conducting Metal–Organic Frameworks for Electrochemical Energy Storage and Conversion | Cu(II) | unspecified | unspecified | unspecified | unspecified | Benzenehexathiol (BHT) | thiol | hexagonal | unspecified | 2D | unspecified | unspecified | Interface synthesis method: BHT monomer reacts with divalent copper ion salt in ethanol solution without additives | Room temperature reaction in ethanol | room temperature | unspecified | ethanol |  |  |  |  | 1414 | S·cm⁻¹ | unspecified |  | 300 K | 1005-1532 | S·cm⁻¹ | unspecified |  | 300 K | [9 empty] | 103 | S·cm⁻¹ | unspecified |  | 300 K | [119 empty] | unspecified |  | unspecified |  |  | unspecified | [167 empty] | 94 | % | 100 | lithium-ion battery | [27 empty] | 95 | mV·dec⁻¹ | acidic conditions | [687 empty] | 236 | mAh·g⁻¹ | 1.5-3.0 V | [232 empty] | 0.001 | mA·cm⁻² | acidic conditions | [164 empty] | 300 mA·g⁻¹ | [560 empty] | 175 | mAh·g⁻¹ |  | 300 mA·g⁻¹ | lithium-ion battery | 232 | mAh·g⁻¹ |  | 50 mA·g⁻¹ | lithium-ion battery | [7944 empty] | HER catalysis | [1917 empty] | lithium-ion battery | [4325 empty] | HER catalysis
203 | Ni-CAT | Ni3(HHTP)2 | 2021 | 10.1021/jacs.1c00666 | Soft Electrochemical Actuators with a Two-Dimensional Conductive Metal-Organic Framework Nanowire Array | Ni(II) | square-planar | square-planar | single metal center | unspecified | 2,3,6,7,10,11-hexahydroxytriphenylene (HHTP) | hydroxyl (-OH) | hexagonal/triphenylene | honeycomb | 2D | Hexagonal | unspecified | One-step in situ hydrothermal growth of Ni-CAT nanowire arrays on functionalized carbon nanofiber (CNF) film. A mixture of Ni(OAc)₂·4H₂O and HHTP ligand was dispersed in deionized water under ultrasonication, then functionalized CNF film was immersed and heated at 60°C for 4 hours. | Hydrothermal process at 60°C for 4 h | 60°C | ambient | deionized water | [49 empty] | 4.63e-1 | S cm⁻¹ | four-contact probe method |  | 300 K | [53 empty] | ambient | [201 empty] | 1.82 | nm | HRTEM lattice fringe measurement | [393 empty] | 4.9 | Ω | 3 M KCl aqueous | [214 empty] | 200 | °C | TGA | [160 empty] | nitrogen | [234 empty] | 0.82 | Å | [74 empty] | 19 | s | [222 empty] | 371 | m² g⁻¹ | N₂ | 77 K | HRTEM IFFT analysis | 40.5 | mF cm⁻² | 3 M KCl aqueous | 5 mV s⁻¹ | 0.5 V | 48.5 | mF cm⁻² | 3 M KCl aqueous | 0.1 mA cm⁻² | 0.5 V | 7.4 | Ω | 3 M KCl aqueous | EIS | EIS | 12.1 | mm | ±3 V | 0.1 Hz | bimorph membrane | 0.36 | % | ±3 V | 0.1 Hz | bimorph membrane | 3 V DC | bimorph membrane | 1.45 | mN | 3 V AC | 0.1 Hz | bimorph membrane | 2.78 | % | 3 V | bimorph membrane
2032 | Cu-BHT | Cu(C6S6) | 2023 | 10.3390/chemistry5040161 | Progress and Perspectives of Conducting Metal–Organic Frameworks for Electrochemical Energy Storage and Conversion | Cu(II) | unspecified | unspecified | unspecified | unspecified | benzenehexathiol (BHT) | thiol | hexagonal | unspecified | 2D | unspecified | unspecified | Interface synthesis method: React BHT monomer with divalent copper ion salt in ethanol solution | Solution reaction in ethanol | unspecified | ambient | ethanol |  |  |  |  | 1414 | S·cm⁻¹ | unspecified |  | 300 K | 1005-1532 | S·cm⁻¹ | unspecified |  | 300 K | [9 empty] | 103 | S·cm⁻¹ | [122 empty] | unspecified |  | unspecified |  |  | nanoparticles | [167 empty] | 94 | % | 100 | lithium-ion battery | [717 empty] | 236 | mAh·g⁻¹ | 1.5-3.0 V vs Li/Li⁺ | [232 empty] | 0.001 | mA·cm⁻² | [165 empty] | 300 mA·g⁻¹ | [551 empty] | 175 | mAh·g⁻¹ | 500 | 300 mA·g⁻¹ | lithium-ion battery | [9876 empty] | lithium-ion battery cathode | [4325 empty] | hydrogen evolution reaction | [44 empty] | HER catalysis | 95 | mV·dec⁻¹ | acidic conditions | hydrogen evolution reaction
2063 | Cu-BHT | Cu₃(C₆S₆)ₙ | 2023 | 10.1016/j.nanoen.2023.108427 | Revealing the conductivity stability of 2D Cu-MOFs as flexible electrodes: demonstration of triboelectric nanogenerators | Cu(I) | octahedral | kagome network | trinuclear copper clusters | Not specified | benzenehexathiol (BHT) | thiol (-SH) | hexagonal | kagome | 2D | hexagonal | Not specified | Self-assembly coordination reaction at liquid-liquid interface between Cu²⁺ solution (CuCl₂/HCl/H₂O) and BHT ligand solution (BHT/chlorobenzene) on plasma-treated substrates via spin-coating | Liquid-liquid interface coordination reaction at room temperature | room temperature |  | water (for Cu²⁺), chlorobenzene (for BHT) |  |  |  |  | 750-1580 | S/cm | theoretical prediction |  |  | 250-300 | S/cm | four-point probe | [11 empty] | 150-200 | S/cm | four-point probe | [16 empty] | 40-60 | S/cm | four-point probe | [2296 empty] | 6.5 | nm |  |  | 10.1 | nm | [92 empty] | bulk film |  | film on PCL substrate |  | film on PVC substrate | [3146 empty] | 8.5 | Å |  |  | 26.24 | Å | [1915 empty] | >90 | % |  |  | >80 | % | [16 empty] | 15 s | [45 empty] | film on PDMS substrate | [1624 empty] | 1 min | [2231 empty] | visible light |  |  | visible light | 1 min | 1 min | 1 min | 15 s | 1 min | 70-85 | % | visible light | film on various polymer substrates | distance between neighboring benzene rings | in-plane lattice constant a | 26.21 | Å | in-plane lattice constant b | 0.2 | Ω·cm | film on PDMS substrate | initial | 10 | Ω·cm | film on PDMS substrate | after 10 days storage
426 | Ni-CAT | Ni3(HHTP)2 | 2022 | 10.1002/pc.27071 | Metal-organic framework-derived high-performance polypyrrole/Ni-CAT/PI fiber paper-based electromagnetic shielding composites for high-frequency electromagnetic wave absorption | Ni(II) | unspecified | unspecified | unspecified | unspecified | 2,3,6,7,10,11-Hexahydroxytriphenylene (HHTP) | -OH | hexagonal | unspecified | unspecified | unspecified | unspecified | Ni-CAT nanoparticles were grown on COOH-PI fiber paper substrate using HHTP (21 mg) and Ni(OAc)2·4H2O (30 mg) in 12 ml distilled water with ultrasonic treatment for 30 min, followed by reaction at 85°C for 12 h in electrothermal constant temperature blast drying oven | Solvothermal process at 85°C for 12 h | 85°C | ambient | distilled water | [49 empty] | low | unspecified | unspecified |  | room temperature | [343 empty] | Ni-CAT/PI fiber paper | [3639 empty] | 41 | wt% | C | Ni-CAT/PI fiber paper | 38 | wt% | O | Ni-CAT/PI fiber paper | 17 | wt% | Ni | Ni-CAT/PI fiber paper | 12.6 | ° | (200) | Ni-CAT powder | 13.9 | ° | (310) | Ni-CAT powder | 26.8 | ° | (004) | Ni-CAT powder
2157 | Cu-BHT | Cu₃(C₆S₆)₂ | 2023 | 10.1016/j.trechm.2023.03.002 | Interface chemistry of conductive crystalline porous thin films | Cu(I/II) | square planar | square planar | bis(dithiolene) complex | no | benzenehexathiol (BHT) | thiol | hexagonal | kagome | 2D | hexagonal | P6/mmm | Diffusion-controlled feeding method or vapor deposition | Controlled diffusion of building units or vapor phase deposition | varied |  | varied | [49 empty] | 0.033 | S/cm | four-probe measurement | [693 empty] | thin film | high Seebeck coefficient | μV/K | thermoelectrics | low thermal conductivity | W/m·K | thermoelectrics | c-oriented | unspecified | various | GIWAXS
3020 | FeCoMOFs@La Anl | FeCo-C9H6NO4@LaAlSi2O6·nH2O | 2025 | 10.1002/adfm.202510605 | Conductive Lanthanum Ion‐Implanted Zeolite‐Supported Amorphous Metal‐Organic Frameworks for Oxygen Reduction Reaction | Fe(III), Co(II) | octahedral | octahedral | bimetallic clusters | yes | 2-Aminoterephthalic Acid (NH2-BDC) | -NH2, -COOH | linear | unspecified | 3D | amorphous | unspecified | In situ growth of amorphous FeCoMOFs on La-modified analcime support via hydrothermal synthesis at 150°C for 12 hours | Hydrothermal process at 150°C for 12 h | 150°C | ambient | DMF/water mixture | [49 empty] | 0.608 | S m⁻¹ | unspecified |  | room temperature | [87 empty] | bulk material | [54 empty] | 48.4 | m² g⁻¹ |  | N2 | 3.14 | eV |  |  |  |  | 77 K | [144 empty] | 69 | mV dec⁻¹ | 0.1 M KOH | [789 empty] | ORR | [398 empty] | UV-vis spectroscopy | [3690 empty] | 0.85 | V vs RHE |  | 0.1 M KOH |  |  | 5 mV s⁻¹ | [1046 empty] | 4 | dimensionless | 0.1 M KOH | [4794 empty] | ORR | [2579 empty] | 1600 rpm | 2.01 | eV | XPS
3022 | FeCoMOFs |  | 2025 | 10.1002/adfm.202510605 | Conductive Lanthanum Ion‐Implanted Zeolite‐Supported Amorphous Metal Organic Frameworks for Oxygen Reduction Reaction | Fe(III), Co(II) |  |  |  |  | 2-Aminoterephthalic Acid (NH2-BDC) | -NH2, -COOH |  | unspecified | 3D | Amorphous | unspecified | 27 mg of NH₂-BDC dissolved in 1.5 mL of DMF and 87 μL of acetic acid. Separately, 20 mg of FeCl₃·6H₂O and 20 mg of CoCl₂·6H₂O dissolved in 500 μL of water. The two solutions mixed and subjected to hydrothermal synthesis at 150 °C for 12 h. The product was washed with DMF and ethanol, and dried under vacuum at 100 °C. | Hydrothermal synthesis at 150 °C for 12 h | 150 °C | unspecified | DMF, water | [49 empty] | unspecified | S m⁻¹ | unspecified |  | room temperature | [5179 empty] | 0.80 | V vs RHE |  | 0.1 M KOH |  | LSV | [8424 empty] | 1600 rpm | [256 empty] | 88 | % |  | O2-saturated 0.1 M KOH | chronoamperometry | 0.52 V | 10000 s | 1600 rpm
1533 | Ti₃C₂Tₓ | Ti₃C₂Tₓ | 2022 | 10.1021/acs.energyfuels.2c01882 | Ordered Interface Engineering Enabled High-Performance Ti₃C₂Tₓ MXene Fiber-Based Supercapacitors | [12 empty] | Selective etching of aluminum from Ti₃AlC₂ MAX phase using LiF/HCl solution at 35°C for 24 hours, followed by centrifugation until pH ~6 | Etching with LiF/HCl at 35°C for 24h | 35°C | [51 empty] | 350 | S cm⁻¹ | unspecified | [144 empty] | 12 | m² g⁻¹ | N₂ adsorption/desorption | [134 empty] | 636 | F cm⁻³ | [62 empty] | fiber | [127 empty] | 0.07 | cm³ g⁻¹ | N₂ adsorption/desorption | [346 empty] | fiber | [2546 empty] | fiber | [47 empty] | 5.1-57.7 | nm | [615 empty] | fiber | N₂ adsorption/desorption | [4344 empty] | 1 M KOH | [4752 empty] | GCD | 1 A cm⁻³ | fiber electrode | 6.05 | Ω | EIS | 1 M KOH | 0.29 | mF | EIS | 1 M KOH | 20.1 | Ω | EIS | 1 M KOH | 130.2 | Ω | EIS | 1 M KOH | 0.05 | F | EIS | 1 M KOH
1534 | ZIF-67-1@Ti₃C₂Tₓ | Co(C₄H₅N₂)₂@Ti₃C₂Tₓ | 2022 | 10.1021/acs.energyfuels.2c01882 | Ordered Interface Engineering Enabled High-Performance Ti₃C₂Tₓ MXene Fiber-Based Supercapacitors | [12 empty] | Microchannel growth for 6 hours | [53 empty] | 260 | S cm⁻¹ | unspecified | [281 empty] | 905 | F cm⁻³ | [62 empty] | fiber | [8034 empty] | 1 M KOH | [4752 empty] | GCD | 1 A cm⁻³ | [21 empty] | 7.23 | wt% | gravimetric | 6 h
1535 | ZIF-67-2@Ti₃C₂Tₓ | Co(C₄H₅N₂)₂@Ti₃C₂Tₓ | 2022 | 10.1021/acs.energyfuels.2c01882 | Ordered Interface Engineering Enabled High-Performance Ti₃C₂Tₓ MXene Fiber-Based Supercapacitors | [12 empty] | Microchannel growth for 12 hours | [53 empty] | 220 | S cm⁻¹ | unspecified | [281 empty] | 972 | F cm⁻³ | [62 empty] | fiber | [8034 empty] | 1 M KOH | [4752 empty] | GCD | 1 A cm⁻³ | fiber electrode | [20 empty] | 10.37 | wt% | gravimetric | 12 h
1536 | ZIF-67-3@Ti₃C₂Tₓ | Co(C₄H₅N₂)₂@Ti₃C₂Tₓ | 2022 | 10.1021/acs.energyfuels.2c01882 | Ordered Interface Engineering Enabled High-Performance Ti₃C₂Tₓ MXene Fiber-Based Supercapacitors | [12 empty] | Microchannel growth for 18 hours | [53 empty] | 170 | S cm⁻¹ | unspecified | [281 empty] | 857 | F cm⁻³ | [62 empty] | fiber | [8034 empty] | 1 M KOH | [4752 empty] | GCD | 1 A cm⁻³ | fiber electrode | [20 empty] | 15.79 | wt% | gravimetric | 18 h
1537 | Ti₃C₂Tₓ/ZIF-67 | Co(C₄H₅N₂)₂@Ti₃C₂Tₓ | 2022 | 10.1016/j.cej.2022.137829 | A novel electrochemical sensor for glucose detection based on a Ti₃C₂Tₓ/ZIF-67 nanocomposite | Co(II) | tetrahedral | tetrahedral | single metal center | No | 2-methylimidazole | imidazole | linear | sod | 3D | cubic | I-43m | In situ growth of ZIF-67 on Ti₃C₂Tₓ nanosheets: Co(NO₃)₂·6H₂O was added to Ti₃C₂Tₓ dispersion in methanol/ethanol, then 2-methylimidazole was added and stirred for 24 hours | In situ growth on MXene template at room temperature for 24 h | room temperature |  | methanol/ethanol (1:1) | [49 empty] | enhanced | unspecified | EIS | [102 empty] | 1.9 | nm | [40 empty] | 678 | m²/g | N₂ adsorption/desorption | [7 empty] | 77 K | [401 empty] | N₂ adsorption/desorption | [604 empty] | >90 | % activity retention | cycling test |  |  | 0.1 M NaOH | [470 empty] | micropore | [1639 empty] | compared to pure ZIF-67 | [4999 empty] | 1.18 | % RSD |  |  | multiple electrode testing | [36 empty] | 5-7500 | μM | [2143 empty] | 3.81 | μM | amperometric |  | 0.1 M NaOH | [1587 empty] | 10 | [1104 empty] | 0.35 V | amperometric | 0.35 V | 0.1 M NaOH | 5 different electrodes
1538 | Ag₃BHT | Ag₃BHT | 2022 | 10.1016/j.crci.2022.06.005 | Conductive coordination nanosheets: Sailing to electronics, energy storage, and catalysis | Ag | unspecified | unspecified | unspecified | unspecified | Benzenehexathiol (BHT) | thiol | hexagonal | kagome | 2D | unspecified | unspecified | Single-phase reaction | Reaction of Ag salt with BHT ligand | unspecified | unspecified | unspecified | [49 empty] | 290 | S cm⁻¹ | 4-probe film | [3937 empty] | 280 nm | [9140 empty] | semiconducting
1539 | Au₃BHT | Au₃BHT | 2022 | 10.1016/j.crci.2022.06.005 | Conductive coordination nanosheets: Sailing to electronics, energy storage, and catalysis | Au | unspecified | unspecified | unspecified | unspecified | Benzenehexathiol (BHT) | thiol | hexagonal | kagome | 2D | unspecified | unspecified | Single-phase reaction | Reaction of Au salt with BHT ligand | unspecified | unspecified | unspecified | [49 empty] | 9.2e-5 | S cm⁻¹ | 4-probe film | [3937 empty] | 320 nm | [9140 empty] | semiconducting
568 | Mn₂(TTFTB) | Mn₂(TTFTB) | 2022 | 10.1049/bsb2.12040 | Preparation of metal-organic frameworks and their derivatives for supercapacitors | Mn(II) | unspecified | unspecified | unspecified | unspecified | H₄TTFTB (tetrathiafulvalene tetrabenzoate) | carboxylate | unspecified | unspecified | unspecified | unspecified | unspecified | Coordination of metal ions with tetrathiafulvalene tetrabenzoate ligand | Coordination reaction | unspecified | unspecified | unspecified | [49 empty] | unspecified | S·cm⁻¹ | [6096 empty] | π-π stacked structure
1065 | Co₃(THT)₂ | Co₃(C12H6S6)₂ | 2020 | 10.1063/1.5143590 | Charge transport in metal–organic frameworks for electronics applications | Co(II) | octahedral | octahedral | trinuclear | No | 2,3,6,7,10,11-hexathioltriphenylene (THT) | thiol | hexagonal | hcb | 2D | hexagonal | P6/mmm | Coordination of Co²⁺ ions with THT ligand | Coordination reaction in appropriate solvent | room temperature | [51 empty] | 10-50 | S/cm | four-probe measurement |  | room temperature | [99 empty] | bulk pellet
1542 | Cu₃(HIB)₂ | Cu₃(HIB)₂ | 2022 | 10.1016/j.crci.2022.06.005 | Conductive coordination nanosheets: Sailing to electronics, energy storage, and catalysis | Cu | unspecified | unspecified | unspecified | unspecified | Hexaiminobenzene (HIB) | imino | hexagonal | kagome | 2D | unspecified | unspecified | Gas-liquid interfacial synthesis (Method 2) | Oxidation of HAB with metal salt at gas-liquid interface | unspecified | unspecified | aqueous solution | [49 empty] | 13 | S cm⁻¹ | 4-probe pellet | [13078 empty] | semiconducting
1141 | Mn₂(TTFTB) | Mn₂(TTFTB) | 2021 |  | Electrically Conductive Metal-Organic Frameworks for Electrocatalytic Applications | Mn |  |  |  |  | tetrathiafulvalene-tetrabenzoate (H₄TTFTB) | tetrathiafulvalene, benzoate |  | unspecified | unspecified | unspecified | unspecified | unspecified | unspecified | [52 empty] | ≈10⁻⁶ to 10⁻⁴ | S cm⁻¹ | unspecified
1544 | Pd₃(HITP)₂ | Pd₃(HITP)₂ | 2022 | 10.1016/j.crci.2022.06.005 | Conductive coordination nanosheets: Sailing to electronics, energy storage, and catalysis | Pd | unspecified | unspecified | unspecified | unspecified | Hexaiminotriphenylene (HITP) | imino | triphenylene | kagome | 2D | unspecified | unspecified | Single-phase reaction | Reaction of Pd salt with HITP ligand | unspecified | unspecified | unspecified | [49 empty] | 0.261 | S cm⁻¹ | 2-probe pellet | [13078 empty] | unspecified
1545 | Pt₃(HITP)₂ | Pt₃(HITP)₂ | 2022 | 10.1016/j.crci.2022.06.005 | Conductive coordination nanosheets: Sailing to electronics, energy storage, and catalysis | Pt | unspecified | unspecified | unspecified | unspecified | Hexaiminotriphenylene (HITP) | imino | triphenylene | kagome | 2D | unspecified | unspecified | Single-phase reaction | Reaction of Pt salt with HITP ligand | unspecified | unspecified | unspecified | [49 empty] | 0.327 | S cm⁻¹ | 2-probe pellet | [13078 empty] | unspecified
2163 | Cu-BHT | Cu₃(C₆S₆)₂ | 2023 | 10.1021/acs.iecr.2c04399 | Synthesis of Electrical Conductive Metal‐Organic Frameworks for Electrochemical Applications | Cu(II) | unspecified | unspecified | unspecified | unspecified | Hexamercaptobenzene (BHT) | thiol | hexagonal | C6 + C2 | 2D | unspecified | unspecified | unspecified | unspecified | [52 empty] | 1580 | S·cm⁻¹ | unspecified |  | room temperature | [343 empty] | unspecified | [6228 empty] | 116 | cm²·V⁻¹·s⁻¹ |  | FET measurement |  |  | 99 | cm²·V⁻¹·s⁻¹ |  | FET measurement | unspecified | unspecified
2186 | Cu-BHT | Cu₃(C₆S₆)₂ | 2023 | 10.1021/acs.iecr.2c04399 | Synthesis of Electrical Conductive Metal‐Organic Frameworks for Electrochemical Applications | Cu(II) | unspecified | unspecified | unspecified | unspecified | Hexamercaptobenzene (BHT) | thiol | benzene derivative | unspecified | 2D | unspecified | unspecified | unspecified | unspecified | [52 empty] | 1580 | S·cm⁻¹ | unspecified | [345 empty] | unspecified | [6228 empty] | 116 | cm²·V⁻¹·s⁻¹ |  | FET device |  |  | 99 | cm²·V⁻¹·s⁻¹ |  | FET device | unspecified | unspecified
1515 | Co₃(THT)₂ | Co₃(THT)₂ | 2022 | 10.1016/j.crci.2022.06.003 | Conductive coordination nanosheets: Sailing to electronics, energy storage, and catalysis | Co(II/III) | square-planar | square-planar | unspecified | unspecified | triphenylenehexathiol (THT) | thiol (-SH) | triphenylene-based | kagome | 2D | unspecified | unspecified | Single-phase reactions | Metal salt and ligand dissolved together | room temperature or heated | unspecified | unspecified | [49 empty] | 1.4×10⁻³ | S cm⁻¹ | 4-probe pellet |  | unspecified | [13076 empty] | metallic
2158 | Cu₃(HHTP)₂ | Cu₃(C₁₈H₁₂O₆)₂ | 2023 | 10.1021/acssensors.3c00497 | Highly Efficient Dual-Color Luminophores for Sensitive and Selective Detection of Diclazepam Based on MOF/COF Bimesoporous Composites | Cu(II) | unspecified | unspecified | unspecified | unspecified | 2,3,6,7,10,11-Hexahydroxytriphenylene hydrate (HHTP) | hydroxyl | unspecified | unspecified | unspecified | unspecified | unspecified | A 7.5 ml mixed solution was prepared containing 5.2 mg/ml copper hydrate acetate and 4.6 mg/ml HHTP. Then 0.75 ml DMF was slowly added to the mixture, ultrasound was performed for 5 min and transferred to a reactor, which was heated at 80°C for 6 h. The blue powder was separated by centrifugation and washed with deionized water, ethanol and acetone. | Solvothermal process at 80°C for 6 h | 80°C | unspecified | DMF/water mixture | [49 empty] | excellent | unspecified | unspecified | [89 empty] | unspecified | [1063 empty] | relatively small | Ω | 5.0 mM Fe(CN)₆³⁻/⁴⁻ with 0.1 M KCl | [1377 empty] | electrochemical impedance spectroscopy | [1067 empty] | 0.065 | g/g |  |  |  |  | unspecified | [7114 empty] | 1800 | a.u. | [9 empty] | 600 | nm | electrochemiluminescence | composite with PTCA-COF | electrochemiluminescence | pure material on GCE | K₂S₂O₈ | diclazepam | UV-vis spectroscopy | modified on GCE
2190 | Cu-BHT | Cu(C₆S₆) | 2023 | 10.1016/j.cej.2023.138589 | Conductive MOFs for electrocatalysis and electrochemical sensor | Cu(II) | square planar | square planar | Cu-S coordination | yes | benzenehexathiol (BHT) | thiol | hexagonal | kagome | 2D | hexagonal | P6/mmm | Interface synthesis between water and organic matter | Liquid-liquid interface reaction | room temperature | [51 empty] | 2500 | S cm⁻¹ |  |  | room temperature | [700 empty] | 16 | nm | [640 empty] | 4 | s | [8435 empty] | 0.0005-0.4 | mM | [19 empty] | 91.34 | % | [340 empty] | 0.08 | μM | [2394 empty] | ultrathin films | H₂O₂ electrochemical sensor | 257 | μA mM⁻¹ cm⁻² | H₂O₂ electrochemical sensor | H₂O₂ electrochemical sensor | H₂O₂ electrochemical sensor | 14 days | H₂O₂ electrochemical sensor | 41.25 | % | bottom surface | 27.46 | % | upper surface
427 | Ni-CAT | Ni3(HHTP)2 | 2022 | 10.1002/pc.27071 | Metal-organic framework-derived high-performance polypyrrole/Ni-CAT/PI fiber paper-based electromagnetic shielding composites for high-frequency electromagnetic wave absorption | Ni(II) | unspecified | unspecified | unspecified | unspecified | 2,3,6,7,10,11-Hexahydroxytriphenylene (HHTP) | -OH | hexagonal | unspecified | unspecified | unspecified | unspecified | Ni-CAT nanoparticles were grown on COOH-PI fiber paper substrate using HHTP (21 mg) and Ni(OAc)2·4H2O (30 mg) in 12 ml distilled water with ultrasonic treatment for 30 min, followed by reaction at 85°C for 12 h in electrothermal constant temperature blast drying oven | Solvothermal process at 85°C for 12 h | 85°C | ambient | distilled water | [49 empty] | low | unspecified | unspecified |  | room temperature | [343 empty] | Ni-CAT/PI fiber paper | [3639 empty] | 41 | wt% | C | Ni-CAT/PI fiber paper | 38 | wt% | O | Ni-CAT/PI fiber paper | 17 | wt% | Ni | Ni-CAT/PI fiber paper | 12.6 | ° | (200) | Ni-CAT powder | 13.9 | ° | (310) | Ni-CAT powder | 26.8 | ° | (004) | Ni-CAT powder
2152 | Co₃(THT)₂ | Co₃(C₁₈S₆)₂ | 2023 | 10.1016/j.trechm.2023.03.002 | Interface chemistry of conductive crystalline porous thin films | Co(II) | square planar | square planar | bis(dithiolene) complex | no | triphenylenehexathiolate (THT) | thiol | discotic | hexagonal | 2D | hexagonal | P6/mmm | Coordination self-assembly of cobalt ions with triphenylenehexathiolate ligands | Solution phase coordination at room temperature | room temperature |  | organic solvent | [49 empty] | metallic | S/cm | four-probe measurement |  | ultralow temperature
2259 | Cu-BHT | Cu₃C₆S₆ | 2022 | 10.1002/smtd.202200581 | Cu-BHT Hollow Nanotubes with High Specific Area and Abundant Crystal Defects | Cu(II) | square planar | square planar | binuclear | yes | Benzenehexathiol (BHT) | thiol | hexagonal | kgm | 2D | hexagonal | P6/mmm | Reacting BHT with Cu(NO₃)₂ in ethanol solution at -9°C for 30 min | Solution process at -9°C for 30 min | -9°C |  | ethanol | [49 empty] | 1580 | S/m | four-probe |  | room temperature | [6728 empty] | 6 | nm | hollow nanotube | 78 | nm | hollow nanotube | 66.6 | % | unspecified
2265 | Cu-BHT | Cu₃(C₆S₆) | 2023 | 10.1002/smll.202305678 | Synthesis of Conductive MOFs and Their Electrochemical Application | Cu(II) | Not specified | Not specified | Not specified | Not specified | benzenehexathiol (BHT) | thiol | Not specified | 2D | 2D | Not specified | Not specified | Liquid-liquid interface synthesis | Liquid-liquid interface reaction | unspecified | Not specified | CH₂Cl₂, aqueous solution |  |  |  |  | 1580 | S cm⁻¹ | unspecified |  | room temperature | 1360 | S cm⁻¹ | unspecified |  | 2 K | [202 empty] | thin film | thin film | [6408 empty] | 116 | cm² V⁻¹ s⁻¹ |  | field effect measurement | 99 | cm² V⁻¹ s⁻¹ | field effect measurement
1555 | Zn3(HHTP)2 | Zn3(C18O6)2 | 2022 | 10.1016/j.crci.2022.06.005 | Conductive coordination nanosheets: Sailing to electronics, energy storage, and catalysis | Zn(II) | octahedral | octahedral | unspecified | unspecified | 2,3,6,7,10,11-Hexahydroxytriphenylene (HHTP) | -OH | triphenylene | unspecified | 2D | unspecified | unspecified | Hydrothermal synthesis | Hydrothermal reaction | unspecified | unspecified | unspecified | [49 empty] | 5.7×10⁻⁶ | S cm⁻¹ | 4-probe |  | unspecified | [99 empty] | pellet | [170 empty] | 150 | mAh g⁻¹ | 100 mA g⁻¹ | sodium-ion battery cathode | [63 empty] | 100 | % | sodium-ion battery | [1021 empty] | 1.0-3.5 V vs Na⁺/Na | [2741 empty] | 1000
531 | Ni-CAT | Ni3(HHTP)2 | 2022 | 10.1007/s00604-022-05482-4 | Conductive metal–organic framework based label-free electrochemical detection of circulating tumor DNA | Ni(II) | octahedral | octahedral | unspecified | unspecified | 2,3,6,7,10,11-hexahydroxytriphenylene (HHTP) | hydroxyl | planar | unspecified | 2D | unspecified | unspecified | Single-step hydrothermal synthesis: Mixture of HHTP (7 mg) and Ni(CH3COO)2·4H2O (10 mg) dissolved in deionized water (4.0 mL), baked at 85 °C for 12 h to produce dark blue solid | Hydrothermal process at 85 °C for 12 h | 85 °C | unspecified | deionized water | [49 empty] | high | unspecified | unspecified | [144 empty] | increased | unspecified | unspecified | [3153 empty] | 4.6 | ° | (100) |  | 9.3 | ° | (200) |  | 14 | ° | (130) | [701 empty] | stick-like structure | unspecified | [1348 empty] | Ni-CAT | Ni-CAT | Ni-CAT | Ni-CAT | 16.2 | ° | Ni-CAT | (201) | 26.6 | ° | Ni-CAT | (002) | Ni-CAT | 100 nm | 1 μm | Ni-CAT
1557 | ZIF-8 | Zn(C₄H₅N₂)₂ | 2022 | 10.3390/polym14020332 | Methyl Orange-Doped Polypyrrole Promoting Growth of ZIF-8 on Cellulose Fiber with Tunable Tribopolarity for Triboelectric Nanogenerator | Zn(II) | tetrahedral | tetrahedral | single metal centers | No | 2-methylimidazole (2-MI) | imidazole, -CH₃ | monodentate | sod | 3D | cubic | I-43m | In situ growth method using zinc nitrate hexahydrate and 2-methylimidazole in water-methanol mixed solvent (1:1 volume ratio) with molar ratio of 2-MI to zinc nitrate of 4:1, stirred for 3 hours at room temperature | Hydrothermal process at room temperature for 3 h | 25°C |  | water-methanol mixed solvent (1:1 volume ratio) | [49 empty] | 9.8 | S/m | unspecified |  | unspecified | [343 empty] | MO-PPy@CelF composite | [1316 empty] | 150-200 | nm | ZIF-8 nanoparticles on MO-PPy@CelF | [11558 empty] | positive | unspecified | ZIF-8/MO-PPy@CelF composite | KPFM | 17.4% | positive | unspecified | ZIF-8/MO-PPy@CelF composite | KPFM | 31.8% | 129 | V | ZIF-8/MO-PPy@CelF composite paper | 31.8% | PTFE | 50 N | 2 Hz | contact-separation TENG | 6.8 | μA | ZIF-8/MO-PPy@CelF composite paper | 31.8% | PTFE | 50 N | 2 Hz | contact-separation TENG | 47.4 | nC | ZIF-8/MO-PPy@CelF composite paper | 31.8% | PTFE | 50 N | 2 Hz | contact-separation TENG | 33.3 | mW/m² | ZIF-8/MO-PPy@CelF composite paper | 31.8% | PTFE | 30 MΩ | 50 N | 2 Hz | in situ growth
737 | Ni-CAT | Ni₃(HHTP)₂ | 2022 | 10.1039/D1CC06407J | Chemical structure modulation in conductive MOFs by adjusting the oxidation state of the ligand and introducing alkali metal ions | Ni(II) | octahedral | octahedral | trinuclear nickel cluster | present | 2,3,6,7,10,11-hexahydroxytriphenylene (HHTP) | hydroxyl | planar hexagonal | kgm | 2D | hexagonal | P6/mmm | Not specified in the provided text | Not specified in the provided text | [52 empty] | 0.2 | S/cm |  |  | room temperature | [7366 empty] | four-probe method
1559 | CNTs@ZIF-67 | Composite material | 2020 | 10.1039/C9RA06980A | Electrochemical determination of tetrabromobisphenol A in water samples based on a carbon nanotubes@zeolitic imidazole framework-67 modified electrode | Co(II) | tetrahedral | tetrahedral | single metal center | unspecified | 2-methylimidazole (2-MIM) | methyl | linear | sod | 3D | cubic | unspecified | CNTs-COOH (200 mg) was dispersed in methanol (100 mL) by ultrasonication for 10 min, and 8 mmol of 2-MIM was added. Then 4 mmol of Co(NO₃)₂·6H₂O in methanol (100 mL) was slowly added dropwise with mechanical stirring at 330 rpm and room temperature. The reaction was completed after stirring for 2 hours | Room temperature synthesis in methanol with mechanical stirring | room temperature | ambient | methanol | [49 empty] | improved | unspecified | Electrochemical impedance spectroscopy | [109 empty] | 0.1-0.2 | μm | [33 empty] | 1473.37 | m²/g | BET | [7 empty] | unspecified | [958 empty] | 0.71 | cm³/g | BET | unspecified | [2160 empty] | compared to pure ZIF-67 | [10 empty] | SEM/TEM | [484 empty] | composite powder | [3395 empty] | 56.25 | nm | BET |  | unspecified | [645 empty] | 1930.56 | m²/g | unspecified | [5456 empty] | Langmuir | 92.12 | mg/g | 20 mg | 2.0 mg/mL | methanol
987 | Co₃(TPHS)₂ | Co₃(TPHS)₂ | 2022 | 10.1016/j.crci.2022.02.054 | Conductive properties of triphenylene MOFs and COFs | Co | unspecified | unspecified | trinuclear | unspecified | triphenylenehexaselenol (TPHS) | -SeH | hexagonal | honeycomb | 2D | hexagonal | unspecified | Solvothermal reaction | Solvothermal synthesis | unspecified | unspecified | unspecified | [49 empty] | 1e-6 | S·cm⁻¹ | unspecified | [89 empty] | pressed pellet | [7245 empty] | unspecified
1561 | ZIF-8 | Zn(C₄H₅N₂)₂ | 2022 | 10.3390/polym14020332 | Methyl Orange-Doped Polypyrrole Promoting Growth of ZIF-8 on Cellulose Fiber with Tunable Tribopolarity for Triboelectric Nanogenerator | Zn(II) | tetrahedral | tetrahedral | single metal centers | No | 2-methylimidazole | imidazole, -CH₃ | monodentate | sod | 3D | cubic | I-43m | In situ growth method using zinc nitrate hexahydrate and 2-methylimidazole in water/methanol mixed solvent (1:1 volume ratio) with molar ratio of 2-MI to zinc nitrate of 4:1, stirred for 3 hours at room temperature | Hydrothermal process at room temperature for 3 h | 25°C |  | water/methanol (1:1 volume ratio) | [1714 empty] | 150-200 | nm | nanoparticles on MO-PPy@CelF | [6 empty] | 9.8 | S m⁻¹ | [27 empty] | four-probe method | MO-PPy@CelF composite | [2619 empty] | SEM | [8964 empty] | positive | unspecified | KPFM analysis | 7.8 | % | ZIF-8/CelF | 25°C | 6 h | 31.8 | % | ZIF-8/MO-PPy@CelF | 25°C | 6 h | 14.4 | % | ZIF-8/PPy@CelF (without MO) | 25°C | 6 h
1562 | ZIF-8/MO-PPy@CelF | Composite material | 2022 | 10.3390/polym14020332 | Methyl Orange-Doped Polypyrrole Promoting Growth of ZIF-8 on Cellulose Fiber with Tunable Tribopolarity for Triboelectric Nanogenerator | [12 empty] | Double in situ method: First, MO-PPy is coated on CelF via in situ polymerization of pyrrole with MO doping using FeCl₃ as oxidizer at 0-5°C for 2 hours. Then ZIF-8 is grown on MO-PPy@CelF using zinc nitrate and 2-methylimidazole in water/methanol mixed solvent for 3 hours | Two-step process: polymerization at 0-5°C for 2h, then ZIF growth at room temperature for 3h |  |  | water/methanol (1:1 volume ratio) | [279 empty] | 0.85 | mm | [1442 empty] | conductive | unspecified | [27 empty] | LED lighting test | composite paper | [609 empty] | paper sheet | [10937 empty] | 47.4 | nC |  |  | PTFE | 50 N | 2 Hz |  | 33.3 | mW m⁻² |  |  | PTFE | 30 MΩ | 50 N | 2 Hz | [39 empty] | 31.8% | 31.8% | 129 | V | 31.8% | PTFE | 50 N | 2 Hz | 27 | V | 7.8% | PTFE | 50 N | 2 Hz | 6.8 | μA | 31.8% | PTFE | 50 N | 2 Hz | 1.7 | μA | 7.8% | PTFE | 50 N | 2 Hz | 31.8% | higher | unspecified | 31.8% | vs 17.4% deposition
1211 | Mn₂(TTFTB) | Mn₂(C₃₈H₂₀O₈S₄) | 2021 | 10.1016/j.crci.2021.04.009 | Weak interactions in conducting metal–organic frameworks | Mn²⁺ | unspecified | unspecified | unspecified | unspecified | tetrathiafulvalene tetrabenzoate (TTFTB⁴⁻) | carboxylate | planar aromatic | unspecified | unspecified | unspecified | unspecified | Reaction of TTFTB ligand with Mn²⁺ ions | unspecified | unspecified | unspecified | unspecified | [37 empty] | 470 | m²/g | N₂ | unspecified | [8 empty] | 1.0e-4 | S cm⁻¹ | four-probe |  | unspecified | [99 empty] | single crystals
1564 | Cu-BHT | Cu3(C6S6) | 2022 | 10.1063/5.007528 | Coordination polymers for emerging molecular devices | Cu | unspecified | unspecified | unspecified | unspecified | benzenehexathiol (BHT) | thiol | hexagonal | 2D | 2D | unspecified | unspecified | Interfacial reaction at room temperature between BHT in dichloromethane and CuCl₂ in HI-acidic aqueous solution | Interfacial reaction at room temperature | room temperature | unspecified | dichloromethane/H₂O |  |  |  |  | 1580 | S cm⁻¹ | unspecified |  | unspecified | 2500 | S cm⁻¹ | unspecified |  | unspecified | [9 empty] | 960 | S cm⁻¹ | CVD vapor-vapor |  | unspecified | [14 empty] | 1440 | S cm⁻¹ | CVD vapor-solid |  | unspecified | [100 empty] | thin film |  | unspecified |  |  | film | [5479 empty] | film | [7807 empty] | 82 | % | visible region | thin film
1565 | Cu₃(HITP)₂ | Cu₃(C₁₈H₆N₆)₂ | 2022 | 10.1063/5.007528 | Coordination polymers for emerging molecular devices | Cu | unspecified | unspecified | unspecified | unspecified | hexaiminotriphenylene (HITP) | imine | planar hexagonal | 2D | 2D | unspecified | unspecified | unspecified | unspecified | unspecified | unspecified | unspecified | [49 empty] | 0.2 | S cm⁻¹ | unspecified |  | unspecified | [87 empty] | compressed pellet
1091 | Ni-CAT | Ni3(HHTP)2 | 2021 | 10.1039/D1TA02876A | Flexible and hollow polypyrrole foam with high loading of metal–organic framework nanowires for wearable supercapacitors | Ni(II) | octahedral | unspecified | unspecified | unspecified | 2,3,6,7,10,11-hexahydroxytriphenylene (HHTP) | hydroxyl | hexagonal | unspecified | 2D | hexagonal | unspecified | 60 mg nickel acetate dissolved in 20 mL aqueous solution, then 20 mL aqueous solution containing 42 mg HHTP added and stirred slowly at 85°C for 24 h | Solvothermal synthesis in water at 85°C for 24 h | 85 °C | ambient | water | [1717 empty] | 431.9 | m²/g | BET N₂ adsorption |  |  |  | decent | [25 empty] | 0.02 | Ω | EIS | [452 empty] | 3 M KCl aqueous | [2129 empty] | 77 K | [34 empty] | 1.81 | nm |  | simulated crystal structure | [2876 empty] | conductive MOF | [1192 empty] | 240.0 | mF/cm² | [202 empty] | 0.5 mA/cm² | 3 M KCl aqueous | [1333 empty] | three-electrode system | 3.2 | Ω | 3 M KCl aqueous | EIS
1567 | Ag-BHT | Ag₃(C₆S₆) | 2022 | 10.1063/5.007528 | Coordination polymers for emerging molecular devices | Ag | unspecified | unspecified | unspecified | unspecified | benzenehexathiol (BHT) | thiol | hexagonal | 2D | 2D | unspecified | unspecified | unspecified | unspecified | unspecified | unspecified | unspecified | [49 empty] | 250 | S cm⁻¹ | unspecified |  | unspecified | [87 empty] | unspecified
1881 | Ni-CAT | Ni₃(HHTP)₂ | 2022 | 10.1016/j.electacta.2022.141788 | An ordered conductive Ni-CAT nanorods array as all-round polysulfide regulator for lithium-sulfur batteries | Ni(II) | octahedral | octahedral | not specified | not specified | 2,3,6,7,10,11-Hexahydroxytriphenylene (HHTP) | hydroxyl | planar | not specified | 2D | not specified | not specified | In-situ solvothermal growth on carbon nanotube film (CNTF) at 85°C for 12 hours using Ni(OAc)₂·4H₂O and HHTP as precursors in deionized water | Hydrothermal process at 85°C for 12 h | 85°C | ambient | deionized water | [49 empty] | 584 | mS·cm⁻¹ | unspecified | [89 empty] | bulk material | [12 empty] | 2.7 | nm | [40 empty] | 328.7 | m²·g⁻¹ | N₂ adsorption/desorption | [7 empty] | unspecified | [401 empty] | N₂ adsorption/desorption | [481 empty] | -2.43 | eV |  |  | -1.41 | eV | [825 empty] | 0.59 | eV | [13358 empty] | 6 | ° | DME/DOL (1:1 v/v) with 1M LiTFSI and 0.1M LiNO₃ | Li₂S₂ | DFT calculation | Li₂S₆ | DFT calculation | DFT calculation
2280 | Cu-BHT | Cu₃(C6S6)₂ | 2023 | 10.1002/smll.202305700 | Synthesis of Conductive MOFs and Their Electrochemical Application | Cu(II) | unspecified | unspecified | trinuclear | unspecified | benzenehexathiol (BHT) | thiol | hexagonal | unspecified | 2D | unspecified | unspecified | Liquid-liquid interface synthesis | Interface reaction between organic and aqueous phases | room temperature | unspecified | CH₂Cl₂, water |  |  |  |  | 1580 | S cm⁻¹ | unspecified |  | room temperature | 1360 | S cm⁻¹ | unspecified |  | 2 K | [202 empty] | film | film | [6408 empty] | 116 | cm² V⁻¹ s⁻¹ |  | field effect measurement |  |  | 99 | cm² V⁻¹ s⁻¹ |  | field effect measurement
2286 | Cu-BHT | Cu₃(C6S6)₂ | 2023 | 10.1002/smll.202305700 | Synthesis of Conductive MOFs and Their Electrochemical Application | Cu(II) | unspecified | unspecified | trinuclear | unspecified | benzenehexathiol (BHT) | thiol | hexagonal | unspecified | 2D | unspecified | unspecified | Liquid-liquid interface synthesis | Interface reaction between organic and aqueous phases | room temperature | unspecified | CH₂Cl₂, water |  |  |  |  | 1580 | S cm⁻¹ | unspecified |  | room temperature | 1360 | S cm⁻¹ | unspecified |  | 2 K | [202 empty] | film | film | [6408 empty] | 116 | cm² V⁻¹ s⁻¹ |  | field effect measurement |  |  | 99 | cm² V⁻¹ s⁻¹ |  | field effect measurement
2346 | Cu-BHT | Cu-BHT | 2024 | 10.1016/j.jallcom.2024.174000 | High electrical conductivity in a mixed-valence metal-organic framework | Cu(I)/Cu(II) | Cu-S coordination | unspecified | unspecified | unspecified | benzenehexathiol (BHT) | thiol (-SH) | hexagonal | unspecified | 2D | unspecified | unspecified | One-step synthesis method: 0.03 g (0.11 mmol) benzenehexathiol (BHT) and 0.18 g (1.05 mmol) CuCl₂·2H₂O were dissolved in 90 ml methanol. The mixed solution was stirred for 3 h at room temperature under atmospheric conditions. The product was processed via centrifugation, washed with methanol 3-5 times, and dried at 80 °C for 24 h in vacuum condition. | Room temperature stirring in methanol for 3 h | room temperature | atmospheric conditions | methanol | [49 empty] | 95 | S/cm | four-probe method |  | room temperature | 1 | meV | 110-300 K | [565 empty] | pellet pressed at 12 MPa | 200 μA | 3.3 |  | EXAFS fitting analysis | 2.29 | Å | EXAFS fitting analysis | 3.6 | Å | (001) | HRTEM | 85 | %
2376 | Cu-BHT | Cu₃(C₆S₆)₂ | 2024 | 10.1038/s44160-024-00513-9 | On-liquid-gallium surface synthesis of ultrasmooth thin films of conductive metal–organic frameworks | Cu(I) | tetrahedral | square planar | binuclear paddle-wheel | present | 1,2,3,4,5,6-benzenehexathiol (BHT) | thiol | hexagonal | kagome | 2D | hexagonal | P6/mmm | Chemical vapor deposition on liquid gallium surface with BHT ligands and Cu(II) acetylacetonate precursors at 130°C and 90°C respectively, gallium substrate at ~106°C, reaction time 10 min to 12 h | CVD on liquid Ga at ~106°C for 10 min to 12 h | ligands: 130°C, metal salts: 90°C, substrate: ~106°C | ~0.5 mbar | water vapor introduced | [1757 empty] | 7.35 | Å | [1082 empty] | 1007.55 | S/cm |  | four-probe method |  | 650.15 | S/cm |  | four-probe method | [340 empty] | OLGSS thin film | solid-CVD thin film | [5034 empty] | room temperature |  | room temperature | [950 empty] | 2.51 | Å |  |  | 2.84 | Å |  |  | 7.13 | Å | AFM | 25 × 25 μm² | OLGSS thin film | AFM | 1 × 1 μm² | OLGSS thin film | 1.75 nm | AFM | 1 × 1 μm² | OLGSS thin film | 208.91 nm | 92.21 | Å | AFM | 1 × 1 μm² | solid-CVD thin film | 104.80 nm | 12.69 | Ω | transfer length method | OLGSS thin film | 170.14 | Ω | transfer length method | solid-CVD thin film | ADF-STEM | (100)
1573 | Cd(PYTPY)(TCD) | Cd(C20H13N5)(C8H4O4S) | 2022 | 10.1063/5.007528 | Coordination polymers for emerging molecular devices | Cd(II) | unspecified | unspecified | unspecified | unspecified | 4'-(4-pyridyl)2,2':6',2''-terpyridine (PYTPY) and 2,5-thiophenedicarboxylate (TCD) | pyridyl, carboxylate | linear | unspecified | 1D | unspecified | unspecified | Synthesized as a Cd(II)-based coordination polymer with PYTPY and TCD ligands | unspecified | unspecified | unspecified | unspecified |  |  |  |  | 2.85e-9 | S cm⁻¹ | unspecified |  |  | 1.41e-9 | S cm⁻¹ | unspecified | [4405 empty] | dark | light irradiation
1574 | Cd₂I₂(BDC)₂(INH)₂ | Cd₂I₂(C8H4O4)₂(C6H7N3O)₂ | 2022 | 10.1063/5.007528 | Coordination polymers for emerging molecular devices | Cd(II) | unspecified | unspecified | unspecified | unspecified | 1,4-benzenedicarboxylate (BDC) and isoniazid (INH) | carboxylate, hydrazide | unspecified | unspecified | 2D | unspecified | unspecified | unspecified | unspecified | unspecified | unspecified | unspecified | [49 empty] | 7.67e-8 | S cm⁻¹ | unspecified
1575 | Cd(2,2'-dsb)(4-nvp)(DMF)(H₂O) | Cd(C14H8O4)(C11H9N)(C3H7NO)(H2O) | 2022 | 10.1063/5.007528 | Coordination polymers for emerging molecular devices | Cd(II) | unspecified | unspecified | unspecified | unspecified | 2,2'-disulfanediyldibenzoate (2,2'-dsb) and 4-(1-naphthylvinyl)pyridine (4-nvp) | carboxylate, pyridyl, vinyl | unspecified | unspecified | 1D | unspecified | unspecified | unspecified | unspecified | unspecified | unspecified | DMF, water | [49 empty] | 1.71e-5 | S cm⁻¹ | unspecified | [9412 empty] | under illumination
1576 | Cd₂(adc)₂(4-nvp)₆·(MeOH)·(H₂O) | Cd₂(C16H8O4)₂(C11H9N)₆·CH3OH·H2O | 2022 | 10.1063/5.007528 | Coordination polymers for emerging molecular devices | Cd(II) | unspecified | unspecified | unspecified | unspecified | 9,10-anthracenedicarboxylic acid (adc) and 4-(1-naphthylvinyl)pyridine (4-nvp) | carboxylate, pyridyl, vinyl | unspecified | unspecified | 1D | unspecified | unspecified | unspecified | unspecified | unspecified | unspecified | methanol, water |  |  |  |  | 6.91e-6 | S cm⁻¹ | unspecified |  |  | 1.39e-5 | S cm⁻¹ | unspecified | [4405 empty] | dark | light
1577 | Cd₄(ppmh)₄(fum)₄(H₂O)₄·3H₂O | Cd₄(C11H10N4)₄(C4H4O4)₄(H2O)₄·3H2O | 2022 | 10.1063/5.007528 | Coordination polymers for emerging molecular devices | Cd(II) | unspecified | unspecified | unspecified | unspecified | N-Pyridin-2-yl-N'-pyridin-4-ylmethylene-hydrazine (ppmh) and fumaric acid (fum) | pyridyl, hydrazine, carboxylate | unspecified | unspecified | 2D | unspecified | unspecified | unspecified | unspecified | unspecified | unspecified | water |  |  |  |  | 0.87e-5 | S cm⁻¹ | unspecified |  |  | 2.45e-5 | S cm⁻¹ | unspecified | [4405 empty] | dark | under illumination
1578 | Co(3-clpy)₂(fum)₂(H₂O)₂ | Co(C5H4ClN)₂(C4H4O4)₂(H2O)₂ | 2022 | 10.1063/5.007528 | Coordination polymers for emerging molecular devices | Co(II) | unspecified | unspecified | unspecified | unspecified | 3-chloropyridine (3-clpy) and fumaric acid (fum) | pyridyl, chloride, carboxylate | unspecified | unspecified | 1D | unspecified | unspecified | unspecified | unspecified | unspecified | unspecified | water | [49 empty] | 4.84e-6 | S cm⁻¹ | unspecified
2791 | Cu₃(HHTP)₂ | Cu₃(C₁₈H₁₂O₆)₂ | 2024 | 10.1016/j.foodchem.2024.140338 | Preparation of W-N-C single atom catalyst and Cu₃(HHTP)₂ metal-organic framework dual-decorated graphene nanoplatelet flexible electrode arrays for the rapid detection of carbendazim in vegetables | Cu(II) | unspecified | unspecified | unspecified | unspecified | 2,3,6,7,10,11-hexahydroxytriphenylene (HHTP) | -OH | unspecified | unspecified | unspecified | unspecified | unspecified | 0.3 mmol CuSO₄·5H₂O and 0.2 mmol HHTP were dissolved in 10 mL water and ultrasonicated for 15 min to obtain a black solution. Subsequently, 4 μL ammonia was added to the aqueous solution and stirred for another 5 h. The resultant black precipitate was washed several times by centrifugation with ethanol and water, and then dried at 80 °C for 10 h. | Room temperature synthesis in aqueous solution with ammonia addition | room temperature | ambient | water | [49 empty] | electronically conductive | unspecified | unspecified |  | unspecified | [142 empty] | 168.36 | m²/g | Brunauer-Emmett-Teller (BET) | N₂ | [6 empty] | 77 K | [3262 empty] | micropores present | unspecified | [616 empty] | Barrett-Joyner-Halenda (BJH) | N₂ | 77 K
3380 | Cu3(HHTP)2 | Cu3(HHTP)2 | 2025 | 10.1021/acsnano.4c14989 | Conductive Metal-Organic Frameworks and Their Electrocatalysis Applications | Cu |  |  |  |  | 2,3,6,7,10,11-hexahydroxytriphenylene (HHTP) | hydroxyl | [59 empty] | 0.002 | S/cm | two probe | [89 empty] | unspecified
1581 | Ag(SPh-NO2)·AgNO3 | Ag(SPh-NO2)·AgNO3 | 2022 | 10.1063/5.0075283 | Coordination polymers for emerging molecular devices | Ag |  |  |  |  | SPh-NO2 | nitro group |  | 3D | 3D | [56 empty] | 2.70e-6 | S cm⁻¹ | unspecified | [678 empty] | unspecified
1582 | PANI-Co | PANI-Co | 2022 | 10.1063/5.0075283 | Coordination polymers for emerging molecular devices | Co |  |  |  |  | polyaniline |  |  | 1D | 1D | [56 empty] | 0.50 | S cm⁻¹ | unspecified | [678 empty] | unspecified
1583 | CoMQ2 | CoMQ2 | 2022 | 10.1063/5.0075283 | Coordination polymers for emerging molecular devices | Co |  |  |  |  | MQ |  |  | 1D | 1D | [56 empty] | 1.70e-7 | S cm⁻¹ | unspecified | [678 empty] | unspecified
1584 | Co3(μ3-OH)(BTB)2(BPE)Co0.5N(C5H5) | Co3(μ3-OH)(BTB)2(BPE)Co0.5N(C5H5) | 2022 | 10.1063/5.0075283 | Coordination polymers for emerging molecular devices | Co |  |  |  |  | BTB, BPE |  |  | 3D | 3D | [56 empty] | 5.00e-4 | S cm⁻¹ | unspecified | [678 empty] | unspecified
3395 | Cu3(HHTP)2 | Cu3(HHTP)2 | 2025 | 10.1021/acsnano.4c14989 | Conductive Metal-Organic Frameworks and Their Electrocatalysis Applications | Cu(II) |  |  |  |  | 2,3,6,7,10,11-hexahydroxytriphenylene (HHTP) | -OH |  | unspecified | unspecified | unspecified | unspecified | [54 empty] | 0.002 | S/cm | two probe | [89 empty] | unspecified
1480 | Cu3(HIB)2 | Cu3(C6N6H6)2 | 2020 | 10.1039/d0dt00872a | Coordination polymers for n-type thermoelectric applications | Cu |  |  |  |  | hexaiminobenzene (HIB) | imine | [59 empty] | 10 | S cm⁻¹ |  |  | 300 K | [343 empty] | bulk
1491 | Cu₃(HIB)₂ | Cu₃(C₆N₆H₆)₂ | 2020 | 10.1039/d0dt00872a | Coordination polymers for n-type thermoelectric applications | Cu |  |  |  |  | hexaiminobenzene (HIB) | imine | [59 empty] | 10 | S cm⁻¹ |  |  | 300 K | [343 empty] | bulk
1945 | Cu₃(HIB)₂ | Cu₃(HIB)₂ | 2023 | 10.1039/D3TA03753C | Conductive metal–organic frameworks for zinc–air battery application: design principles, recent trends and prospects | Cu(II) | unspecified | unspecified | unspecified | unspecified | hexaiminobenzene (HIB) | amino | unspecified | unspecified | unspecified | unspecified | unspecified | unspecified | unspecified | unspecified | unspecified | unspecified | [49 empty] | 13 | S cm⁻¹ | pellet (four probe) | [89 empty] | pellet
1951 | Cu₃(HIB)₂ | Cu₃(HIB)₂ | 2023 | 10.1039/D3TA03753C | Conductive metal–organic frameworks for zinc–air battery application: design principles, recent trends and prospects | Cu(II) | unspecified | unspecified | unspecified | unspecified | hexaiminobenzene (HIB) | amino | unspecified | unspecified | unspecified | unspecified | unspecified | unspecified | unspecified | unspecified | unspecified | unspecified | [49 empty] | 13 | S cm⁻¹ | four point probe |  | unspecified | [568 empty] | pellet
3975 | Cu₃(HIB)₂ | not specified | 2019 | 10.1002/celc.201900599 | Metal‐Organic‐Framework‐Based Cathodes for Enhancing the Electrochemical Performances of Batteries: A Review | Cu(II) | not specified | not specified | not specified | not specified | hexaiminobenzene | amine | planar |  |  |  |  | Reaction of HIB·3HCl with solution of CuSO₄·5H₂O in water/DMSO mixture at 60°C for 2 hours | Solution reaction at 60°C for 2 hours | 60°C |  | water, dimethylsulfoxide | [49 empty] | 1300 | S m⁻¹ | van der Pauw method |  | 300 K | [4852 empty] | vacuum
824 | Cu₃(HITP)₂ | Cu₃(C₁₈H₁₂N₆)₂ | 2021 | 10.1038/s41467-021-24571-1 | Large-area synthesis of nanoscopic catalyst-decorated conductive MOF film using microfluidic-based solution shearing | Cu(II) | unspecified | unspecified | unspecified | unspecified | hexaiminotriphenylene (HITP) | -NH₂ | unspecified | unspecified | unspecified | unspecified | unspecified | unspecified | unspecified | unspecified | unspecified | unspecified | [49 empty] | 2×10⁻¹ | S/cm | unspecified |  | unspecified | [87 empty] | unspecified
846 | Cu3(HITP)2 | Cu3(C18H12N6)2 | 2022 | 10.1002/smll.202201234 | Recent Progress of Advanced Conductive Metal-Organic Frameworks: Precise Synthesis, Electrochemical Energy Storage Applications, and Future Challenges | Cu(II) |  | square planar |  |  | 2,3,6,7,10,11-hexaiminotriphenylene (HITP) | [6 empty] | Direct reaction in solution at 23°C under ambient atmosphere |  | 23 °C | ambient | [1724 empty] | 0.2 | S cm⁻¹ | [27 empty] | unspecified | [305 empty] | ambient
1593 | PC-800 | C/Co composite | 2021 | 10.1016/j.scitotenv.2021.146447 | Zeolitic imidazolate framework-derived porous carbon enhances methanogenesis by facilitating interspecies electron transfer: Understanding fluorimetric and electrochemical responses of multi-layered extracellular polymeric substances | [12 empty] | ZIF-67 particles were carbonized at 800°C for 3 h under N₂ atmosphere with heating rate of 2°C/min. The obtained Co/PC particles were washed using 10 wt% hydrofluoric acid aqueous solution to remove cobalt particles, followed by vacuum drying. | Carbonization at 800°C for 3 h under N₂ atmosphere | 800°C | N₂ atmosphere | [50 empty] | 29.88 | μS/cm | two-electrode measurement | [345 empty] | sludge mixture | [1444 empty] | 6.23 | wt% | EDS analysis | [11648 empty] | unspecified | 614.0 | mL/g | 100 mg/L | ethanol | 37°C | 561.1 | mL/g | 50 mg/L | ethanol | 37°C | 608.1 | mL/g | 200 mg/L | ethanol | 37°C | 618.1 | mL/g | 100 mg/L | ethanol | modified Gompertz equation fitting | 92.3 | mL/g/d | 100 mg/L | ethanol | modified Gompertz equation fitting | 116.9 | mL/g/d | 200 mg/L | ethanol | modified Gompertz equation fitting | 100 mg/L | 0.71 | d⁻¹ | 100 mg/L | ethanol | first-order model fitting | 0.0373 | s⁻¹ | 100 mg/L | CV analysis with Laviron equation
3688 | Co3HHTP2 |  | 2017 | 10.3390/s17102192 | Drawing Sensors with Ball-Milled Blends of Metal-Organic Frameworks and Graphite | Co(II) | octahedral | octahedral | Co-CN-Co bridges | unspecified | 2,3,6,7,10,11-Hexahydroxytriphenylene (HHTP) | OH | unspecified | unspecified | 2D | unspecified | unspecified | Hydrothermal synthesis using cobalt acetate and HHTP in water at 85°C for 24 hours | Hydrothermal synthesis at 85°C | 85°C |  | water | [37 empty] | 571 | m²/g |  | 77K | [8 empty] | 2.7e-6 | S/cm | four-point probe | [101 empty] | compressed pellet | [768 empty] | 750 | °C | TGA | [160 empty] | air | [5858 empty] | N2
2109 | Ni-CAT | Ni₃(HHTP)₂ | 2023 | 10.1021/acsami.3c01740 | Fast and High-Performance Self-Powered Photodetector Based on the ZnO/Metal-Organic Framework Heterojunction | Ni(II) | unspecified | unspecified | unspecified | unspecified | 2,3,6,7,10,11-hexahydroxytriphenylene (HHTP) | hydroxyl | unspecified | hexagonal | 2D | hexagonal | unspecified | In situ growth on ZnO nanorods: 80 μM HHTP ligand and 160 μM Ni(CH₃COO)₂ in mixture solution at 85°C for varying growth times (1-5 hours). Final product washed with deionized water and acetone, then evacuated under vacuum at 85°C for 12 hours. | Hydrothermal growth at 85°C for 1-5 hours | 85°C |  | unspecified | [1723 empty] | higher | unspecified | [27 empty] | unspecified |  |  |  |  | 1.83 | nm | (100) | HRTEM | [7533 empty] | compared to other MOFs | [821 empty] | 2.68 | eV | unspecified | 5.0 | eV | unspecified
2142 | Ni-CAT | Ni3(HHTP)2 | 2023 | 10.1016/j.isci.2023.107397 | Free-standing conductive nickel metal-organic framework nanowires as bifunctional electrodes for wearable pressure sensors and Ni-Zn batteries | Ni(II) | octahedral | octahedral | unspecified | unspecified | 2,3,6,7,10,11-Hexahydroxytriphenylene hydrate (HHTP) | OH | planar | unspecified | 2D | unspecified | unspecified | Hydrothermal method: Oxygen plasma-treated carbon cloth was immersed in homogeneous solution of Ni(II) acetate tetrahydrate and HHTP in deionized water, reacted at 80°C for 4 hours | Hydrothermal process at 80°C for 4 h | 80°C |  | deionized water | [49 empty] | conductive | unspecified | unspecified | [268 empty] | 76 | % |  | Ni-Zn battery | [73 empty] | nanowire arrays on carbon cloth | [815 empty] | stable | unspecified | [7 empty] | 2000 s | [157 empty] | 1.02 | kPa⁻¹ | 0-5 kPa | Ni-CAT@CC composite film | 0.33 | kPa⁻¹ | 5-25 kPa | Ni-CAT@CC composite film | [8 empty] | 290 | ms |  | Ni-CAT@CC composite film | 396 | ms |  | Ni-CAT@CC composite film | [39 empty] | unspecified | 100 | [2027 empty] | 0.017 | mAh cm⁻² | low (unspecified) |  | 0.008 | mAh cm⁻² | 0.5 mA cm⁻² | [5798 empty] | piezoresistive sensing |  |  | piezoresistive sensing | [577 empty] | 15 kPa | 15 kPa | [603 empty] | Ni-Zn battery cathode | Ni-Zn battery cathode | [3598 empty] | Ni-CAT@CC composite film | 20 kPa
1597 | ZnS@CNFs | ZnS@C | 2021 | 10.1039/D1TA02276A | The metal–organic framework mediated synthesis of bell string-like hollow ZnS–C nanofibers to enhance sodium storage performance | [12 empty] | ZIF-8@PAN films treated with thioacetamide in ethanol at 90°C for 3 h for sulfuration, then stabilized at 260°C for 2 h and carbonized at 700-900°C for 2 h under N2 atmosphere | Solvothermal sulfuration at 90°C for 3 h, then pyrolysis at 260°C (2 h) and 700-900°C (2 h) under N2 | [52 empty] | enhanced | qualitative | electrochemical performance | [102 empty] | 2-3 | nm | [241 empty] | 3D conductive CNFs networks | [24 empty] | 5-20 | nm | TEM |  |  | 50-80 | nm | TEM | [108 empty] | 11.13 | Ω | EIS |  |  | 24.30 | Ω | EIS | [134 empty] | 77.44 | m²/g | BET |  | 44.31 | m²/g | BET |  | 32.39 | m²/g | BET | [809 empty] | 156.9 | Wh/kg |  |  | sodium-ion full cell | [184 empty] | micropores | [699 empty] | 1.5-ZnS@CNFs-800 | 1.0-ZnS@CNFs-800 | 0.5-ZnS@CNFs-800 | 7.26 | m²/g | BET |  | CNFs-800 | [483 empty] | 0.131 | cm³/g | 1.5-ZnS@CNFs-800 | 0.055 | cm³/g | 1.0-ZnS@CNFs-800 | 0.037 | cm³/g | 0.5-ZnS@CNFs-800 | [95 empty] | 1.5-ZnS@CNFs-800 ZnS particles | ZnS@C-800 nanoparticles | [1830 empty] | 1.5-ZnS@CNFs-800 | [1785 empty] | 0.312 | nm | (111) of sphalerite ZnS | [1273 empty] | 29.23 | Ω | [1699 empty] | 1.5-ZnS@CNFs-800 | 1.5-ZnS@CNFs-700 | 1.5-ZnS@CNFs-900 | [278 empty] | 1.5-ZnS@CNFs-800//NVP full cell | [129 empty] | EIS | [20 empty] | 1.5-ZnS@CNFs-800 |  | HRTEM | [3545 empty] | 0.017 | cm³/g | CNFs-800 | 50.1 | wt% | 1.5-ZnS@CNFs-800 | TGA | 39.7 | wt% | 1.0-ZnS@CNFs-800 | TGA | 23.3 | wt% | 0.5-ZnS@CNFs-800 | TGA | 5-15 | nm | 1.5-ZnS@CNFs-800 | HRTEM | 258.3 | mAh/g | 1.5-ZnS@CNFs-800 | 10 A/g | SIB anode | 354.5 | mAh/g | 1.5-ZnS@CNFs-800 | 1 A/g | 500 | SIB anode | 88.4 | % | 1.5-ZnS@CNFs-800 | initial coulombic efficiency | 0.1 A/g | 0.029 | % per cycle | 1.5-ZnS@CNFs-800 | capacity decay ratio | 1 A/g | 500
849 | Cu3(HITP)2 | Cu3(C18H12N6)2 | 2022 | 10.1016/j.matt.2022.05.018 | Transforming nature into the next generation of bio-based flexible devices: New avenues using deep eutectic systems | Cu(II) |  | square planar |  |  | 2,3,6,7,10,11-hexaiminotriphenylene (HITP) | [6 empty] | Direct reaction in solution at 23°C under ambient atmosphere |  | 23 °C | ambient | [1724 empty] | 0.2 | S cm⁻¹ | [27 empty] | unspecified | [305 empty] | ambient
3459 | Cu₃(HITP)₂ |  | 2025 | 10.11862/CJIC.20240388 | Research progress of conductive metal-organic frameworks | Cu | [5 empty] | NH₂ | [59 empty] | 0.2 | S·cm⁻¹ | film, van der Pauw | [89 empty] | film
1600 | [DMA][In(TDC)₂] | C₇H₂In₀.₅₀N₀.₅₀O₄S | 2020 | 10.1039/D0TC00475H | Enhancement in electrical conductivity of a porous indium based metal–organic framework upon I₂ uptake: combined experimental and theoretical investigations | In(III) | octahedral | octahedral | mononuclear | unspecified | 2,5-thiophenedicarboxylic acid (TDC) | carboxylic acid | linear | unspecified | 3D | tetragonal | P4₃22 | Crystallization from solution using In(III) salt and 2,5-thiophenedicarboxylic acid ligand | Solution-based crystallization | unspecified | unspecified | unspecified | [37 empty] | 384.21 | m² g⁻¹ | N₂ | 77 K | [8 empty] | 1.3e-11 | S cm⁻¹ | two-probe method |  | unspecified | [86 empty] | unspecified | [256 empty] | pellet | [474 empty] | activated MOF | [995 empty] | 3.73 | eV | diffuse reflectance spectroscopy | [169 empty] | 2878.0 | Å³ | [1362 empty] | 1 | Å | [894 empty] | room temperature | [164 empty] | pristine MOF | [9134 empty] | pristine MOF | a = 13.5642, b = 13.5642, c = 15.6425 | Å | single crystal X-ray diffraction | single crystal X-ray diffraction | 1.138 | g cm⁻³ | single crystal X-ray diffraction
1601 | I₂@[DMA][In(TDC)₂] | C₇H₂In₀.₅₀N₀.₅₀O₄S·xI₂ | 2020 | 10.1039/D0TC00475H | Enhancement in electrical conductivity of a porous indium based metal–organic framework upon I₂ uptake: combined experimental and theoretical investigations | In(III) | octahedral | octahedral | mononuclear | unspecified | 2,5-thiophenedicarboxylic acid (TDC) | carboxylic acid | linear | unspecified | 3D | tetragonal | P4₃22 | Guest inclusion by dispersing activated [DMA][In(TDC)₂] in iodine/cyclohexane solution (0.1 M) | Iodine uptake in cyclohexane solution at room temperature | room temperature | ambient | cyclohexane | [37 empty] | 98.14 | m² g⁻¹ | N₂ | 77 K | [8 empty] | 2.0e-8 | S cm⁻¹ | two-probe method |  | unspecified | [86 empty] | unspecified | [256 empty] | pellet | [3456 empty] | 1.55 | eV | diffuse reflectance spectroscopy | 15 days | 1.88 | eV | diffuse reflectance spectroscopy | 10 days | 2.19 | eV | diffuse reflectance spectroscopy | 7 days | 2.35 | eV | diffuse reflectance spectroscopy | 4 days | 2.50 | eV | diffuse reflectance spectroscopy | 2 days | [6 empty] | 56 | wt% | 7 days | gravimetric uptake | 0.75 | eV | DFT calculation (PBE functional) |  | II | -27.3 | kcal mol⁻¹ | DFT calculation | II | -24.4 | kcal mol⁻¹ | DFT calculation | I | -22.8 | kcal mol⁻¹ | DFT calculation | III | [373 empty] | room temperature | room temperature |  | room temperature | [9330 empty] | 7 days | room temperature | room temperature | 7 days
1602 | [Ag₂(HATHCN)(CF₃SO₃)₂]ₙ | C₁₁H₃AgF₃N₇O₅S | 2020 | 10.1021/acsami.0c12388 | Electrically Conductive 3D Metal-Organic Framework Featuring π-Acidic Hexaazatriphenylene Hexacarbonitrile Ligands with Anion-π Interaction and Efficient Charge-Transport Capabilities | Ag(I) | pentavalent | distorted square pyramidal | mononuclear | no | 1,4,5,8,9,12-hexaazatriphenylene-2,3,6,7,10,11-hexacarbonitrile (HATHCN) | cyano (-CN), nitrogen heteroaromatic | planar | unspecified | 3D | tetragonal | I-42d | Room temperature reaction between HATHCN (20 mg, 0.052 mmol) and AgOTf (40.12 mg, 0.16 mmol) in MeNO₂ solution (5 mL total volume) for 48 h. Orange crystals washed with MeNO₂ and dried under vacuum at 100°C for 6 h | Room temperature reaction in MeNO₂ for 48 h | room temperature |  | MeNO₂ |  |  |  |  | 7.3e-4 | S/cm | two-probe |  | 293 K | 5e-4 | S/cm | two-probe |  | 293 K | [23 empty] | 11.42 | m²/g | N₂ | 77 K | [13 empty] | 0.2 | eV | [124 empty] | pressed pellet | pressed pellet | [343 empty] | 0.0147 | cm³/g |  | 77 K | [393 empty] | 300 | °C | [161 empty] | N₂ | [725 empty] | N₂ | [496 empty] | 18 | % | [1940 empty] | 1.35 | eV |  |  | 1.3 | eV | Tauc plot from diffuse reflectance | [99 empty] | 200 MPa | 200 MPa | [576 empty] | 8.4e16 | spins/mg |  | 3.8e22 | spins/mol | [50 empty] | 13.0490 | Å | a | 165 K | 13.0490 | Å | b | 165 K | 39.4798 | Å | c | 165 K | [4649 empty] | 1.997 | dimensionless |  | room temperature | [2304 empty] | average value | [72 empty] | 100°C under vacuum for 6 h | [447 empty] | DFT calculation |  | optical measurement | [1130 empty] | HSE06 | Arrhenius plot from temperature-dependent conductivity | 100°C under vacuum for 6 h | quantitative EPR analysis | room temperature | quantitative EPR analysis | room temperature | EPR spectroscopy | TGA | Mercury software calculation
1603 | HATHCN | C₁₈N₁₂ | 2020 | 10.1021/acsami.0c12388 | Electrically Conductive 3D Metal-Organic Framework Featuring π-Acidic Hexaazatriphenylene Hexacarbonitrile Ligands with Anion-π Interaction and Efficient Charge-Transport Capabilities | [12 empty] | Condensation reaction between hexaketocyclohexane and diaminomaleonitrile according to literature protocol, SXRD quality crystals obtained by slow evaporation from MeCN solution | Condensation reaction followed by crystallization from MeCN | [52 empty] | 3e-10 | S/cm | two-probe |  | 293 K | [99 empty] | pressed pellet | [247 empty] | 3.18 | Å | 293 K | [262 empty] | 200 MPa | [1201 empty] | 2.1 | eV | [1765 empty] | -0.17 | V |  | 0.1 M Bu₄NPF₆ in MeNO₂ | [4531 empty] | Tauc plot from diffuse reflectance | [5451 empty] | cyclic voltammetry | glassy carbon | Ag/AgCl | 2241 | cm⁻¹ | FT-IR spectroscopy | single crystal X-ray diffraction
1604 | ZIF-8 | Zn(C4H5N2)2 | 2020 | 10.1088/1361-6528/ab5e3c | Fabrication of nitrogen-doped porous graphene hybrid nanosheets from metal–organic frameworks for lithium-ion batteries | Zn(II) | tetrahedral | tetrahedral | single metal center | No | 2-methylimidazole | imidazole | linear | sod | 3D | cubic | I-43m | ZIF-8 nanocrystals grown in methanol solution containing zinc nitrate hexahydrate and 2-methylimidazole, followed by carbonization at 800°C for 5 hours under argon atmosphere | Room temperature synthesis in methanol for 5 hours | room temperature |  | methanol | [49 empty] | enhanced | unspecified | [145 empty] | 1219.5 | m²/g | BET nitrogen adsorption | [7 empty] | 77K | [113 empty] | 81.1 | % |  | LIB anode | [1119 empty] | 0.5 A/g | 100 | [110 empty] | nitrogen-doped | [1909 empty] | microporous | unspecified | nitrogen adsorption/desorption | [10161 empty] | 789.7 | mAh/g | 0.1 A/g | LIB anode | 303.2 | mAh/g | 0.5 A/g | 100 | LIB anode
2434 | Cu-BHT | Cu-BHT | 2024 | 10.1002/chem.202400000 | Two-Dimensional (2D) Conductive Metal-Organic Framework Thin Films: The Preparation and Applications in Electrochemistry | Cu(II) | unspecified | unspecified | unspecified | unspecified | BHT (hexahalogenobenzene) | unspecified | unspecified | unspecified | 2D | unspecified | unspecified | Liquid-liquid interface synthesis: Copper salt and BHT ligand dissolved in immiscible solvents (water/dichloromethane) form MOF film at interface. Also prepared by gas-liquid interface and CVD methods | Liquid-liquid interface synthesis at room temperature | room temperature | unspecified | water/dichloromethane |  |  |  |  | 1580 | S cm⁻¹ |  |  | room temperature | 1414 | S cm⁻¹ | [12 empty] | 960 | S cm⁻¹ | [17 empty] | 1440 | S cm⁻¹ | [692 empty] | film | film | [1115 empty] | gas-liquid interface |  |  |  | V-V interfacial CVD | [427 empty] | 4.2 | nm | [3545 empty] | 400 nm | 17 nm | [1712 empty] | S-V interfacial CVD | [107 empty] | liquid-liquid interface | S-V interfacial CVD | increases with temperature | decreases with temperature | 25-50 | nm | V-V interfacial CVD | 60-100 | nm | S-V interfacial CVD
2652 | Cu-BHT | Cu3(C6S6) | 2024 | 10.1039/d4ta01820f | Recent advances of 2D conductive metal–organic frameworks in thermoelectrics | Cu(II) | unspecified | unspecified | unspecified | unspecified | Benzenehexathiol (BHT) | thiol | hexagonal | hexagonal | 2D | unspecified | unspecified | Coordination of BHT and Cu(II) ions | Coordination reaction between benzenehexathiol and copper ions | [7 empty] | 1580 | S cm⁻¹ | four-probe |  | room temperature | 2500 | S cm⁻¹ | four-probe |  | room temperature | [9 empty] | 48-280 | S cm⁻¹ | four-probe |  | room temperature | [82 empty] | 99 | cm² V⁻¹ s⁻¹ | FET measurements | holes | 116 | cm² V⁻¹ s⁻¹ | FET measurements | electrons | [500 empty] | film | film | pellet | [5339 empty] | 88.2 | μW m⁻¹ K⁻² | room temperature | [597 empty] | 1.99 | W m⁻¹ K⁻¹ | room temperature | [2013 empty] | 4 to -10 | μV K⁻¹ | room temperature |  |  | 21 | μV K⁻¹ | room temperature | [582 empty] | 0.013 | dimensionless | room temperature | [454 empty] | unspecified | thin film | [2366 empty] | thin film | thin film | thin film
2704 | Cu-BHT | Cu(C₆S₆) | 2024 | 10.1016/j.snb.2024.135611 | Advances in microporous framework materials as chemiresistive gas sensors | Cu(II) | square planar | square planar | single metal center | unspecified | benzenehexathiol (BHT) | -SH | planar hexagonal | honeycomb | 2D | hexagonal | unspecified | Self-assembly of copper ions with BHT ligand | Coordination self-assembly | unspecified | unspecified | unspecified | [49 empty] | 1580 | S/cm | unspecified |  | room temperature | [87 empty] | unspecified | [783 empty] | unspecified | % | room temperature | [13502 empty] | NH₃ | 58 s | 102 s | 0.23 ppm
1608 | Pt₃(C₁₂N₆O₆)₂ | Pt₃(C₁₂N₆O₆)₂ | 2022 | 10.1016/j.cej.2022.140799 | Electrically conductive Pt-MOFs for acidic oxygen reduction: Optimized performance via altering conjugated ligands | Pt(II) | square-planar | square planar | Pt-O₄ coordination | Pt sites | dipyrazino quinoxaline-2,3,6,7,10,11-hexaol | hydroxyl (-OH) | planar conjugated system | hexagonal | 2D | hexagonal | P6 | 15 mg platinum chloride hexahydrate dissolved in 80 mL n-methyl pyridone, added to solution of 10 mg dipyrazino quinoxaline-2,3,6,7,10,11-hexaol and 23.5 mg hexaketo cyclohexane in 15 mL 2 M H₂SO₄, with 3 mL concentrated NH₄OH, heated at 80°C for 6 h. Resulting crystals centrifuged and washed in tetrahydrofuran, water, ethanol and acetone. Vacuum drying at 120°C overnight | Hydrothermal process at 80°C for 6 h | 80°C |  | n-methyl pyridone, H₂SO₄ | [37 empty] | 787 | m²/g |  | 77.15 K | [8 empty] | 885.5 | S/m | four-probe method | [101 empty] | pellet | [119 empty] | 14.6 | Å |  | 14.0 | Å | [388 empty] | 20 MPa | [528 empty] | 0.0625 | A/mg | 0.5 M H₂SO₄ | [155 empty] | 3.09 | Å | [2634 empty] | 259 μm | [1243 empty] | 0.836 | V vs RHE |  | 0.5 M H₂SO₄ |  |  | 5 mV/s | 5.28 | mA/cm² |  | 0.5 M H₂SO₄ | [1042 empty] | 3.98 |  | 0.5 M H₂SO₄ | [655 empty] | N₂ | [2675 empty] | DFT calculation | theoretical model | [4041 empty] | 1600 rpm | 39.80 μg/cm² | RRDE | 1600 rpm | 1.47 | % | 0.5 M H₂SO₄ | RRDE | 150°C for 6 h under vacuum | [002] | XRD | 0.9 V vs RHE | 5.46 | m²/g | CO stripping test | 5.2 | % | 0.6-1.0 V vs RHE | 20000 | 0.5 M H₂SO₄ | 4.8 | % | 0.7 V vs RHE | 120 h | 0.5 M H₂SO₄ | 100 | mA/cm² | 0.8 V | 60°C | 0.8 mg/cm² | 248 | mW/cm² | 0.74 V | 60°C
1609 | Pt₃(C₁₂N₉H₃O₃)₂ | Pt₃(C₁₂N₉H₃O₃)₂ | 2022 | 10.1016/j.cej.2022.140799 | Electrically conductive Pt-MOFs for acidic oxygen reduction: Optimized performance via altering conjugated ligands | Pt(II) | square-planar | square planar | Pt-N₂O₂ coordination | Pt sites | dipyrazino quinoxaline-2,3,6,7,10,11-hexamine derivative | amine (-NH₂) and oxygen-containing groups | planar conjugated system | hexagonal | 2D | hexagonal | P6 | 15 mg platinum chloride hexahydrate dissolved in 80 mL n-methyl pyridone, added to solution of 10 mg dipyrazino quinoxaline-2,3,6,7,10,11-hexamine and 23.5 mg hexaketo cyclohexane in 15 mL 2 M H₂SO₄, with 3 mL concentrated NH₄OH, heated at 80°C for 6 h. Resulting crystals centrifuged and washed in tetrahydrofuran, water, ethanol and acetone. Vacuum drying at 120°C overnight | Hydrothermal process at 80°C for 6 h | 80°C |  | n-methyl pyridone, H₂SO₄ | [49 empty] | 602.5 | S/m | four-probe method | [101 empty] | pellet | 17.18 | Å | DFT calculation | [43 empty] | 0.17 | eV | DFT calculation | [463 empty] | 20 MPa | [528 empty] | 0.412 | A/mg | 0.5 M H₂SO₄ | [155 empty] | 3.12 | Å | [779 empty] | monolayer | [1854 empty] | 298 μm | [1243 empty] | 0.815 | V vs RHE |  | 0.5 M H₂SO₄ | [8426 empty] | 1600 rpm | [8 empty] | [002] | XRD | 0.9 V vs RHE
1610 | Pt₃(C₁₂N₁₂H₆)₂ | Pt₃(C₁₂N₁₂H₆)₂ | 2022 | 10.1016/j.cej.2022.140799 | Electrically conductive Pt-MOFs for acidic oxygen reduction: Optimized performance via altering conjugated ligands | Pt(II) | square-planar | square planar | Pt-N₄ coordination | Pt sites | dipyrazino quinoxaline-2,3,6,7,10,11-hexamine | amine (-NH₂) | planar conjugated system | hexagonal | 2D | hexagonal | P6 | 12 mg platinum chloride hexahydrate dissolved in 30 mL n-methyl pyridone, added to solution of 9 mg dipyrazino quinoxaline-2,3,6,7,10,11-hexamine in 15 mL 2 M H₂SO₄, with 3 mL concentrated NH₄OH, heated at 80°C for 6 h. Resulting crystals centrifuged and washed in tetrahydrofuran, water, ethanol and acetone. Vacuum drying at 120°C overnight | Hydrothermal process at 80°C for 6 h | 80°C |  | n-methyl pyridone, H₂SO₄ | [49 empty] | 426.9 | S/m | four-probe method | [101 empty] | pellet | 14.48 | Å | DFT calculation | [509 empty] | 20 MPa | [528 empty] | 0.341 | A/mg | 0.5 M H₂SO₄ | [155 empty] | 3.33 | Å | [2634 empty] | 328 μm | [1243 empty] | 0.827 | V vs RHE |  | 0.5 M H₂SO₄ | [8426 empty] | 1600 rpm | [8 empty] | [002] | XRD | 0.9 V vs RHE
1611 | [CuL(NCS)] | C19H23CuN3OS | 2020 | 10.1039/D0NJ02162H | Synthesis of an electrically conductive square planar copper(II) complex and its utilization in the fabrication of a photosensitive Schottky diode device and DFT study | Cu(II) | square planar | square planar | mononuclear | unspecified | 1-((2-(diethylamino)ethylimino)ethyl)naphthalene-2-ol (HL) | phenolic -OH, imine C=N, amine -N(Et)2 | tridentate | unspecified | 1D (supramolecular chain) | Monoclinic | P21/a | The Schiff base ligand HL was prepared by refluxing N,N-diethyl-1,2-diaminoethane (1 mmol) with 2-hydroxy-1-acetonaphthone (1 mmol) in methanol for 3 hours. The ligand solution was then treated with copper(II) acetate monohydrate (1 mmol) in methanol, followed by addition of sodium thiocyanate (1 mmol) in methanol. The reaction mixture was stirred for 2 hours, and dark green single crystals were obtained by slow evaporation of the solution in open atmosphere. | Reflux in methanol for 3 h, then room temperature stirring for 2 h, followed by slow evaporation | reflux temperature for ligand synthesis, room temperature for complex formation | ambient | methanol |  |  |  |  | 6.49e-4 | S m⁻¹ | I-V characteristics |  | 26 °C | 21.29e-4 | S m⁻¹ | I-V characteristics |  | 26 °C | [94 empty] | N₂ | N₂ | [3665 empty] | 1.83e-6 | m² s⁻¹ | [5 empty] | 3.95e-6 | m² s⁻¹ | [70 empty] | 2.92 | eV | Tauc plot from UV-vis |  | 2.99 | eV | DFT calculation |  | 3.3 | eV | DFT calculation | [554 empty] | 23.11 | dimensionless | ±2 V |  | 35.87 | dimensionless | ±2 V |  | 2.29 | dimensionless |  | 1.51 | dimensionless |  | 0.43 | eV |  | 0.36 | eV |  | 531.26 | Ω |  | 527.44 | Ω |  |  |  | 4.17e-9 | s |  | 2.53e-9 | s |  | 1.23e-7 | m |  | 1.41e-7 | m |  |  |  | 1.95 | dimensionless | [4173 empty] | 1.404 | g cm⁻³ | 293 K | [743 empty] | dark | light illumination | [4313 empty] | ITO/Complex/Al thin film | 100 mW cm⁻² | ITO/Complex/Al thin film | solid state thin film | experimental | α-spin | theoretical | β-spin | theoretical | dark | Schottky diode | light illumination | 100 mW cm⁻² | Schottky diode | light vs dark current | dark | Schottky diode | light illumination | 100 mW cm⁻² | Schottky diode | dark | Schottky diode | light illumination | 100 mW cm⁻² | Schottky diode | dark | dV/d(lnI) vs I plot | dark | H vs I plot | 212.32 | Ω | light illumination | 100 mW cm⁻² | dV/d(lnI) vs I plot | 205.54 | Ω | light illumination | 100 mW cm⁻² | H vs I plot | 2.89 | dimensionless | capacitance-frequency measurement | thin film | 7.12e-5 | m² V⁻¹ s⁻¹ | dark | SCLC theory | 15.33e-5 | m² V⁻¹ s⁻¹ | light illumination | 100 mW cm⁻² | SCLC theory | dark | light illumination | 100 mW cm⁻² | dark | light illumination | 100 mW cm⁻² | dark | light illumination | 100 mW cm⁻² | X-ray diffraction
2258 | Ni-CAT | Ni₃(HHTP)₂ | 2012 | 10.1021/cm301194a | New Porous Crystals of Extended Metal-Catecholates | Ni(II) | octahedral | octahedral | trinuclear clusters | yes | 2,3,6,7,10,11-Hexahydroxytriphenylene (HHTP) | hydroxyl | planar hexagonal | hcb | 2D | hexagonal | P6/mmm | Mixing HHTP and nickel acetate in aqueous solution at 85°C for 24 h | Hydrothermal process at 85°C for 24 h | 85°C |  | water | [49 empty] | 2 | S/m | four-probe |  | room temperature | [14486 empty] | <10 | μm | <100 | nm | nanorod | nanorod
1613 | NiO/MWCNTs-6.5wt% | NiO/MWCNTs | 2022 | 10.1016/j.jallcom.2022.166821 | Experimental and theoretical study on broadband electromagnetic wave absorption of algae-like NiO/carbon nanotubes absorbers | [12 empty] | Same as NiO/MWCNTs-5wt% but with different MWCNTs content | [53 empty] | highest among three samples | S/m | unspecified | [570 empty] | composite powder | [254 empty] | -58.27 | dB | 30 wt% | 3.87 mm | 5.48 GHz | -49.25 | dB | 30 wt% | 2 mm | 11.13 GHz | -34.25 | dB | 30 wt% | 1.6 mm | 5.25 | GHz | 30 wt% | 1.6 mm |  |  | 16.2 | GHz | 30 wt% | 1.5-5.0 mm | [764 empty] | 0.88 |  |  | unspecified | [520 empty] | 192.63 | Oe | VSM | 300 K | [142 empty] | 14.91 |  | 2 GHz | 8.16 |  | 18 GHz | [4334 empty] | -10 dB | -10 dB | [7085 empty] | unspecified
1614 | NCO/C-12 | NiCo2O4/C | 2022 | 10.1016/j.jallcom.2022.168359 | Metal-organic frameworks-derived porous NiCo2O4/carbon composite nanofibers as anodes for Li/Na-ion batteries | [12 empty] | Annealing of ZIF-67/PAN/Ni precursor at 700°C under nitrogen atmosphere followed by 300°C in air | Two-step annealing process: 700°C in N2 + 300°C in air | 700°C (2h in N2) + 300°C (2h in air) | [6 empty] | 376 | Ω | EIS |  |  | 175 | Ω | EIS | [184 empty] | 169.7 | m²/g | BET | [2523 empty] | 94.4 | % |  |  | 98.5 | % |  |  | 98.3 | % | [690 empty] | 1685 | mAh/g | 0.3 A/g |  |  | 1109 | mAh/g | 0.3 A/g | [42 empty] | 1784 | mAh/g | 0.3 A/g |  | 1125 | mAh/g | 0.3 A/g |  | 695 | mAh/g | 1.5 A/g | [43 empty] | 1st cycle |  |  | 3rd cycle | [507 empty] | 9.2 | at% | Ni |  | 16.5 | at% | Co | [50 empty] | 1st cycle | 200th cycle | [2079 empty] | XPS | XPS | [3205 empty] | fresh cell before cycling | after 50 cycles | [4379 empty] | 1st cycle | 200th cycle | from 3rd cycle onward
1615 | NCO/C-7 | NiCo2O4/C | 2022 | 10.1016/j.jallcom.2022.168359 | Metal-organic frameworks-derived porous NiCo2O4/carbon composite nanofibers as anodes for Li/Na-ion batteries | [12 empty] | Same as NCO/C-12 but with 7 wt% PAN content | Two-step annealing process: 700°C in N2 + 300°C in air | 700°C (2h in N2) + 300°C (2h in air) | [51 empty] | 448 | Ω | EIS | [144 empty] | 136.4 | m²/g | BET | [737 empty] | fresh cell before cycling | [2485 empty] | 1291 | mAh/g | 0.3 A/g |  |  | 697 | mAh/g | 0.3 A/g | [42 empty] | 1362 | mAh/g | 0.3 A/g |  | 707 | mAh/g | 0.3 A/g | [615 empty] | 1st cycle | 200th cycle | [9667 empty] | 1st cycle | 200th cycle
1616 | NCO/C-10 | NiCo2O4/C | 2022 | 10.1016/j.jallcom.2022.168359 | Metal-organic frameworks-derived porous NiCo2O4/carbon composite nanofibers as anodes for Li/Na-ion batteries | [12 empty] | Same as NCO/C-12 but with 10 wt% PAN content | Two-step annealing process: 700°C in N2 + 300°C in air | 700°C (2h in N2) + 300°C (2h in air) | [51 empty] | 387 | Ω | EIS | [144 empty] | 139.2 | m²/g | BET | [737 empty] | fresh cell before cycling | [2485 empty] | 1519 | mAh/g | 0.3 A/g |  |  | 925 | mAh/g | 0.3 A/g | [42 empty] | 1621 | mAh/g | 0.3 A/g |  | 939 | mAh/g | 0.3 A/g | [615 empty] | 1st cycle | 200th cycle | [9667 empty] | 1st cycle | 200th cycle
3732 | Co3HHTP2 | Co3(C18H6O6)2 |  |  | Conductive two-dimensional metal–organic frameworks as multifunctional materials | Co(II) | octahedral |  |  |  | 2,3,6,7,10,11-Hexahydroxytriphenylene (HHTP) | hydroxyl | planar |  | 2D |  |  | solvothermal synthesis | solvothermal synthesis | [52 empty] | 9.8 × 10^-1 | S cm^-1 | four-point probe |  | room temperature | [99 empty] | compressed pellet
1618 | Ga₉(HOTP)₄ | Ga₉(HOTP)₄(SO₄)₆(H₂O)₃₀ | 2022 | 10.1111/nyas.14906 | Electrical conductivity through π-π stacking in a two-dimensional porous gallium catecholate metal-organic framework | Ga(III) | octahedral | octahedral | trinuclear clusters | unspecified | 2,3,6,7,10,11-hexahydroxytriphenylene hydrate (HHTP) | -OH | planar aromatic | unspecified | 2D | Trigonal | P3̄c1 | Reaction of gallium(III) sulfate, gallium(III) nitrate, and 2,3,6,7,10,11-hexahydroxytriphenylene in deionized water at 80°C for 24 hours | Hydrothermal process at 80°C for 24 h | 80°C | ambient | deionized water | [14 empty] | 196 | m²/g |  | 77 K | 195.9 | m²/g |  | 77 K | [27 empty] | 3.3 | mS/cm | two-probe pressed pellet |  | room temperature | [255 empty] | 8 | Å | [86 empty] | pressed pellet | [2062 empty] | 1.88951 | g/cm³ | [1061 empty] | BET analysis | [313 empty] | 5622.8 | Å³ | [411 empty] | 0.38 | eV |  |  | 0.36 | eV | diffuse reflectance spectroscopy | [730 empty] | 295K | 295K | [3029 empty] | GGA-PBEsol functional | [1523 empty] | unspecified | [1555 empty] | N₂ | [6 empty] | N₂ | [1373 empty] | DFT calculation |  | experimental optical | [1322 empty] | supercritical CO₂ drying | 3.45 | Å | unspecified | 21.6972 | Å | 295K | 13.7911 | Å | 295K
1619 | PILs/MOF-LDH-Zr | PILs/ZnFe-MOF-LDH-Zr | 2022 | 10.1016/j.jclepro.2022.134321 | Fabrication of effective electromagnetic shielding leather with a chromium-free multi-network structure | Zn(II), Fe(III), Zr(IV) | unspecified | unspecified | unspecified | metal defects (Zn²⁺, Fe³⁺, Zr⁴⁺) | terephthalic acid, ionic liquid polymers, methacrylic acid | carboxylic acid, imidazole, carboxyl | cross-linked network | unspecified | 3D | unspecified | unspecified | 64 mL of deionized water, 17 mL of ionic liquid, 2 g of MOF-LDH, and 34 mL of methacrylic acid were added sequentially to a 250 mL flask and mixed to obtain a heterogeneous solution. Then, 44 g of ammonium persulfate was added to the solution while vigorously stirring for 1 h. The obtained solution was heated to 60°C and held for 3.5 h while stirring vigorously. | Radical polymerization at 60°C for 3.5 h | 60°C | unspecified | deionized water | [49 empty] | increased then decreased | unspecified | conductivity measurement | [1541 empty] | varies with MOF-LDH content | [6952 empty] | peak level | unspecified | [5266 empty] | 87 | % | 1.5% | polymerization conversion | 1.5% | rotational viscosity
1549 | Cu₃(TATHB)₂ | Cu₃(C₆H₆N₃O₃)₂ | 2021 | 10.1021/acsaelm.1c00635 | Enhancing Electrical Conductivity of Semiconducting MOFs via Defect Healing | Cu(II) | unspecified | unspecified | unspecified | unspecified | triaminotrihydroxybenzene (TATHB) | -NH₂, -OH | unspecified | unspecified | unspecified | unspecified | unspecified | Cu(NO₃)₂·2.5H₂O (16.8 mg, 0.072 mmol) dissolved in 5 mL H₂O with stirring at 300 rpm. TATHB·3HCl (10 mg, 0.036 mmol) in 5 mL H₂O added, followed by 60 μL 6M NH₄OH (0.36 mmol). Reacted for 1 h at RT under ambient conditions. Centrifuged and washed with H₂O and acetone. | Room temperature reaction in aqueous solution with ammonium hydroxide | room temperature |  | water |  |  |  |  | 2.83e-9 | S cm⁻¹ | four-point probe |  | room temperature | 1.54e-7 | S cm⁻¹ | four-point probe |  | room temperature | [166 empty] | pellet | pellet | [240 empty] | 66 | nm |  |  |  | 68 | nm | [293 empty] | TATHB-treated (0.4 equiv) | [12503 empty] | SEM | SEM | TATHB-treated
1621 | Co-THBQ |  | 2021 | 10.1002/chem.202005474 | Postsynthetic-Modified PANI/MOF Composites with Tunable Thermoelectric and Photoelectric Properties | [66 empty] | 2.7e-4 | S cm⁻¹ | 4-probe |  | 300 K | [169 empty] | pellet | [5922 empty] | 15
1622 | Fe-THBQ |  | 2021 | 10.1002/chem.202005474 | Postsynthetic-Modified PANI/MOF Composites with Tunable Thermoelectric and Photoelectric Properties | [66 empty] | 1.1e-9 | S cm⁻¹ | 2-probe |  | room temperature | [169 empty] | pellet | [5922 empty] | 17
1623 | 3 |  | 2021 | 10.1002/chem.202005474 | Postsynthetic-Modified PANI/MOF Composites with Tunable Thermoelectric and Photoelectric Properties | [66 empty] | 9e-7 | S cm⁻¹ | 2-probe |  | room temperature | [169 empty] | pellet | [5922 empty] | 17
1624 | 1 2 |  | 2021 | 10.1002/chem.202005474 | Postsynthetic-Modified PANI/MOF Composites with Tunable Thermoelectric and Photoelectric Properties | [66 empty] | 2.6e-6 | S cm⁻¹ | 2-probe |  | room temperature | [169 empty] | pellet | [5922 empty] | 17
1625 | 1>PEDOT(57) |  | 2021 | 10.1002/chem.202005474 | Postsynthetic-Modified PANI/MOF Composites with Tunable Thermoelectric and Photoelectric Properties | [66 empty] | 1.1e-3 | S cm⁻¹ | 2-probe |  | room temperature | [169 empty] | pellet | [5922 empty] | 28
1626 | 1@1 |  | 2021 | 10.1002/chem.202005474 | Postsynthetic-Modified PANI/MOF Composites with Tunable Thermoelectric and Photoelectric Properties | [66 empty] | 7.5e-2 | S cm⁻¹ | 4-probe |  | room temperature | [169 empty] | pellet | [5922 empty] | 19
1627 | TCNQ@Cu3(BTC)2 |  | 2021 | 10.1002/chem.202005474 | Postsynthetic-Modified PANI/MOF Composites with Tunable Thermoelectric and Photoelectric Properties | [66 empty] | 2e-2 | S cm⁻¹ | 2-probe |  | room temperature | [169 empty] | film | [5922 empty] | 23
1628 | Cu[Cu(pdt)2] |  | 2021 | 10.1002/chem.202005474 | Postsynthetic-Modified PANI/MOF Composites with Tunable Thermoelectric and Photoelectric Properties | [66 empty] | 6e-4 | S cm⁻¹ |  |  | room temperature | [169 empty] | pellet | [5922 empty] | 14
1629 | Co-Ag-MOF | C76H29Ag6Co10N15O54 | 2021 | 10.1002/chem.202005474 | Postsynthetic-Modified PANI/MOF Composites with Tunable Thermoelectric and Photoelectric Properties | Co(II) and Ag(I) | octahedral (Co) and various (Ag) | octahedral (Co), single and triangular (Ag) | binuclear and trinuclear clusters with Ag doping | unspecified | 5,5'-(1H-2,3,5-triazole-1,4-diyl)diisophthalic acid (H4L) and pyrazin-2-amine (Pz-NH2) | carboxylate, triazole, amino | tetratopic and linear | unspecified | 3D | Hexagonal | P6/mmm | Ion exchange of Co-MOF crystals with AgNO3 in acetonitrile in the dark at 70°C for 12 h, repeated three times | Ion exchange process at 70°C for 36 h total in dark | 70°C |  | acetonitrile | [49 empty] | 4.2e-2 | S cm⁻¹ | 4-probe |  | 300 K | [146 empty] | 2.97 | eV | [21 empty] | pellet | [1318 empty] | UV/Vis spectroscopy | [371 empty] | 59.5 | μV K⁻¹ | [4043 empty] | 400 K | [574 empty] | 515.8 | nA cm⁻² | xenon lamp (white light) |  |  | 0.1 M TBAPF6 in DMF | [7285 empty] | pellet | PANI/Co-Ag-MOF composite | 2.20 | Å | Coordination bond between Ag and triazole N | 2.13 | Å | Coordination bond between Ag and triazole N
1630 | Co-MOF-Br | C68H108Br2Co5N13O41.5 | 2021 | 10.1002/chem.202005474 | Postsynthetic-Modified PANI/MOF Composites with Tunable Thermoelectric and Photoelectric Properties | Co(II) | octahedral | octahedral | binuclear and trinuclear clusters | unspecified | 5,5'-(1H-2,3,5-triazole-1,4-diyl)diisophthalic acid (H4L) and pyrazin-2-amine (Pz-NH2) | carboxylate, triazole, amino | tetratopic and linear | unspecified | 3D | Hexagonal | P6/mmm | Ion exchange of Co-MOF crystals with 1-ethylpyridinium bromide (EtpyBr) in acetonitrile at 70°C for 12 h, repeated three times | Ion exchange process at 70°C for 36 h total | 70°C |  | acetonitrile | [49 empty] | 4.8e-2 | S cm⁻¹ | 4-probe |  | 300 K | [146 empty] | 3.24 | eV | [21 empty] | pellet | [1318 empty] | UV/Vis spectroscopy | [371 empty] | 66.5 | μV K⁻¹ | [4043 empty] | 400 K | [574 empty] | 144.5 | nA cm⁻² | xenon lamp (white light) |  |  | 0.1 M TBAPF6 in DMF | [7285 empty] | pellet | PANI/Co-MOF-Br composite | [6 empty] | 2.143 | Å | Br···H-N halogen bonding
1631 | Co-MOF | C49H113.5Co5.5N10.5O67 | 2021 | 10.1002/chem.202005474 | Postsynthetic-Modified PANI/MOF Composites with Tunable Thermoelectric and Photoelectric Properties | Co(II) | octahedral | octahedral | binuclear and trinuclear clusters | unspecified | 5,5'-(1H-2,3,5-triazole-1,4-diyl)diisophthalic acid (H4L) and pyrazin-2-amine (Pz-NH2) | carboxylate, triazole, amino | tetratopic and linear | unspecified | 3D | Hexagonal | P6/mmm | Solvothermal reaction of CoCl2·6H2O, H4L, and Pz-NH2 in DMF with concentrated HNO3 at 100°C for 48 h, then addition of H2O and continued heating at 100°C for 12 h | Hydrothermal process at 100°C for 48-60 h | 100°C |  | DMF/H2O | [49 empty] | 5.9e-2 | S cm⁻¹ | 4-probe |  | 300 K | [146 empty] | 3.19 | eV | [21 empty] | pellet | [1318 empty] | UV/Vis spectroscopy | [371 empty] | 46.3 | μV K⁻¹ | [4043 empty] | 400 K | [574 empty] | 33.7 | nA cm⁻² | xenon lamp (white light) |  |  | 0.1 M TBAPF6 in DMF | [7285 empty] | pellet | PANI/Co-MOF composite
1632 | rGO/DODA | C (graphene-based) | 2022 | 10.1016/j.apsusc.2022.154725 | Honeycomb-patterned porous graphene film for electrochemical detection of dopamine | None (carbon-based material) | Not applicable | Not applicable | Not applicable | Not applicable | Dimethyldioctadecylammonium (DODA) | Quaternary ammonium | Linear surfactant | Honeycomb-patterned porous structure | 2D | Not specified | Not specified | GO/DODA complex was prepared by phase transfer method using DODA surfactant, then dissolved in chloroform and cast onto ITO substrate under controlled humidity (75-85%) using breath figure method to form honeycomb-patterned porous structure, followed by electrochemical reduction at -1.2 V for 40 min in pH 6.0 PBS solution | Breath figure method at 75-85% humidity followed by electrochemical reduction | room temperature | ambient | chloroform, water | [49 empty] | Enhanced after electrochemical reduction | unspecified | electrochemical reduction at -1.2 V | [486 empty] | 50.9 | Ω | EIS |  |  | 113.7 | Ω | EIS | [134 empty] | 3.997 | cm² | ECSA calculation |  | 3.069 | cm² | ECSA calculation |  | 2.472 | cm² | ECSA calculation | [1698 empty] | porous film | porous film | porous film | [5486 empty] | 123.6 | Ω | [1699 empty] | porous film | porous film | porous film | [408 empty] | EIS | [2554 empty] | 0.12 | μM |  |  |  | 0.54 | μM |  |  |  | 2.63 | μM | [1279 empty] | 40 min | 6.0 | 75% | 80% | 85% | 32.23 | % | 75% | porous film | 30.14 | % | 80% | porous film | 30.00 | % | 85% | porous film | 75% | 80% | 85% | 1.16e-5 | cm/s | 75% | porous film | 1.01e-5 | cm/s | 80% | porous film | 9.06e-6 | cm/s | 85% | porous film | 1.18 | μA/μM | 75% | porous film | DPV | 0.7289 | μA/μM | 80% | porous film | DPV | 0.50487 | μA/μM | 85% | porous film | DPV | 75% | porous film | DPV | 3 | 80% | porous film | DPV | 3 | 85% | porous film | DPV | 3 | 6.18e-7 | mol/cm² | 75% | porous film | 5.57e-7 | mol/cm² | 80% | porous film | 4.56e-7 | mol/cm² | 85% | porous film | 1.703 | unspecified | 75% | porous film | 0.973 | unspecified | 80% | porous film | 0.894 | unspecified | 85% | porous film
2396 | Ni-CAT | Ni₃(HHTP)₂ | 2024 | 10.1002/adfm.202310097 | Vertically Aligned Conductive Metal-Organic Frameworks with Switchable Electrical Conductivity for Li Metal Anode | Ni²⁺ | octahedral | octahedral | trinuclear Ni clusters | unspecified | 2,3,6,7,10,11-Hexahydroxytriphenylene hydrate (HHTP) | hydroxyl (-OH) | planar trigonal | unspecified | 2D | unspecified | unspecified | Ni-CAT nanorods were grown directly on Cu foil by floating PMMA-coated Cu foil on a solution containing HHTP and nickel acetate tetrahydrate in water at 90°C for 4.5 hours | Hydrothermal synthesis at 90°C for 4.5 h | 90°C | ambient | deionized water | [1173 empty] | 25 | mV | 0.05 mA/cm² | [890 empty] | 1 | nm |  | 2.9 | nm | [2280 empty] | 93.6 | % | [998 empty] | unspecified | cm³/g | [2280 empty] | 98.1 | % | [437 empty] | 229 | m²/g | [331 empty] | 150 | [980 empty] | 77 K | [732 empty] | N₂ | [1399 empty] | 1 mA/cm² | [787 empty] | 0.41 | eV |  |  | 0.87 | eV | [17 empty] | 0.92 | eV | 1 mAh/cm² | 200 | 3.7 | kΩ | VANC electrode | pristine | vertical (c-axis) | two-probe measurement | 25000 | kΩ | VANC electrode | Li-intercalated | vertical (c-axis) | two-probe measurement | 22 | kΩ | VANC electrode | Li-deintercalated | vertical (c-axis) | two-probe measurement after RIE | 78 | kΩ | RONC electrode | pristine | unspecified | two-probe measurement | 380 | kΩ | RONC electrode | Li-intercalated | unspecified | two-probe measurement | pristine | DFT calculation | 4 Li atoms intercalated | DFT calculation | 8 Li atoms intercalated | DFT calculation | 0.73 | eV | 12 Li atoms intercalated | DFT calculation | 3.15 | Å | pristine | DFT calculation | 3.54 | Å | 12 Li atoms intercalated | DFT calculation | powder | powder | powder | BJH analysis | powder | BJH analysis | VANC and RONC electrodes | Li nucleation | VANC electrode | 107 | mV | VANC electrode | 1st | 27 | mV | VANC electrode | 50th-150th | VANC electrode in full cell | LFP | 0.5C
2538 | Ni-CAT | unspecified | 2024 | 10.1039/d3dt04249a | Morphology regulation of conductive metal–organic frameworks in situ grown on graphene oxide for high-performance supercapacitors | Ni(II) | unspecified | unspecified | single metal center | unspecified | 2,3,6,7,10,11-hexahydroxytriphenylene (HHTP) | hydroxyl | planar | unspecified | 2D | unspecified | unspecified | 0.6 mmol of nickel acetate dissolved in 15 ml deionized water (solution A) and 0.3 mmol of HHTP dissolved in 15 ml deionized water (solution B) were mixed and ultrasonicated for 30 minutes, then settled in an autoclave at 85 °C for 12 hours | Hydrothermal synthesis at 85 °C for 12 hours | 85 °C | autoclave | deionized water | [1717 empty] | 86.28 | m²/g | N₂ adsorption/desorption |  |  |  | unspecified | S/cm | [24 empty] | 13.53 | Ω | EIS | four-probe | [1441 empty] | 563.8 | F g⁻¹ | 0.5 A g⁻¹ | 3 M KOH |  |  | 199.1 | F g⁻¹ | 10 A g⁻¹ | 3 M KOH | [1130 empty] | 77 K | [222 empty] | 5 MPa | [3078 empty] | 0.01-1000000 Hz | [714 empty] | 50.3 | % |  | 10 A g⁻¹ | [83 empty] | 3 M KOH | [48 empty] | after 1000 cycles | [703 empty] | 21.17 | nm | XRD Debye-Scherrer equation | [788 empty] | 1.25 | Ω |  | EIS | three-electrode | three-electrode | 10 mV | 0.01-1000000 Hz | 10 mV | (311)
2371 | Mn₂(TTFTB) | unspecified | 2024 | 10.1038/s43246-024-00620-2 | Atmospheric modulation of apparent electrical conductivity in a metal−organic framework | Mn(II) | unspecified | unspecified | unspecified | unspecified | Tetrathiafulvalene tetrabenzoic acid (H₄TTFTB) | carboxylic acid, tetrathiafulvalene | tetrahedral | unspecified | 3D | unspecified | unspecified | unspecified | unspecified | [7 empty] | Increases with decreasing S-S distance | qualitative | J. Am. Chem. Soc. 2015, 137, 1774
1636 | Me2NH2@1 |  | 2021 | 10.1002/chem.202005474 | Postsynthetic-Modified PANI/MOF Composites with Tunable Thermoelectric and Photoelectric Properties | [66 empty] | 3.5e-8 | S cm⁻¹ | 4-probe |  | 300 K | [169 empty] | Pellet
1637 | TTF@1 |  | 2021 | 10.1002/chem.202005474 | Postsynthetic-Modified PANI/MOF Composites with Tunable Thermoelectric and Photoelectric Properties | [66 empty] | 1.04e-9 | S cm⁻¹ | 2-probe |  | R.T. | [169 empty] | Pellet
1638 | MV@1 |  | 2021 | 10.1002/chem.202005474 | Postsynthetic-Modified PANI/MOF Composites with Tunable Thermoelectric and Photoelectric Properties | [66 empty] | 1.06e-7 | S cm⁻¹ | 2-probe |  | R.T. | [169 empty] | Pellet
1639 | 20-ZB-A/PAn/PSS2 |  | 2021 | 10.1002/chem.202005474 | Postsynthetic-Modified PANI/MOF Composites with Tunable Thermoelectric and Photoelectric Properties | [66 empty] | 1.32e-7 | S cm⁻¹ | 4-probe |  | R.T. | [169 empty] | Film
1640 | PANI/Co-MOF |  | 2021 | 10.1002/chem.202005474 | Postsynthetic-Modified PANI/MOF Composites with Tunable Thermoelectric and Photoelectric Properties | Co(II) |  |  | binuclear and trinuclear clusters |  | 5,5'-(1H-2,3,5-triazole-1,4-diyl)diisophthalic acid (H₄L) and pyrazin-2-amine (Pz-NH₂) | carboxyl, amino, triazole |  |  | 3D | Hexagonal | P6/mmm | Microcrystalline MOFs were synthesized by stirring the reaction mixture. PANI/MOFs were obtained by mixing microcrystalline MOFs with a DMF solution of doped PANI at room temperature under ultrasound for 1 h. | Solvothermal reaction at 100°C for 48 h, then addition of water and heating at 100°C for 12 h | 100°C |  | DMF, water |  |  |  |  | 0.021 | S cm⁻¹ | 4-probe |  | 300 K | 0.059 | S cm⁻¹ | 4-probe |  | 300 K | [186 empty] | 3.19 | eV | [14 empty] | Pellet | Pellet | [1324 empty] | UV/Vis diffuse reflectance | [371 empty] | 46.3 | μV K⁻¹ | [4043 empty] | 400 K | [574 empty] | 33.7 | nA cm⁻² | xenon lamp (white light) |  |  | 0.1 M TBAPF₆ in DMF | [7385 empty] | 7.6 | wt% | TGA
1641 | PANI/Co-MOF-Br |  | 2021 | 10.1002/chem.202005474 | Postsynthetic-Modified PANI/MOF Composites with Tunable Thermoelectric and Photoelectric Properties | Co(II) |  |  | binuclear and trinuclear clusters |  | 5,5'-(1H-2,3,5-triazole-1,4-diyl)diisophthalic acid (H₄L) and pyrazin-2-amine (Pz-NH₂) | carboxyl, amino, triazole |  |  | 3D | Hexagonal | P6/mmm | Co-MOF crystals were immersed in acetonitrile solution of EtpyBr at 70°C for 12 h, repeated three times. Then PANI was incorporated using the same method as for PANI/Co-MOF. | Ion exchange at 70°C for 12 h (repeated three times) | 70°C |  | acetonitrile | [49 empty] | 0.048 | S cm⁻¹ | 4-probe |  | 300 K | [146 empty] | 3.24 | eV | [21 empty] | Pellet | [882 empty] | 54.7 | % | [434 empty] | UV/Vis diffuse reflectance | [765 empty] | 9484.9 | Å³ | Platon program | [1930 empty] | Platon program | [2292 empty] | 144.5 | nA cm⁻² | xenon lamp (white light) |  |  | 0.1 M TBAPF₆ in DMF | [2036 empty] | 66.6 | μV K⁻¹ | unspecified |  |  | 66.5 | μV K⁻¹ | 400 K | [5341 empty] | 5.6 | wt% | TGA
3820 | Ni-CAT | Ni3(HHTP)2 | 2018 | 10.1002/slct.201803150 | Conductive 2D Metal-Organic Frameworks Decorated on Layered Double Hydroxides Nanoflower Surface for High-Performance Supercapacitor | Ni2+ | unspecified | unspecified | unspecified | unspecified | 2,3,6,7,10,11-hexahydroxytriphenylene (HHTP) | hydroxyl | unspecified | unspecified | 2D | unspecified | unspecified | Interface growth on NiCo-LDH nanoflowers by reacting HHTP with nickel acetate tetrahydrate in water at 85°C for 16 h. | Hydrothermal process at 85°C for 16 h | 85°C |  | water | [49 empty] | unspecified | S cm-1 | unspecified | [885 empty] | 332.7 | F g-1 | 1 A g-1 | [650 empty] | 1 M KOH
1643 | c-MOF/CNT-0.2 | Ni₃(HITP)₂ with CNTs | 2022 | 10.1007/s12274-022-4184-y | In situ growth CNT@MOFs core-shell structures enabling high specific supercapacitances in neutral aqueous electrolyte | [66 empty] | 5.667 | S·cm⁻¹ | four-point probe | [101 empty] | composite material | [13775 empty] | 0.2 mg/mL
1644 | c-MOF/CNT-0.5 | Ni₃(HITP)₂ with CNTs | 2022 | 10.1007/s12274-022-4184-y | In situ growth CNT@MOFs core-shell structures enabling high specific supercapacitances in neutral aqueous electrolyte | [12 empty] | Same as Ni₃(HITP)₂ but HATP·6HCl dissolved in CNTs aqueous solution (0.5 mg/mL) instead of DI water, followed by ultrasonication for 30 min | [53 empty] | 6.250 | S·cm⁻¹ | four-point probe | [101 empty] | composite material | [42 empty] | 753.22 | m²·g⁻¹ | BET nitrogen adsorption | [7 empty] | 77 K | [486 empty] | 150.7 | F·g⁻¹ | 0.1 A·g⁻¹ | 1 M Na₂SO₄ |  |  | 53.3 | F·g⁻¹ | 5 A·g⁻¹ | 1 M Na₂SO₄ | [462 empty] | 0.783 | cm³·g⁻¹ | [199 empty] | -0.2 to 0.4 V | -0.2 to 0.4 V | [5578 empty] | 0.210 | cm³·g⁻¹ | [2831 empty] | DFT calculation | [717 empty] | 83.5 | % retention |  | 1 M Na₂SO₄ | [1716 empty] | 10000 | [85 empty] | 4 A·g⁻¹ | [1624 empty] | P/P₀ = 0.989 | 0.5 mg/mL
1645 | c-MOF/CNT-1.0 | Ni₃(HITP)₂ with CNTs | 2022 | 10.1007/s12274-022-4184-y | In situ growth CNT@MOFs core-shell structures enabling high specific supercapacitances in neutral aqueous electrolyte | [66 empty] | 7.429 | S·cm⁻¹ | four-point probe | [101 empty] | composite material | [13775 empty] | 1.0 mg/mL
1646 | c-MOF/CNT-2.0 | Ni₃(HITP)₂ with CNTs | 2022 | 10.1007/s12274-022-4184-y | In situ growth CNT@MOFs core-shell structures enabling high specific supercapacitances in neutral aqueous electrolyte | [66 empty] | 10 | S·cm⁻¹ | four-point probe | [101 empty] | composite material | [13775 empty] | 2.0 mg/mL
1647 | c-MOF/CNT-3.0 | Ni₃(HITP)₂ with CNTs | 2022 | 10.1007/s12274-022-4184-y | In situ growth CNT@MOFs core-shell structures enabling high specific supercapacitances in neutral aqueous electrolyte | [66 empty] | 12.5 | S·cm⁻¹ | four-point probe | [101 empty] | composite material | [13775 empty] | 3.0 mg/mL
2094 | Gd4-MOF | C25H33N3Gd4O28SF3 | 2023 | 10.1021/jacs.3c05336 | Conductive Lanthanide Metal-Organic Frameworks with Exceptionally High Stability | Gd(III) | mixed coordination | dodecahedral (Gd1, Gd2, Gd3) and decahedral (Gd4) | tetranuclear cubane-like [Gd4(μ4-O)(μ3-OH)3]7+ | unspecified | isonicotinic acid (INA) and glycolic acid (GA) | carboxylate, pyridine | linear | unspecified | 3D | hexagonal | P63mc | Solvothermal reaction of Gd(CF3SO3)3, isonicotinic acid, and glycolic acid in MeCN/EtOH/H2O mixed solvent at 150°C for 48 hours, followed by cooling to 30°C at 4°C/h rate | Solvothermal process at 150°C for 48 h | 150°C | unspecified | acetonitrile/ethanol/water (6:5:4 mL) |  |  |  |  | 5.0e-5 | S/m | two-probe method |  | room temperature | ~1.2e-8 | S/m | two-probe method |  | room temperature | [40 empty] | 0.02 | eV | [80 empty] | temperature-dependent conductance measurement | [9 empty] | 50% RH |  | 50% RH | [51 empty] | 3.73 | eV | [107 empty] | 14.5 | Å | [31 empty] | unspecified | [579 empty] | 300 | °C | thermogravimetric analysis | [617 empty] | UV-vis diffuse reflectance spectroscopy | [1207 empty] | 3.351 | Å | single-crystal X-ray diffraction | [5883 empty] | 2.060 | g/cm³ | [5120 empty] | from crystal structure data | c-axis | a-axis | single-crystal X-ray diffraction
3440 | Gd4(INA)3(GA)3 | Gd4(C9H7O2)3(C2H3O2)3 | 2025 | 10.11862/CJIC.20240388 | Research progress of conductive metal-organic frameworks | Gd(III) | unspecified | unspecified | unspecified | unspecified | isonicotinic acid (INA), glycolic acid (GA) | carboxylic acid, hydroxyl | unspecified | unspecified | unspecified | unspecified | unspecified | unspecified | unspecified | unspecified | unspecified | unspecified |  |  |  |  | 5e-7 | S·cm⁻¹ | two-point probe |  | unspecified | unspecified | S·cm⁻¹ | two-point probe |  | unspecified | [43 empty] | a-axis | c-axis | [88 empty] | single crystal |  | single crystal | [46 empty] | 312 | m²/g | [2552 empty] | 0.335 | nm | unspecified | [663 empty] | BET
1650 | {[Tb₂(L1)₃(H₂O)₂]ₙ·2nCH₃OH}·2nH₂O | Tb₂C₁₅H₂₈O₁₄ | 2021 | 10.1002/ejic.202100268 | Lanthanide-Based Metal-Organic-Frameworks for Proton Conduction and Magnetic Properties | Tb(III) | unspecified | unspecified | unspecified | unspecified | cyclobutane-1,1-dicarboxylic acid (H₂L1) | carboxylic acid | unspecified | unspecified | 2D | unspecified | unspecified | Using cyclobutane-1,1-dicarboxylic acid as ligand | unspecified | unspecified | unspecified | unspecified | [49 empty] | 2.07e-4 | S cm⁻¹ | AC impedance |  | 353 K | 0.86 | eV | [80 empty] | Arrhenius plot |  |  |  | 95% RH | [13789 empty] | antiferromagnetic | unspecified |  | magnetic measurements
1651 | {[Dy₂(L1)₃(H₂O)₂]ₙ·2nCH₃OH}·2nH₂O | Dy₂C₁₅H₂₈O₁₄ | 2021 | 10.1002/ejic.202100268 | Lanthanide-Based Metal-Organic-Frameworks for Proton Conduction and Magnetic Properties | Dy(III) | unspecified | unspecified | unspecified | unspecified | cyclobutane-1,1-dicarboxylic acid (H₂L1) | carboxylic acid | unspecified | unspecified | 2D | unspecified | unspecified | Using cyclobutane-1,1-dicarboxylic acid as ligand | unspecified | unspecified | unspecified | unspecified | [49 empty] | 1.1e-3 | S cm⁻¹ | AC impedance |  | 353 K | 0.84 | eV | [80 empty] | Arrhenius plot |  |  |  | 95% RH | [12773 empty] | 19.2 | K | magnetic relaxation | [1013 empty] | antiferromagnetic | unspecified |  | magnetic measurements | [5 empty] | 2.5e-6 | s | magnetic relaxation
1649 | {[Gd₂(L1)₃(H₂O)₂]ₙ·2nCH₃OH}·2nH₂O | Gd₂C₁₅H₂₈O₁₄ | 2021 | 10.1002/ejic.202100268 | Lanthanide-Based Metal-Organic-Frameworks for Proton Conduction and Magnetic Properties | Gd(III) | unspecified | unspecified | unspecified | unspecified | cyclobutane-1,1-dicarboxylic acid (H₂L1) | carboxylic acid | unspecified | unspecified | 2D | unspecified | unspecified | Using cyclobutane-1,1-dicarboxylic acid as ligand | unspecified | unspecified | unspecified | unspecified | [49 empty] | 1.5e-5 | S cm⁻¹ | AC impedance |  | 348 K | 0.52 | eV | [80 empty] | Arrhenius plot |  |  |  | 95% RH | [13789 empty] | ferromagnetic | unspecified |  | magnetic measurements | 32.8 | J kg⁻¹ K⁻¹ | 7 T | 4 K | magnetization data
3969 | Ni-CAT | Ni3(HHTP)2 | 2019 | 10.1039/C9NA00616H | Construction of 1D conductive Ni-MOF nanorods with fast Li+ kinetic diffusion and stable high-rate capacities as an anode for lithium ion batteries | Ni(II) | unspecified | octahedral | unspecified | unspecified | 2,3,6,7,10,11-hexahydroxytriphenylene (HHTP) | hydroxyl | hexagonal | honeycomb | 2D | hexagonal | unspecified | Hydrothermal synthesis: 30 mg nickel acetate monohydrate and 21 mg HHTP were added to 12 mL deionized water, ultrasonicated for 30 minutes, then transferred to an electric oven at 85°C for 12 hours. After washing with DI water and acetone, Ni-CAT nanorods were obtained. | Hydrothermal process at 85°C for 12 h | 85°C | ambient | deionized water | [49 empty] | good | unspecified | [103 empty] | 1.2 | nm | [40 empty] | 85.8 | m²/g | BET nitrogen adsorption | [192 empty] | 68 | % | [132 empty] | 0.43 | cm³/g | BET nitrogen adsorption | [180 empty] | 626 | mAh/g |  | 0.2 A/g |  | 592 | mAh/g |  | 0.5 A/g | [2742 empty] | first | [12 empty] | 1440 | mAh/g | 0.2 A/g | 0.01-3.0 V | 1010 | mAh/g | 0.2 A/g | second | 993 | mAh/g | 0.2 A/g | 889 | mAh/g | 0.1 A/g | 654 | mAh/g | 0.2 A/g | 610 | mAh/g | 0.5 A/g | 526 | mAh/g | 1.0 A/g | [604 empty] | 464 | mAh/g | 1.5 A/g | 428 | mAh/g | 2.0 A/g | [30 empty] | inherent property due to charge delocalization in 2D plane | [2554 empty] | 0.37 | nm | [434 empty] | hexagonal pores | [734 empty] | 0.01-3.0 V | 0.01-3.0 V | 0.01-3.0 V | 0.01-3.0 V | 0.01-3.0 V | 0.01-3.0 V | 0.01-3.0 V | [568 empty] | 200 | 200 | [29 empty] | 1e-9 | cm²/s |  |  | 1e-10 | cm²/s | c-axis | first | third | GITT | discharge | 0.5 A/g | GITT | charge | 0.5 A/g | 0.01-3.0 V | unspecified | unspecified
1654 | Co-MOF | C49H113.5Co5.5N10.5O67 | 2021 | 10.1002/chem.202005474 | Postsynthetic-Modified PANI/MOF Composites with Tunable Thermoelectric and Photoelectric Properties | Co(II) | octahedral | octahedral | binuclear and trinuclear clusters | unspecified | 5,5'-(1H-2,3,5-Triazole-1,4-diyl)diisophthalic acid (H4L) and pyrazin-2-amine (Pz-NH2) | carboxylate, amino, triazole | tetratopic and linear | unspecified | 3D | Hexagonal | P6/mmm | Solvothermal reaction of H4L, CoCl2·6H2O, and Pz-NH2 in DMF with concentrated HNO3 at 100°C for 48 h, then addition of water and continued heating at 100°C for 12 h | Hydrothermal process at 100°C for 48-60 h | 100°C |  | DMF/water | [49 empty] | 5.9e-2 | S cm-1 | 4-probe |  | 300 K | [146 empty] | 3.19 | eV | [21 empty] | pellet | [173 empty] | PANI/Co-MOF composite | [708 empty] | 45.6 | % | [806 empty] | 46.3 | μV K-1 | [392 empty] | 7839.2 | Å³ | Platon program | [1930 empty] | Platon program | [1717 empty] | 400 K | [574 empty] | 33.7 | nA cm-2 | xenon lamp |  |  | 0.1 M TBAPF6 in DMF | [568 empty] | PANI/Co-MOF composite | [5789 empty] | PANI/Co-MOF composite | [1064 empty] | PANI/Co-MOF composite
1655 | Co-MOF-Br | C68H108Br2Co5N13O41.5 | 2021 | 10.1002/chem.202005474 | Postsynthetic-Modified PANI/MOF Composites with Tunable Thermoelectric and Photoelectric Properties | Co(II) | octahedral | octahedral | binuclear and trinuclear clusters | unspecified | 5,5'-(1H-2,3,5-Triazole-1,4-diyl)diisophthalic acid (H4L) and pyrazin-2-amine (Pz-NH2) | carboxylate, amino, triazole | tetratopic and linear | unspecified | 3D | Hexagonal | P6/mmm | Postsynthetic modification of Co-MOF by immersion in acetonitrile solution of EtpyBr at 70°C for 12 h, repeated three times | Ion exchange at 70°C for 36 h total | 70°C |  | acetonitrile | [49 empty] | 4.8e-2 | S cm-1 | 4-probe |  | 300 K | [146 empty] | 3.24 | eV | [21 empty] | pellet | [173 empty] | PANI/Co-MOF-Br composite | [708 empty] | 54.7 | % | [806 empty] | 66.6 | μV K-1 | [392 empty] | 9484.9 | Å³ | Platon program | [1930 empty] | Platon program | [1717 empty] | 400 K | [574 empty] | 144.5 | nA cm-2 | xenon lamp |  |  | 0.1 M TBAPF6 in DMF | [568 empty] | PANI/Co-MOF-Br composite | [5789 empty] | PANI/Co-MOF-Br composite | [934 empty] | 2.143 | Å | [128 empty] | PANI/Co-MOF-Br composite | Br...H-N
1656 | Co-Ag-MOF | C76H29Ag6Co10N15O54 | 2021 | 10.1002/chem.202005474 | Postsynthetic-Modified PANI/MOF Composites with Tunable Thermoelectric and Photoelectric Properties | Co(II) and Ag(I) | octahedral (Co), various (Ag) | octahedral (Co), single or triangular (Ag) | binuclear and trinuclear clusters with Ag doping | unspecified | 5,5'-(1H-2,3,5-Triazole-1,4-diyl)diisophthalic acid (H4L) and pyrazin-2-amine (Pz-NH2) | carboxylate, amino, triazole | tetratopic and linear | unspecified | 3D | Hexagonal | P6/mmm | Postsynthetic modification of Co-MOF by immersion in acetonitrile solution of AgNO3 at 70°C for 12 h in the dark, repeated three times | Ion exchange at 70°C for 36 h total in dark | 70°C |  | acetonitrile | [49 empty] | 4.2e-2 | S cm-1 | 4-probe |  | 300 K | [146 empty] | 2.97 | eV | [21 empty] | pellet | [173 empty] | PANI/Co-Ag-MOF composite | [708 empty] | 57.8 | % | [806 empty] | 59.5 | μV K-1 | [392 empty] | 10153.6 | Å³ | Platon program | [1930 empty] | Platon program | [1717 empty] | 400 K | [574 empty] | 515.8 | nA cm-2 | xenon lamp |  |  | 0.1 M TBAPF6 in DMF | [568 empty] | PANI/Co-Ag-MOF composite | [5789 empty] | PANI/Co-Ag-MOF composite | [928 empty] | 2.20 | Å |  | 2.13 | Å | [131 empty] | PANI/Co-Ag-MOF composite
1657 | Bi(HHTP) | (C36H12O12)Bi2·2(H2O) | 2021 | 10.1021/acsami.1c14453 | Conductive Stimuli-Responsive Coordination Network Linked with Bismuth for Chemiresistive Gas Sensing | Bi(III) | variable | distorted quadrilateral (CN=4) and distorted tetragonal pyramid (CN=5) in α-form; distorted pentagonal pyramid (CN=5) and distorted one-capped octahedron (CN=6) in β-form | binuclear | yes | 2,3,6,7,10,11-hexahydroxytriphenylene (HHTP) | catechol -OH groups | trigonal symmetry | 2,3-C4 (α-form); 3,4,4,5-c nodal net (β-form) | 3D | Monoclinic | P2₁/c | Hydrothermal synthesis combining Bi(OAc)₃ and HHTP in aqueous solution at 85°C for 24 hours | Hydrothermal process at 85°C for 24 h | 85°C |  | water | [37 empty] | 26.8 | m²/g | N₂ | 77 K | [8 empty] | 5.3e-3 | S·cm⁻¹ | four-point probe |  |  | 425 | meV | 293-383 K | [79 empty] | temperature-dependent I-V | [16 empty] | pressed pellet | [1714 empty] | 1.61 | eV | UV-vis absorbance | [307 empty] | pressed pellet | [1810 empty] | 0.41 mm | [4929 empty] | 0.29 | ppm |  |  | 0.15 | ppm | [3106 empty] | 85°C, 635 Torr for 24h | [1933 empty] | 6 mm | thin film | 0.1 | eV | DFT calculation | PBE-GGA | Bi(HHTP)-α | 0.078 | eV | DFT calculation | PBE-GGA | Bi(HHTP)-β | 58.4 | % (-ΔG/G₀) | 40 ppm | 15 min | 1.0 V | N₂ | 81.8 | % (-ΔG/G₀) | 40 ppm | 5000 ppm H₂O | 15 min | 1.0 V | -54.8 | % (-ΔG/G₀) | 40 ppm | 15 min | 1.0 V | N₂ | -19.9 | % (-ΔG/G₀) | 40 ppm | 5000 ppm H₂O | 15 min | 1.0 V | NH₃ | NO | 41.2 | ppm | acetone | 278 | ppm | MeOH | 50.2 | ppm | iPrOH | 185 | ppm | EtOH
1659 | {[Gd₂(L1)₃(H₂O)₂]ₙ·2nCH₃OH}·2nH₂O | Gd₂C₁₅H₃₂O₁₆ | 2021 | 10.1002/ejic.202100400 | Lanthanide-Based Metal-Organic-Frameworks for Proton Conduction and Magnetic Properties | Gd(III) | Unspecified | Unspecified | Unspecified | Unspecified | Cyclobutane-1,1-dicarboxylic acid (H₂L1) | Carboxylic acid | Unspecified | 2D | 2D | Unspecified | Unspecified | Using cyclobutane-1,1-dicarboxylic acid | Solution synthesis | Unspecified | Unspecified | Unspecified | [49 empty] | 1.5e-5 | S cm⁻¹ | AC impedance |  | 348 K | 0.52 | eV | [80 empty] | Arrhenius plot |  |  |  | 95% RH | [13789 empty] | Ferromagnetic | None |  | Magnetic measurement | 32.8 | J kg⁻¹ K⁻¹ | 7 T | 4 K | Magnetization measurement
1652 | {[Gd(L2)(Ox)(H₂O)]ₙ·3H₂O} | GdC₈H₁₅O₁₂ | 2021 | 10.1002/ejic.202100268 | Lanthanide-Based Metal-Organic-Frameworks for Proton Conduction and Magnetic Properties | Gd(III) | unspecified | unspecified | rectangular metallocycles SBU | unspecified | mucic acid (H₂L2), oxalic acid (H₂Ox) | carboxylic acid, hydroxyl | unspecified | unspecified | 3D | unspecified | unspecified | Using mucic acid and oxalic acid as ligands | unspecified | unspecified | unspecified | unspecified | [49 empty] | 4.7e-4 | S cm⁻¹ | AC impedance |  | 353 K | 0.88 | eV | [80 empty] | Arrhenius plot |  |  |  | 95% RH | [13789 empty] | antiferromagnetic | unspecified |  | magnetic measurements | 30.6 | J kg⁻¹ K⁻¹ | 7 T | 3 K | magnetization data
1660 | {[Tb₂(L1)₃(H₂O)₂]ₙ·2nCH₃OH}·2nH₂O | Tb₂C₁₅H₃₂O₁₆ | 2021 | 10.1002/ejic.202100400 | Lanthanide-Based Metal-Organic-Frameworks for Proton Conduction and Magnetic Properties | Tb(III) | Unspecified | Unspecified | Unspecified | Unspecified | Cyclobutane-1,1-dicarboxylic acid (H₂L1) | Carboxylic acid | Unspecified | 2D | 2D | Unspecified | Unspecified | Using cyclobutane-1,1-dicarboxylic acid | Solution synthesis | Unspecified | Unspecified | Unspecified | [49 empty] | 2.07e-4 | S cm⁻¹ | AC impedance |  | 353 K | 0.86 | eV | [80 empty] | Arrhenius plot |  |  |  | 95% RH | [13789 empty] | Antiferromagnetic | None |  | Magnetic measurement
1661 | {[Dy₂(L1)₃(H₂O)₂]ₙ·2nCH₃OH}·2nH₂O | Dy₂C₁₅H₃₂O₁₆ | 2021 | 10.1002/ejic.202100400 | Lanthanide-Based Metal-Organic-Frameworks for Proton Conduction and Magnetic Properties | Dy(III) | Unspecified | Unspecified | Unspecified | Unspecified | Cyclobutane-1,1-dicarboxylic acid (H₂L1) | Carboxylic acid | Unspecified | 2D | 2D | Unspecified | Unspecified | Using cyclobutane-1,1-dicarboxylic acid | Solution synthesis | Unspecified | Unspecified | Unspecified | [49 empty] | 1.1e-3 | S cm⁻¹ | AC impedance |  | 353 K | 0.84 | eV | [80 empty] | Arrhenius plot |  |  |  | 95% RH | [12773 empty] | 19.2 | K | AC magnetic susceptibility | [1013 empty] | Antiferromagnetic | None |  | Magnetic measurement | [5 empty] | 2.5e-6 | s | AC magnetic susceptibility
1662 | {[Gd(L2)(Ox)(H₂O)]ₙ·3H₂O} | GdC₈H₁₅O₁₂ | 2021 | 10.1002/ejic.202100400 | Lanthanide-Based Metal-Organic-Frameworks for Proton Conduction and Magnetic Properties | Gd(III) | Unspecified | Unspecified | Rectangular metallocycles SBU | Unspecified | Mucic acid (H₂L2), Oxalic acid (H₂Ox) | Carboxylic acid | Unspecified | 3D | 3D | Unspecified | Unspecified | Using mucic acid and oxalic acid | Solution synthesis | Unspecified | Unspecified | Unspecified | [49 empty] | 4.7e-4 | S cm⁻¹ | AC impedance |  | 353 K | 0.88 | eV | [80 empty] | Arrhenius plot |  |  |  | 95% RH | [13789 empty] | Antiferromagnetic | None |  | Magnetic measurement | 30.6 | J kg⁻¹ K⁻¹ | 7 T | 3 K | Magnetization measurement
1663 | UiO-66 | Zr6O4(OH)4(BDC)6 | 2023 | 10.1016/j.microc.2023.108709 | Facile fabrication of Zr-based metal-organic framework/Ketjen black-carbon nanotubes composite sensor for highly sensitive detection of methyl parathion | Zr(IV) | octahedral | octahedral | Zr6O4(OH)4 secondary building unit | Zr-OH groups | 1,4-benzenedicarboxylic acid (BDC) | carboxylic acid | linear | fcu | 3D | cubic | Fm-3m | Solvothermal synthesis: ZrCl4 (0.0699 g) dissolved in 75 mL DMF, then 41.25 mL glacial acetic acid added. 0.0249 g p-phthalic acid dissolved in 75 mL DMF and added to the mixture. After magnetic stirring for 30 mins, the solution was transferred to hydrothermal reaction vessel and maintained at 120°C for 48 h. The product was washed with DMF/ethanol mixture and dried at 105°C for 12 h. | Solvothermal process at 120°C for 48 h | 120°C | ambient | DMF with glacial acetic acid modifier | [49 empty] | poor | unspecified | CV measurement | [144 empty] | unspecified | m²/g | unspecified | [737 empty] | in 5 mM K3[Fe(CN)6]/K4[Fe(CN)6] solution containing 0.1 mM KCl | [13078 empty] | high | unspecified | methyl parathion phosphate groups
1664 | ZnS/MnO₂-MOF | unspecified | 2023 | 10.1016/j.microc.2023.109727 | ZnS/MnO₂ metal organic framework based conductive hydrogel for highly selective and sensitive detection of glutathione in serum samples | Zn(II), Mn(IV) | unspecified | unspecified | unspecified | unspecified | trimesic acid (C₉H₆O₆) | carboxylic acid | unspecified | unspecified | unspecified | cubic | unspecified | Solvothermal synthesis: 0.5 g ZnS, 0.5 g MnO₂, and 0.25 g trimesic acid (1:1:0.5 ratio) dissolved in 32 ml DMF, 2 ml ethanol, and 2 ml deionized water. The solution was magnetically stirred until transparent scarlet, transferred to Teflon-stainless autoclave, and maintained at 180°C for 20 h. The product was washed with ethanol and dried at 80°C overnight. | Solvothermal process at 180°C for 20 h | 180°C | unspecified | DMF/ethanol/water mixture | [49 empty] | excellent | unspecified | unspecified | [102 empty] | <2 | nm | [40 empty] | 24.019 | m²/g | BET analysis | [198 empty] | hydrogel | [127 empty] | 0.040 | cm³/g | BET analysis | [10 empty] | 19.63 | Ω | EIS |  |  | 22.05 | Ω | EIS | [62 empty] | BET analysis | [109 empty] | N₂ | [594 empty] | 5.0 mM [Fe(CN)₆]³⁻/⁴⁻ in 0.1 M KCl |  | 5.0 mM [Fe(CN)₆]³⁻/⁴⁻ in 0.1 M KCl | [288 empty] | 6.88 | nM |  | phosphate buffer solution (pH 7.4) | [81 empty] | supermicropores | [637 empty] | N₂ | [611 empty] | DPV | [448 empty] | glutathione | [1092 empty] | N₂ | [1924 empty] | 8.45 | μA·nM⁻¹·cm⁻² | glutathione | phosphate buffer solution (pH 7.4) | [1402 empty] | 0.1 Hz to 10⁶ Hz |  |  | 0.1 Hz to 10⁶ Hz | [21 empty] | 0.27 | V | 10 nM GSH |  |  | CV | [527 empty] | 10 to 10000 | nM | glutathione | [2148 empty] | DPV | [985 empty] | 10 nM to 10 mM | [1705 empty] | DPV |  | phosphate buffer solution (pH 7.4) | [802 empty] | before H₂O treatment | after H₂O treatment | 2.25 | mA/cm² | CV | 10 nM GSH | 0.1 M KCl with 5 mM Fe(CN)₆³⁻/⁴⁻ (pH 7.4) | -0.1 to 0.5 V vs Ag/AgCl | 0.78 | mA/cm² | CV | absence of GSH | 0.1 M KCl with 5 mM Fe(CN)₆³⁻/⁴⁻ (pH 7.4) | -0.1 to 0.5 V vs Ag/AgCl | -1.67 | mA/cm² | CV | 10 nM GSH | 0.1 M KCl with 5 mM Fe(CN)₆³⁻/⁴⁻ (pH 7.4) | -0.1 to 0.5 V vs Ag/AgCl | -0.72 | mA/cm² | CV | absence of GSH | 0.1 M KCl with 5 mM Fe(CN)₆³⁻/⁴⁻ (pH 7.4) | -0.1 to 0.5 V vs Ag/AgCl | 0.1 M KCl with 5 mM Fe(CN)₆³⁻/⁴⁻ (pH 7.4) | -0.1 to 0.5 V vs Ag/AgCl | 0.12 | V | CV | 10 nM GSH | 0.1 M KCl with 5 mM Fe(CN)₆³⁻/⁴⁻ (pH 7.4) | -0.1 to 0.5 V vs Ag/AgCl | LOD = 3S/m
2779 | Cu-BHT | Cu-BHT | 2024 | 10.1007/s40843-024-3109-5 | Conductive metal-organic frameworks with redox activity as electrode materials for rechargeable batteries | Cu(II) | unspecified | unspecified | unspecified | unspecified | Benzenehexathiol (BHT) | -SH | planar | unspecified | 2D | unspecified | unspecified | Interface-assisted synthesis at water-dichloromethane interface | Liquid-liquid interface synthesis | unspecified | unspecified | water/dichloromethane | [49 empty] | 231 | S cm⁻¹ | unspecified |  | room temperature | [266 empty] | 76 | % | 500 |  | 232 | mAh g⁻¹ | [715 empty] | 236 | mAh g⁻¹ | [372 empty] | 1.5-3.0 V vs. Li/Li⁺ | [27 empty] | 300 mA g⁻¹ | [9635 empty] | Li-ion battery | Li-ion battery | cathode | Li-ion battery | cathode | cathode
2348 | Cu₃(TATHB)₂ | Cu₃(C₆H₃N₃O₃)₂ | 2024 | 10.1021/acs.accounts.4c00280 | Advancing Electrically Conductive Metal-Organic Frameworks for Photocatalytic Energy Conversion | Cu | unspecified | unspecified | unspecified | unspecified | Triaminotrihydroxybenzene (TATHB) | amino, hydroxyl | planar | unspecified | unspecified | unspecified | unspecified | Solvothermal synthesis | unspecified | unspecified | unspecified | unspecified | [49 empty] | 2.9e-5 | S cm⁻¹ | unspecified | [148 empty] | 0.91 | eV | [1340 empty] | optical measurement
1667 | Cu-CAT |  | 2023 |  | Recent progress in metal–organic frameworks (MOFs) for electrocatalysis | Cu |  |  |  |  | 2,3,6,7,10,11-hexahydroxytriphenylene (HHTP) | hydroxyl |  | P3c1 | 2D | Trigonal | P3c1 | Crystallization of Cu-CAT in triangular space group P3c1 | Crystallization process | unspecified | unspecified | unspecified | [49 empty] | excellent | unspecified | unspecified
2829 | Cu₃(TATHB)₂ | Cu₃(TATHB)₂ | 2024 | 10.1021/acs.accounts.4c00280 | Advancing Electrically Conductive Metal-Organic Frameworks for Photocatalytic Energy Conversion | Cu(II) | unspecified | unspecified | unspecified | unspecified | Triaminotrihydroxybenzene (TATHB) | amino, hydroxyl | planar hexagonal | unspecified | unspecified | unspecified | unspecified | Solvothermal synthesis using Cu(II) and TATHB ligand | Solvothermal process | unspecified | unspecified | unspecified | [49 empty] | 4.2e-8 | S cm⁻¹ | four-point probe | [148 empty] | 0.98 | eV | [195 empty] | Cu₃(TATHB)₂ | [1144 empty] | optical measurement | [5565 empty] | Cu₃(TATHB)₂
1669 | ZIF-8 | Zn(C4H5N2)2 | 2023 | 10.1007/s10800-023-01995-9 | Electrochemical determination of 25-hydroxyvitamin D3 using conductive porous template based on gold-modified metal organic framework@mesoporous silica particles | Zn(II) | tetrahedral | tetrahedral | single metal center | unspecified | 2-methylimidazole | imidazole | linear | sod | 3D | cubic | unspecified | Hydrothermal synthesis using zinc nitrate heptahydrate and 2-methylimidazole in aqueous solution with N-butyl amine as pH modifier at 140°C for 24 hours | Hydrothermal process at 140°C for 24 h | 140°C | autogenous (sealed autoclave) | water | [49 empty] | poor | unspecified | [258 empty] | reduced | unspecified | [86 empty] | pristine ZIF-8 | [127 empty] | enhanced | unspecified | [153 empty] | 643.4 | m²/g | N2 adsorption/desorption isotherm |  | 49.95 | m²/g | N2 adsorption/desorption isotherm | [187 empty] | MSS-Z8 nanohybrid compared to pristine MSS | [338 empty] | low | unspecified | [1174 empty] | MSS-Z8 nanohybrid | pristine MSS | [3757 empty] | engagement of d-orbital of metal ion with organic ligand hinders electron delocalization | [3393 empty] | MSS-Z8 nanohybrid compared to pristine MSS | [4520 empty] | pristine ZIF-8 | chemical and mechanical stability
2869 | Cu-BHT | Cu₃(C₆S₆)ₙ | 2024 | 10.1016/j.mtnano.2024.100482 | Current update and prospects in the development of conductive metal-organic framework electrodes for lithium-based batteries | Cu(II) |  |  |  |  | benzenehexathiol (BHT) | thiol |  | kagome lattice | 2D |  |  | Coordination of Cu(II) with benzenehexathiol ligands | unspecified | unspecified | unspecified | unspecified | [49 empty] | 1580 | S cm⁻¹ | unspecified | [1943 empty] | 175 | mAh g⁻¹ | 500 | 300 mA g⁻¹ | LIB cathode
3841 | Cu3BTC2 | Cu3(C9H3O6)2 | 2018 | 10.1021/acsami.8b15158 | Surface Morphology and Electrical Properties of Cu3BTC2 Thin Films Before and After Reaction with TCNQ | Cu(II) | paddlewheel | octahedral | Cu2 paddle-wheel | Yes | 1,3,5-benzenetricarboxylate (BTC) | carboxylate | trigonal planar | tbo | 3D | cubic | Fm-3m | Step-by-step deposition from EtOH solutions of Cu(Ac)2 and H3BTC on ITO substrates at 50°C, with 7.5 min in Cu(Ac)2 and 15 min in H3BTC per cycle, followed by rinsing with ethanol after each immersion step. | Step-by-step deposition at 50°C | 50°C | ambient | ethanol | [49 empty] | <1e-11 | S/cm | unspecified | [101 empty] | thin film | [42 empty] | 3142 | m²/g | BET
3795 | Co3HHTP2 | Not specified | 2018 | 10.1021/acsami.8b03956 | Conductive Metal-Organic Frameworks as Ion-to-Electron Transducers in Potentiometric Sensors | Co(II)/Co(III) | Not specified | Not specified | Not specified | Not specified | 2,3,6,7,10,11-Hexahydroxytriphenylene (HHTP) | hydroxyl | Not specified | Not specified | 2D | Not specified | Not specified | To a 50 mL round-bottom flask, 50 mg of HHTP and 74 mg of CoCl2·6H2O were added. Deionized water (20 mL) was then added to the round-bottom flask. The resulting suspension was sonicated for 15 min. The reaction mixture was then heated for 24 h at 70 °C under stirring and air. The flask was left to cool for 1 h at room temperature and the reaction product was filtered with a ceramic funnel and a filter paper. The solid precipitate was washed with ultrapure water (1000 mL) and acetone (300 mL). The resulting black powder was transferred into a glass vial and dried overnight under vacuum (20 mTorr) at 85 °C. | Hydrothermal process at 70 °C for 24 h | 70 °C | Not specified | water | [49 empty] | Not specified | S/cm | Not specified | [1173 empty] | 157 | μF | EIS | 60 ± 5 μm
1673 | MIL-47 | V(OH)(BDC) | 2023 | 10.1016/j.est.2023.108010 | Conductive metal-organic framework flowers facilitate the anchoring and conversion kinetics of polysulfides for lithium-sulfur batteries | V(IV) | octahedral | octahedral | unspecified | present | terephthalic acid (H₂BDC) | carboxylic acid | linear | unspecified | 3D | orthorhombic | unspecified | Hydrothermal synthesis at 160°C for 48 hours using vanadyl sulfate hydrate and terephthalic acid in deionized water | Hydrothermal synthesis at 160°C for 48h | 160°C |  | deionized water | [1717 empty] | 114 | m²/g | N₂ adsorption-desorption |  |  |  | 279 | mS/cm | [27 empty] | four-probe method |  |  |  |  | 1.05 | nm |  | HRTEM | 8.4 | degrees |  |  | 17.7 | degrees | [291 empty] | room temperature | [146 empty] | 45% RH | [2163 empty] | 3.7 | nm |  | N₂ adsorption-desorption | [9735 empty] | 10 mA | (011) | (033) | 25.6 | degrees | (021) | 28.2 | degrees | (031) | (011) | -6.2 | eV | Li₂S₂ | DFT | -4.0 | eV | Li₂S₆ | DFT
1674 | MIL-47/CNT | V(OH)(BDC)@CNT | 2023 | 10.1016/j.est.2023.108010 | Conductive metal-organic framework flowers facilitate the anchoring and conversion kinetics of polysulfides for lithium-sulfur batteries | V(IV) | octahedral | octahedral | unspecified | present | terephthalic acid (H₂BDC) | carboxylic acid | linear | unspecified | 3D | orthorhombic | unspecified | In-situ hydrothermal growth of MIL-47 flowers on acid-treated CNT film at 160°C for 48 hours | Hydrothermal synthesis at 160°C for 48h on CNT substrate | 160°C |  | deionized water | [1723 empty] | 825 | mS/cm | [24 empty] | 19.3 | Ω | EIS | four-probe method | [305 empty] | room temperature | [146 empty] | 45% RH | [1018 empty] | 81.5 | Wh/kg |  |  |  |  | 148.7 | Wh/kg | [1379 empty] | 90 | % |  |  |  | 95.6 | % | pouch cell | [3006 empty] | 1292.2 | mAh/g | initial |  | 1003.6 | mAh/g | initial | [775 empty] | 0.029 | % per cycle | [1522 empty] | 696.9 | mAh/g | [1557 empty] | Li-S battery interlayer | [2617 empty] | 10 mA | [17 empty] | 12.9 | degrees | contact angle measurement | 0.2C | 1C | 5C | 710.5 | mAh/g | 1C | 1000th | 0.2C | 100 | 0.2C | 150 | 1C | 1000 cycles | 0.2C | 2.0 mg/cm² | 0.2C | 3.2 mg/cm² | 218.7 | Wh/kg | 0.2C | 6.1 mg/cm² | 216.9 | Wh/kg | pouch cell | 3.0 | mAh/cm² | 3.2 mg/cm² | 5 μL/mg | 6.1 | mAh/cm² | 6.1 mg/cm² | 5 μL/mg | highest | unspecified | CV | among different interlayers | largest | unspecified | current-time curves | among different interlayers
1280 | NiCAT | Ni3(HHTP)2 | 2022 | 10.1016/j.snb.2022.132290 | Vertically aligned conductive metal-organic framework nanowires array composite fiber as efficient solid-contact for wearable potentiometric sweat sensing | Ni(II) | square-planar | square planar | single metal center | unspecified | 2,3,6,7,10,11-hexahydroxytriphenylene (HHTP) | catechol | planar hexagonal | honeycomb | 2D | hexagonal | unspecified | One-step hydrothermal synthesis with in situ growth of vertically aligned NiCAT nanowires arrays on carbon nanotube fiber (CNTF) | Hydrothermal process at 80 °C for 2-6 h | 80 °C | ambient | deionized water | [49 empty] | unspecified | S/m | unspecified | [89 empty] | nanowires array on CNTF | [12 empty] | 1.63 | nm | [452 empty] | HRTEM | [84 empty] | 35.24 | mF/cm² |  | 0.1 M KCl |  |  | 34.39 | mF/cm² |  | 0.1 M KCl | [722 empty] | CV | EIS | [10 empty] | 100 mV/s | [5690 empty] | nanowires | [930 empty] | 61.8 | ° |  |  | 126.9 | ° | [3137 empty] | NiCAT4@CNTF electrode | 0.01 Hz | NiCAT4@CNTF electrode | (100) | 40-50 | nm | 2 h | NiCAT2@CNTF | 50-70 | nm | 4 h | NiCAT4@CNTF | 100-140 | nm | 6 h | NiCAT6@CNTF | contact angle measurement | NiCAT@CNT membrane | contact angle measurement | Nafion/NiCAT@CNT membrane
2910 | Cu-BHT | Cu₃(C₆S₆)₂ | 2024 | 10.1016/j.jma.2023.09.021 | Advances in electrochemistry of intrinsic conductive metal-organic frameworks and their composites: Mechanisms, synthesis and applications | Cu(II) |  |  |  |  | benzenehexathiol (BHT) | thiol |  | 2D | 2D |  |  | Thin film formation process | unspecified | [7 empty] | 1580 | S cm⁻¹ | 4-probe |  | 298 K | 1360 | S cm⁻¹ | 4-probe |  | 2 K | [1169 empty] | 120 | mV dec⁻¹ |  |  | 95 | mV dec⁻¹ | [47 empty] | 760 | mV | 10 mA cm⁻² |  |  | 450 | mV | 10 mA cm⁻² | [104 empty] | 0.0 | 0.0 | [1089 empty] | film |  | film | [7118 empty] | nanocrystals |  | nanoparticles | hydrogen evolution reaction | hydrogen evolution reaction | hydrogen evolution reaction | nanocrystals | 0.0 | hydrogen evolution reaction | nanoparticles | 0.0
1677 | Co-ZIF-9 | C₇H₆CoN₂ | 2023 | 10.1016/j.est.2023.108596 | A metal-organic framework-based electrocatalytic membrane boosts redox kinetics of lithium-sulfur batteries | Co(II) | unspecified | unspecified | unspecified | unspecified | benzimidazole (bIm) | imidazole | unspecified | unspecified | 3D | unspecified | unspecified | Bottom-up solvothermal synthesis method: 0.118 g bIm and 0.140 g Co(NO₃)₂·6H₂O dissolved in 25 mL DI water, stirred for 20 min, then 5 mL ammonia solution added, stirred for 30 min, and left at room temperature for 6 hours | Solvothermal synthesis at room temperature for 6 hours | room temperature |  | water | [1723 empty] | almost the same as CNT membrane | unspecified | [27 empty] | unspecified | [2616 empty] | 2.7 | nm |  | N₂ adsorption-desorption | [9745 empty] | -4.6 | eV | Li₂S₂ | DFT | -2.7 | eV | Li₂S₆ | DFT | [52 empty] | 123.14 | mAh/g | potentiostatic discharge | 2.05 V | Li₂S₈/tetraglyme | 0.47 | eV | DFT | Co-ZIF-9/CNT membrane
1678 | Cu-CAT |  | 2023 |  | Recent progress in metal–organic frameworks (MOFs) for electrocatalysis | Cu |  |  |  |  | 2,3,6,7,10,11-hexahydroxytriphenylene | hydroxyl |  | P3c1 | 2D | hexagonal | P3c1 | Crystallization in triangular space group | [53 empty] | excellent |  | unspecified
3031 | Cu₃P/C (HKUST-1 derived) | Cu₃P/C | 2025 | 10.1016/j.microc.2025.113845 | Functionalized β-cyclodextrin MOF with carbon nanotube conductive veins for highly sensitive and wide-concentration-range bisphenol A sensing | Cu | unspecified | unspecified | Cu₃P nanoparticles | unspecified | carbon matrix from decomposed BTC linker | graphitic carbon | unspecified | unspecified | unspecified | hexagonal | unspecified | Two-step process: 1) Pyrolysis of HKUST-1 under argon atmosphere at 600°C for 200 min with heating rate 10°C/min; 2) Phosphorization with sodium hypophosphite monohydrate at 400°C for 2 h under argon flow with heating rate 5°C/min | Pyrolysis at 600°C followed by phosphorization at 400°C under argon atmosphere | 600°C (pyrolysis), 400°C (phosphorization) | [51 empty] | enhanced | unspecified | electrochemical measurements | [144 empty] | 58.765 | m²/g | BET | [7 empty] | 77K | [318 empty] | 0.031 | cm³/g | BJH | [190 empty] | N₂ | [450 empty] | 3.6 | nm | BJH | [1704 empty] | 2-3.5 | μm | [4468 empty] | collapsed octahedral | unspecified | [461 empty] | SEM | [3690 empty] | 0.56 | μM | DPV | 0.1 M PBS | SEM | 7.2 | 0.89 | μM | DPV | 0.1 M PBS | 7.2 | 0.70 | μM | DPV | 0.1 M PBS | 7.2 | 0.6-6.6 | μM | DPV | 0.1 M PBS | 7.2
2473 | FeCo3(DDA)2 | FeCo3(C14H8N2O4)2 | 2024 | 10.1002/adma.202401019 | Hydrogen Bonds Induced Ultralong Stability of Conductive π-d Conjugated FeCo3(DDA)2 with High OER Activity | Fe(III), Co(II) | square-planar | square-planar | single-atom sites (Fe-O3-N, Co-O3-N) | No | 1,5-diamino-4,8-dihydroxy-9,10-anthraceneedione (DDA) | amino, hydroxyl, carbonyl | planar | unspecified | 2D | unspecified | unspecified | DDA (700 mg) dissolved in 50 mL DMF, sonicated for 30 min (solution A). Fe(OAc)2·4H2O (23 mg) and Co(OAc)2·4H2O (69 mg) dissolved in 25 mL water + 25 mL DMF (solution B). Solution B added dropwise to solution A, heated at 90°C for 24 h in oil bath. Black powder separated by centrifugation, washed with water and ethanol, dried under vacuum at 60°C | Hydrothermal process at 90°C for 24 h | 90°C | ambient | DMF/water mixture | [49 empty] | 12.23 | S/m | Hall effect measurement |  | 300 K | [142 empty] | 160.94 | m²/g | BET analysis | [7 empty] | 77 K | [144 empty] | 46.86 | mV/dec | 1 M KOH | [171 empty] | 0.69 | mL/g | BET analysis | 77 K | [393 empty] | 235 | °C | TGA | [16 empty] | 260 | mV | 10 mA/cm² | 1 M KOH | [140 empty] | air | [57 empty] | OER | [136 empty] | 23.59 | mF/cm² | 1 M KOH | [352 empty] | 0.66 | Ω | 1 M KOH | [203 empty] | CV in non-Faradaic region | [12077 empty] | RHE | 1.61 V vs RHE | 2000 | h | 1.57 V vs RHE | 1 M KOH
1129 | Fe-chloranilate framework | unspecified | 2021 |  | Electrically Conductive Metal-Organic Frameworks for Electrocatalytic Applications | Fe(II) |  |  |  |  | chloranilate (Cl₂dhbq) | Cl, O |  | unspecified | unspecified | unspecified | unspecified | unspecified | unspecified | [7 empty] | 1.4×10⁻² | S cm⁻¹ |  |  |  | 5.1×10⁻⁴ | S cm⁻¹ | [10299 empty] | mixed valency (Cl₂dhbq)⁻³⁻/²⁻ | all ligands converted to Cl₂dhbq³⁻ radical state
530 | Fe-CAT | Fe3(C18O12H6)2 | 2022 | 10.1016/j.jcis.2022.12.007 | Graphite-like structured conductive polymer anodes for high-capacity lithium storage with optimized voltage platform | Fe(II/III) | octahedral | unspecified | unspecified | unspecified | 2,3,6,7,10,11-Hexahydroxytriphenylene hydrate (HHTP) | -OH, C=O | planar hexagonal | unspecified | 2D | unspecified | unspecified | Liquid phase method: HHTP (0.1 g) and Fe(OAc)₂ (0.15 g) were added to 50 mL deionized water, sonicated for 30 min, then reacted at 85°C for 24 h in air atmosphere. The precipitation was washed with deionized water and ethanol, then dried at 60°C for 12 h. | Hydrothermal process at 85°C for 24 h | 85°C | ambient | deionized water | [49 empty] | 0.144 | S cm⁻¹ | four-probe method |  | room temperature | [99 empty] | powder | [42 empty] | 127.6 | m²/g | BET | N₂ | [170 empty] | 950 | mAh g⁻¹ | 200 mA g⁻¹ |  | 800 | mAh g⁻¹ | 500 mA g⁻¹ |  | 500 | 390 | mAh g⁻¹ |  |  | 322 | mAh g⁻¹ | [660 empty] | 0.01-3.0 V vs Li⁺/Li |  |  | 0.01-3.0 V vs Li⁺/Li |  |  | 1000 mA g⁻¹ | 1000 | 0.01-3.0 V vs Li⁺/Li |  |  | 5000 mA g⁻¹ |  | 0.01-3.0 V vs Li⁺/Li | [766 empty] | 200 | [2883 empty] | 56.9 | % | 200 mA g⁻¹ | [375 empty] | 4.4 | nm | BJH | 10 | nm | BJH | [313 empty] | 0.79 | V vs Li⁺/Li | 0.01-3.0 V vs Li⁺/Li | 10⁻¹² to 10⁻¹¹ | cm² s⁻¹ | GITT | 0.01-3.0 V vs Li⁺/Li | 1
1683 | Co-ZIF-9 | C₇H₆CoN₂ | 2023 | 10.1016/j.est.2023.108596 | A metal-organic framework-based electrocatalytic membrane boosts redox kinetics of lithium-sulfur batteries | Co(II) | unspecified | unspecified | unspecified | unspecified | benzimidazole (bIm) | imidazole | unspecified | unspecified | 3D | unspecified | unspecified | Bottom-up solvothermal synthesis method: 0.118 g bIm and 0.140 g Co(NO₃)₂·6H₂O dissolved in 25 mL DI water, stirred for 20 min, then 5 mL ammonia solution added, stirred for 30 min, and left at room temperature for 6 hours | Solvothermal synthesis at room temperature for 6 hours | room temperature |  | water | [1723 empty] | almost the same as CNT membrane | unspecified | [27 empty] | unspecified | [2616 empty] | 2.7 | nm |  | N₂ adsorption-desorption | [9745 empty] | -4.6 | eV | Li₂S₂ | DFT | -2.7 | eV | Li₂S₆ | DFT | [52 empty] | 123.14 | mAh/g | potentiostatic discharge | 2.05 V | Li₂S₈/tetraglyme | 0.47 | eV | DFT | Co-ZIF-9/CNT membrane
1684 | Al-MOF | Al-BDC | 2023 | 10.1016/j.apsusc.2023.156689 | Highly electrocatalytic active amorphous Al₂O₃ in porous carbon assembled on carbon cloth as an independent multifunctional interlayer for advanced lithium-sulfur batteries | Al(III) | unspecified | unspecified | unspecified | yes | Terephthalic acid (H₂BDC) | carboxylic acid | linear | MIL-101(Al) | 3D | unspecified | unspecified | 5 mmol Al(NO₃)₃·9H₂O and 2 mmol PVP dissolved in 15 mL distilled water, 5 mmol H₂BDC dissolved in 10 mL DMF. Aqueous solution poured into ligand solution, stirred for 30 min. Carbon cloth vertically immersed in solution, hydrothermal reaction at 180°C for 8 h. After cooling, rinsed with water and DMF, dried at 60°C for 12 h. | Hydrothermal synthesis at 180°C for 8 h | 180°C | autogenous | DMF/water mixture | [49 empty] | poor | unspecified | [319 empty] | 724 | mAh/g |  |  | 426 | mAh/g | [21 empty] | crystalline MOF | [140 empty] | 12.17 | Ω | EIS |  |  | 2.28 | Ω | EIS | [68 empty] | rapid capacity degradation after 250 cycles | unspecified | [1209 empty] | 100 | [3010 empty] | 0.2C |  | 5.0C | [7589 empty] | fresh cell | after 30 cycles | [1745 empty] | 9.0, 10.0, 14.6, 18.3 | °2θ | characteristic peaks of MIL-101(Al) | [50 empty] | low | unspecified | crystalline MOF | limited | unspecified | crystalline MOF with micropores | 1.14 | Ω·s⁻¹/² | EIS | 1.0C
1685 | Al₂O₃/C | Al₂O₃/C | 2023 | 10.1016/j.apsusc.2023.156689 | Highly electrocatalytic active amorphous Al₂O₃ in porous carbon assembled on carbon cloth as an independent multifunctional interlayer for advanced lithium-sulfur batteries | Al(III) in amorphous Al₂O₃ | [11 empty] | Al-MOF@CF precursor carbonized at 800°C for 2 h in argon atmosphere to form amorphous Al₂O₃ dispersed in porous carbon anchored on carbon cloth | Carbonization at 800°C for 2 h in argon | 800°C | [51 empty] | enhanced | unspecified | [103 empty] | <50 | nm | [40 empty] | 149.0 | m²/g | BET nitrogen sorption | [121 empty] | 0.03 | % per cycle | 300 | [47 empty] | 903 | mAh/g |  |  | 810 | mAh/g |  |  | 300 | 741 | mAh/g |  |  | 683 | mAh/g | [12 empty] | amorphous Al₂O₃ in porous carbon matrix | [140 empty] | 4.02 | Ω | EIS |  |  | 1.83 | Ω | EIS | [62 empty] | BJH analysis | [1080 empty] | micro- and mesopores | [135 empty] | 100 | [106 empty] | 1.0C | [831 empty] | 3.55 | mAh/cm² | [2070 empty] | 0.2C |  | 1.0C |  | 5.0C |  | 0.2C | [1207 empty] | 150 | [4701 empty] | 5.2 mg/cm² | [1675 empty] | fresh cell | after 30 cycles | [620 empty] | 5.2 mg/cm² | [1183 empty] | 0.77 | Ω·s⁻¹/² | EIS |  | 12 | % | TGA analysis | 0.2C
1686 | ZIF-67 | Co(C4H5N2)2 | 2023 | 10.1016/j.apsusc.2023.156710 | Promoting photoelectrochemical water oxidation of BiVO4 photoanode via Co-MOF-derived heterostructural cocatalyst | Co(II) | tetrahedral | unspecified | single metal center | unspecified | 2-methylimidazole | imidazole | tetrahedral | sod | 3D | cubic | I-43m | 2-methylimidazole (9.08 g) dissolved in DI water (140 ml) as solution A. CTAB (30 mg) dissolved in DI water (20 ml) with Co(NO3)2·6H2O (580 mg) added as solution B. Solutions A and B mixed, stirred for 60 mins. BiVO4 film soaked in mixed solution for different reaction times (10-60 mins), rinsed with DI water and dried with N2 gas | Room temperature in-situ reaction in MOF precursor solution | room temperature | ambient | water | [49 empty] | 10^-10 | S/m | unspecified | [345 empty] | crystalline MOF | [13844 empty] | 580 | nm | powder | UV-vis spectroscopy
2139 | NiCAT | Ni₃(C₆O₆)₂ | 2023 | 10.1038/s41467-023-35884-8 | Publisher Correction: A one-dimensional conductive metalorganic framework with extended π-d conjugated nanoribbon layers | Ni(II) | octahedral | octahedral | single metal center | unspecified | hexahydroxybenzene (HHB) | -OH | hexagonal | unspecified | 1D | monoclinic | C2/m | Solvothermal synthesis using nickel acetate and hexahydroxybenzene in DMF/water mixture at 120°C for 72 hours | Solvothermal process at 120°C for 72 h | 120°C | autogenous | DMF/water mixture | [49 empty] | 1.2 | S/cm | four-probe method |  | room temperature | [99 empty] | bulk pellet | [42 empty] | 350 | m²/g | BET |  | 0.5 | eV |  |  |  |  | 77K | [1335 empty] | UV-vis-NIR spectroscopy | [591 empty] | powder | [5872 empty] | N₂
2837 | Ni-BTC MOF |  | 2024 | 10.1016/j.energy.2024.130174 | Recent advances on metal-organic frameworks (MOFs) and their applications in energy conversion devices: Comprehensive review | Ni(II) |  |  |  |  | 1,3,5-benzenetricarboxylate (BTC) | carboxylate | trigonal |  |  |  |  | Solvothermal | Solvothermal synthesis | unspecified | unspecified | unspecified | [49 empty] | 1.16×10^-6 | S cm⁻¹ | unspecified | [7335 empty] | composite | rGO
3512 | Mn2(TTFTB) | C34H16O8S4Mn2 | 2016 | 10.1002/anie.201506219 | Electrically Conductive Porous Metal-Organic Frameworks | Mn(II) | octahedral | octahedral | MnS6 | No | tetrathiafulvalene tetrabenzoate (TTFTB) | tetrathiafulvalene, carboxylate | tetradentate | unspecified | 3D | unspecified | unspecified | Reaction of Mn(II) with tetrathiafulvalene tetrabenzoate (TTFTB) | unspecified | unspecified |  | unspecified | [37 empty] | 594 | m²/g |  |  | activated | [7 empty] | 8.6e-5 | S cm-1 | two-probe | single crystal | room temperature
3051 | Cu-BHT | Cu3(C6S6) | 2025 | 10.1002/advs.202410883 | Metal-Organic Framework-Based Tribovoltaic Textile for Human Body Signal Monitoring | Cu(II) | unspecified | unspecified | unspecified | unspecified | 1,2,3,4,5,6-benzenehexathiol (BHT) | thiol (-SH) | hexagonal | unspecified | 2D | unspecified | unspecified | Cotton samples were pretreated by soaking in 10 wt% NaOH solution overnight for desizing and cleaning, followed by washing with DI water and soaking in CuCl₂ solution for 4 hours. The Cu-cotton was air-dried, then covered with 0.5 mM BHT solution in chlorobenzene and let react for 30 minutes, followed by washing with ethanol and DI water. | Solution-based coordination at room temperature | room temperature | ambient | water, chlorobenzene, ethanol | [49 empty] | 181.8 | S cm⁻¹ | multimeter measurement | [88 empty] | unspecified | cotton-grown film | [1363 empty] | 0.287 | mW m⁻² | [1580 empty] | 4.94 | eV | [1288 empty] | calculated | [2751 empty] | literature reference | unspecified | [928 empty] | 137 | ° |  |  | 130 | ° | [3153 empty] | sessile drop mode | Cu-BHT cotton | sessile drop mode | Cu-BHT cotton | distilled water | 5 µL | distilled water | 5 µL | 5 minutes | 0.6 | V | oscilloscope measurement | 2-10 N | Cu-BHT TVT device | 9 cm² | 0.45 | V | oscilloscope measurement | 4 N | 2 Hz | 3000 | Cu-BHT TVT device after cyclic friction | 0.55 | V | oscilloscope measurement | 38% | Cu-BHT TVT device | 0.45 | V | oscilloscope measurement | 70% | Cu-BHT TVT device | 0.05 | µA | current preamplifier measurement | 2 N | Cu-BHT TVT device | 9 cm² | 0.97 | µA | current preamplifier measurement | 10 N | Cu-BHT TVT device | 9 cm² | 0.1 | µA | current preamplifier measurement | 30 days | Cu-BHT TVT device | 0.1 | µA | current preamplifier measurement | 3 months | Cu-BHT TVT device | 300 kΩ | Cu-BHT TVT device
685 | Cu₄BHT | Cu₄C₆S₆ | 2022 | 10.1002/smll.202203702 | The Increasing Number of Electron Reservoirs in Nonporous, High-Conducting Coordination Polymers CuₓBHT (x = 3, 4, and 5, BHT = Benzenehexathiol) for Improved Faradaic Capacitance | Cu | mixed (tetrahedral and planar tetracoordinated) | mixed | unspecified | unspecified | benzenehexathiol (BHT) | thiol | hexagonal (slightly distorted) | 3D network | 3D | Triclinic | P1̄ | BHT (30 mg, 0.11 mmol) and Cu₂O (31.5 mg, 0.22 mmol) in 30 mL degassed ethanol under argon atmosphere, heated to 80°C for 48 hours with constant stirring | Hydrothermal process at 80°C for 48 h in ethanol under argon | 80°C | ambient | ethanol | [37 empty] | 15.484 | m² g⁻¹ |  | 77 K | [8 empty] | 170 | S cm⁻¹ | four-probe method |  | room temperature | [266 empty] | 84.5 | % | [371 empty] | 186.7 | F g⁻¹ | 0.5 A g⁻¹ | 1 M KCl |  |  | 224.0 | C g⁻¹ | 0.5 A g⁻¹ | 1 M KCl |  |  | 2.3-3.1 | Ω | 1 M KCl | [497 empty] | 1.8 | Ω | 1 M KCl | [160 empty] | 189.2 | F g⁻¹ | 5 mV s⁻¹ | 1 M KCl |  | 227.0 | C g⁻¹ |  | 1 M KCl | [65 empty] | 1 M KCl | 0.5 to 10 A g⁻¹ | [3970 empty] | compressed powder pellet | [1529 empty] | N₂ | [53 empty] | three-electrode | three-electrode | three-electrode | three-electrode | [6 empty] | 44.3 | F g⁻¹ | 5 mV s⁻¹ | 1 M KCl | three-electrode | 53.1 | C g⁻¹ | 5 mV s⁻¹ | 1 M KCl | three-electrode | EIS | EIS |  |  | CV calculation | 5 mV s⁻¹ | CV calculation | 76.6 | % | 5 mV s⁻¹ | 1 M KCl
1399 | Cu₄C₆S₆ | Cu₄C₆S₆ | 2020 | 10.1002/anie.202009613 | Highly Conducting Organic-Inorganic Hybrid Copper Sulfides CuxC6S6 (x = 4 or 5.5): Ligand-Based Oxidation-Induced Chemical and Electronic Structure Modulation | Cu(I) | mixed (square coplanar and polyhedral) | square planar and polyhedral | mixed coordination | unspecified | benzenehexathiol (BHT) | -S- (coordinated) | hexagram subunit | 3D network | 3D | triclinic | P-1 | Reaction of [Cu(CH₃CN)₄]BF₄ (4 mM) with BHT (1 mM) in methanol at 45°C for one week under argon atmosphere | Homogeneous reaction in methanol at 45°C for 1 week | 45°C | ambient | methanol | [49 empty] | 270 | S cm⁻¹ | four-probe method |  | room temperature | [87 empty] | pellet sample | [1772 empty] | 40 | μV K⁻¹ | [2334 empty] | 0.7 | eV |  |  | 2.3 | eV | [650 empty] | dark, vacuum | [82 empty] | a = 3.9227(9), b = 8.0610(19), c = 8.247(2) | Å |  |  | α = 64.685(18), β = 84.940(16), γ = 85.900(17) | ° | [964 empty] | room temperature | 40 | μW m⁻¹ K⁻² | room temperature | [597 empty] | 0.72 | W m⁻¹ K⁻¹ | room temperature | [1455 empty] | DFT | [161 empty] | optical absorption | [985 empty] | 0.02 | dimensionless | 300-390 K | [3127 empty] | 0.5 | W m⁻¹ K⁻¹ | 300-390 K | 2.755 | Å
1693 | UiO-66-SH | Zr6O4(OH)4(BDC-(SH)2)6 | 2023 | 10.1039/D3CC00901G | Why can poorly conductive Bi@UiO-MOF catalyze CO2 electroreduction? | Zr(IV) | 12-connected | octahedral | Zr6(μ3-O)4(μ3-OH)4 | unspecified | 2,5-dimercapto-1,4-benzenedicarboxylic acid (BDC-(SH)2) | -SH, -COOH | linear | fcc | 3D | cubic | Fm-3m | A mixture of ZrCl4 (96 mg), BDC-(SH)2 (95 mg) and acetic acid (3.76 mL) were dissolved in DMF (16 mL) in a Schlenk tube. The tube was evacuated and refilled by Ar for 3 times, then kept at 120 °C for 24 h. | Solvothermal process at 120 °C for 24 h | 120 °C | ambient | DMF with acetic acid | [37 empty] | 625 | m² g⁻¹ |  | 77 K | [8 empty] | 2.11e-9 | S cm⁻¹ | pellet pressed powder |  | unspecified | [86 empty] | dry | [20 empty] | 60-80 | nm | [3177 empty] | TEM | [3603 empty] | N₂
1694 | UiO-66-S-Bi | Zr6O4(OH)4(BDC-S-Bi)6 | 2023 | 10.1039/D3CC00901G | Why can poorly conductive Bi@UiO-MOF catalyze CO2 electroreduction? | Zr(IV) | 12-connected | octahedral | Zr6(μ3-O)4(μ3-OH)4 | unspecified | 2,5-dimercapto-1,4-benzenedicarboxylic acid coordinated with Bi (BDC-S-Bi) | -S-Bi, -COOH | linear | fcc | 3D | cubic | Fm-3m | UiO-66-SH was treated with Bi(NO3)3·5H2O solution in H2O (0.37 equiv to S) overnight at room temperature, then washed with water and dried under vacuum. | Room temperature metallation in aqueous solution | room temperature | ambient | H2O |  |  |  |  | 2.57e-8 | S cm⁻¹ | pellet pressed powder |  | unspecified | 5.09e-6 | S cm⁻¹ | pellet pressed powder |  | unspecified | [23 empty] | 184 | m² g⁻¹ |  | 77 K | [105 empty] | dry | [304 empty] | 2.97 | mA cm⁻² | -0.85 to -1.1 V vs RHE | CO2-saturated 0.1 M KHCO3 |  |  |  | 104.1 | mA mgBi⁻¹ | -0.85 to -1.1 V vs RHE | CO2-saturated 0.1 M KHCO3 |  |  |  | 123 | mA cm⁻² | -1.1 V vs RHE | 0.1 M KHCO3 + 0.9 M KCl |  |  |  | 2.2 | A mgBi⁻¹ | -1.1 V vs RHE | 0.1 M KHCO3 + 0.9 M KCl | [198 empty] | H-type cell | H-type cell |  | flow cell | [4895 empty] | 86-88 | % |  | CO2-saturated 0.1 M KHCO3 | formate |  | 88.5 | % |  | 0.1 M KHCO3 + 0.9 M KCl | formate | [1360 empty] | N₂ | [4700 empty] | CO2-saturated 0.1 M KHCO3 | [2720 empty] | 6.0:2.4 | molar ratio | ICP-MS | 0.5 mg cm⁻² | flow cell | H-type cell | -0.85 to -1.1 V vs RHE | flow cell | -1.1 V vs RHE
1695 | Bi@UiO-66-S | Zr6O4(OH)4(BDC-S-Bi)6 with Bi0 nanoparticles | 2023 | 10.1039/D3CC00901G | Why can poorly conductive Bi@UiO-MOF catalyze CO2 electroreduction? | Zr(IV) | 12-connected | octahedral | Zr6(μ3-O)4(μ3-OH)4 | unspecified | 2,5-dimercapto-1,4-benzenedicarboxylic acid coordinated with Bi (BDC-S-Bi) | -S-Bi, -COOH | linear | fcc | 3D | cubic | Fm-3m | UiO-66-S-Bi after electrolysis, containing in situ generated Bi0 nanoparticles | Electrochemical reduction of Bi3+ to Bi0 during CO2 electroreduction | [52 empty] | 5.09e-6 | S cm⁻¹ | pellet pressed powder |  | unspecified | [3276 empty] | CO2-saturated 0.1 M KHCO3
1696 | CZn-0 | C | 2023 | 10.1016/j.ceramint.2023.03.228 | Bimetallic MOF@bacterial cellulose derived carbon aerogel for efficient electromagnetic wave absorption | [12 empty] | Carbonization of pure bacterial cellulose aerogel at 600°C under Ar atmosphere for 2h | Pyrolysis at 600°C for 2h under Ar | 600°C | [1719 empty] | 7 | m²/g | BET |  |  |  | 3.4 | S/m | [27 empty] | four-point probe | carbon aerogel | [706 empty] | 5.39 | mg/cm³ | [1872 empty] | 600°C | [368 empty] | 1.44 | dimensionless | [2919 empty] | carbon aerogel | [6444 empty] | carbon aerogel | [305 empty] | 13.4 | dB | X-band (8.2-12.4 GHz) | 3 mm | carbon aerogel | Raman spectroscopy | carbon aerogel
1697 | CZn-2 | C/Co/ZnO | 2023 | 10.1016/j.ceramint.2023.03.228 | Bimetallic MOF@bacterial cellulose derived carbon aerogel for efficient electromagnetic wave absorption | [12 empty] | Carbonization of bi-MOF@BC aerogel with Co:Zn = 2:1 weight ratio at 600°C under Ar atmosphere for 2h | Pyrolysis at 600°C for 2h under Ar | 600°C | [1719 empty] | 517 | m²/g | BET |  |  |  | 1.3 | S/m | [27 empty] | four-point probe | composite carbon aerogel | [706 empty] | 6.54 | mg/cm³ | [1872 empty] | 600°C | [3289 empty] | composite carbon aerogel | [152 empty] | 9.2-16.5 | dimensionless | composite carbon aerogel | X-band (8.2-12.4 GHz) | 5.3-8.2 | dimensionless | composite carbon aerogel | X-band (8.2-12.4 GHz) | [6284 empty] | composite carbon aerogel | [312 empty] | 46.5 | dB | X-band (8.2-12.4 GHz) | 3 mm | composite carbon aerogel | 58.1 | dB | X-band (8.2-12.4 GHz) | 2.1 mm (70% compression) | compressed composite carbon aerogel | 66.5 | dB | X-band (8.2-12.4 GHz) | 1.5 mm (50% compression) | compressed composite carbon aerogel | 73.9 | dB | X-band (8.2-12.4 GHz) | 0.9 mm (30% compression) | compressed composite carbon aerogel | 45.9 | dB | X-band (8.2-12.4 GHz) | 3 mm | composite carbon aerogel | 98.7 | % | X-band (8.2-12.4 GHz) | 3 mm | composite carbon aerogel | 2.05 | dimensionless | ICP-OES | composite carbon aerogel | 24688 | dB·cm³/g | X-band (8.2-12.4 GHz) | 3 mm | composite carbon aerogel | 117.0 | ° | contact angle measurement | composite carbon aerogel
1698 | Zn-HHTP-H | Zn₃(HHTP)₂ | 2023 | 10.1038/s41467-023-39630-y | Hierarchical conductive metal-organic framework films enabling efficient interfacial mass transfer | Zn²⁺ | square planar | square planar | Zn₃ cluster | unspecified | 2,3,6,7,10,11-Hexahydroxytriphenylene (HHTP) | hydroxyl | planar hexagonal | honeycomb | 2D | hexagonal | unspecified | In-situ transformation of ZIF-8 film precursor using HHTP ligand in ethanol/water solution (7:1 v/v) at room temperature for 24 hours | Room temperature transformation in ethanol/water (7:1 v/v) for 24 h | room temperature |  | ethanol/water (7:1 v/v) | [37 empty] | 614.0 | m²/g | N₂ | 77 K | [8 empty] | 1.94E-05 | S/cm | four-point probe method |  | room temperature | [87 empty] | film | [12 empty] | 1.2 | nm | [369 empty] | 0.405 | cm³/g |  | 77 K | [79 empty] | unspecified | [316 empty] | 43.8 | % | room temperature |  |  |  |  | 39.9 | ppb | [462 empty] | 9.1 | s |  |  | 0.99 | s | [409 empty] | N₂ | [102 empty] | -4.4 | μV/K | [4663 empty] | thermal voltage measurement | [926 empty] | NH₃ | [1646 empty] | 50 ppm | [64 empty] | room temperature |  |  | room temperature | [211 empty] | 50 ppm | [4991 empty] | ±0.07 | 70.65 | L/m²/s | 0.5 bar | 25 °C | NH₃ | 25±10% | 25±10% | NH₃ | 50 ppm | 25±10% | NH₃ | room temperature
1699 | Zn-HHTP-HS | Zn₃(HHTP)₂ | 2023 | 10.1038/s41467-023-39630-y | Hierarchical conductive metal-organic framework films enabling efficient interfacial mass transfer | Zn²⁺ | square planar | square planar | Zn₃ cluster | unspecified | 2,3,6,7,10,11-Hexahydroxytriphenylene (HHTP) | hydroxyl | planar hexagonal | honeycomb | 2D | hexagonal | unspecified | Transformation of ZIF-8 film with 2 mg/mL HHTP in ethanol/water solution (5:3 v/v) at 40°C for 24 hours | 40°C transformation in ethanol/water (5:3 v/v) for 24 h | 40 °C |  | ethanol/water (5:3 v/v) | [37 empty] | 479.4 | m²/g | N₂ | 77 K | [8 empty] | 8.51E-05 | S/cm | four-point probe method |  | room temperature | [87 empty] | film | [12 empty] | 1.1 | nm | [369 empty] | 0.384 | cm³/g |  | 77 K | [79 empty] | unspecified | [316 empty] | 24.8 | % | room temperature |  |  |  |  | 108.2 | ppb | [462 empty] | 41.9 | s |  |  | 1.36 | s | [409 empty] | N₂ | [5694 empty] | NH₃ | [1646 empty] | 50 ppm | [64 empty] | room temperature |  |  | room temperature | [211 empty] | 50 ppm | [4992 empty] | 19.21 | L/m²/s | 0.5 bar | 25 °C | NH₃ | 25±10% | 25±10% | NH₃ | 50 ppm | 25±10% | NH₃ | room temperature
1700 | Zn-HHTP-B | Zn₃(HHTP)₂ | 2023 | 10.1038/s41467-023-39630-y | Hierarchical conductive metal-organic framework films enabling efficient interfacial mass transfer | Zn²⁺ | square planar | square planar | Zn₃ cluster | unspecified | 2,3,6,7,10,11-Hexahydroxytriphenylene (HHTP) | hydroxyl | planar hexagonal | honeycomb | 2D | hexagonal | unspecified | Direct synthesis from zinc acetate and HHTP in water/isopropanol at 85°C for 12 hours | Hydrothermal synthesis at 85°C for 12 h | 85 °C |  | water/isopropanol | [37 empty] | 165.3 | m²/g | N₂ | 77 K | [8 empty] | 1.23E-04 | S/cm | four-point probe method |  | room temperature | [87 empty] | film | [12 empty] | 1.1 | nm | [369 empty] | 0.193 | cm³/g |  | 77 K | [79 empty] | unspecified | [316 empty] | 10.8 | % | room temperature |  |  |  |  | 328.8 | ppb | [462 empty] | 99.3 | s |  |  | 6.3 | s | [409 empty] | N₂ | [5694 empty] | NH₃ | [1646 empty] | 50 ppm | [64 empty] | room temperature |  |  | room temperature | [211 empty] | 50 ppm | [4992 empty] | 8.45 | L/m²/s | 0.5 bar | 25 °C | NH₃ | 25±10% | 25±10% | NH₃ | 50 ppm | 25±10% | NH₃ | room temperature
1587 | Cu4CuBr4(Pyr-dtc)4·CHCl3n | Cu4CuBr4(Pyr-dtc)4·CHCl3n | 2022 | 10.1063/5.0075283 | Coordination polymers for emerging molecular devices | Cu |  |  |  |  | Pyr-dtc |  |  | 3D | 3D | [56 empty] | 4.70e-10 | S cm⁻¹ | unspecified | [678 empty] | unspecified
1702 | PcCu-Zn-H | PcCu-Zn | 2023 | 10.1038/s41467-023-39630-y | Hierarchical conductive metal-organic framework films enabling efficient interfacial mass transfer | Zn(II) |  |  |  |  | 2,3,9,10,16,17,23,24-octahydroxyphthalocyaninato copper (PcCu-(OH)8) | -OH | [5 empty] | Transformation of ZIF-8 film into PcCu-Zn-H film by reacting with PcCu-(OH)8 solution in DMF/water (7:1 v/v) with sodium acetate at room temperature for 24 hours | Room temperature reaction in DMF/water solution for 24 h | room temperature |  | DMF/water (7:1 v/v) | [37 empty] | 677.4 | m²/g | N2 | 77 K | [8 empty] | 2.73E-06 | S/cm | four-point probe method |  | room temperature | [87 empty] | film | [14350 empty] | 103.94 | L m⁻² s⁻¹ | N2 | 0.5 bar | 25 °C | film on nylon 66 membrane | 9.8 | s | 100 ppm | room temperature | 25 ± 10% RH
1703 | PcCu-Zn-B | PcCu-Zn | 2023 | 10.1038/s41467-023-39630-y | Hierarchical conductive metal-organic framework films enabling efficient interfacial mass transfer | Zn(II) |  |  |  |  | 2,3,9,10,16,17,23,24-octahydroxyphthalocyaninato copper (PcCu-(OH)8) | -OH | [5 empty] | Direct synthesis on hydroxylated Si/SiO2 wafers using PcCu-(OH)8, zinc acetate, and ammonia solution in DMF/water at 65°C for 12 hours | Hydrothermal process at 65°C for 12 h | 65°C |  | DMF/water | [37 empty] | 187.0 | m²/g | N2 | 77 K | [8 empty] | 2.03E-04 | S/cm | four-point probe method |  | room temperature | [87 empty] | film | [14350 empty] | 21.81 | L m⁻² s⁻¹ | N2 | 0.5 bar | 25 °C | film on nylon 66 membrane | 53.1 | s | 100 ppm | room temperature | 25 ± 10% RH
1704 | Co-HHTP-H | Co3(HHTP)2 | 2023 | 10.1038/s41467-023-39630-y | Hierarchical conductive metal-organic framework films enabling efficient interfacial mass transfer | Co(II) |  |  |  |  | 2,3,6,7,10,11-hexahydroxytriphenylene (HHTP) | -OH | [5 empty] | Transformation of ZIF-67 film into Co-HHTP-H film by reacting with HHTP solution in ethanol/water (6:2 v/v) at room temperature for 24 hours | Room temperature reaction in ethanol/water solution for 24 h | room temperature |  | ethanol/water (6:2 v/v) | [37 empty] | 637.9 | m²/g | N2 | 77 K | [8 empty] | 6.21E-06 | S/cm | four-point probe method |  | room temperature | [87 empty] | film | [14350 empty] | 37.35 | L m⁻² s⁻¹ | N2 | 0.5 bar | 25 °C | film on nylon 66 membrane | 19.2 | s | 20 ppm | room temperature | 25 ± 10% RH
1705 | Co-HHTP-B | Co3(HHTP)2 | 2023 | 10.1038/s41467-023-39630-y | Hierarchical conductive metal-organic framework films enabling efficient interfacial mass transfer | Co(II) |  |  |  |  | 2,3,6,7,10,11-hexahydroxytriphenylene (HHTP) | -OH | [5 empty] | Direct synthesis on hydroxylated Si/SiO2 wafers using cobalt acetate and HHTP in water/isopropanol at 85°C for 12 hours | Hydrothermal process at 85°C for 12 h | 85°C |  | water/isopropanol | [37 empty] | 234.2 | m²/g | N2 | 77 K | [8 empty] | 7.03E-04 | S/cm | four-point probe method |  | room temperature | [87 empty] | film | [14350 empty] | 4.85 | L m⁻² s⁻¹ | N2 | 0.5 bar | 25 °C | film on nylon 66 membrane | 75.1 | s | 20 ppm | room temperature | 25 ± 10% RH
58 | Co3HIB2 | Co3(C6N6H6)2 |  |  | Conductive MOFs | Co(II) |  |  |  |  | Hexaiminobenzene (HIB) | amino |  |  | 2D |  |  | Interface-assisted synthesis | Air-liquid and liquid-liquid interfacial methods | unspecified | unspecified | unspecified | [37 empty] | 240 | m²/g | N₂ | 77 K | [8 empty] | 1.57 | S cm⁻¹ | unspecified |  | 300 K | [169 empty] | pellet
1707 | C-FR | C | 2023 | 10.1016/j.ceramint.2023.04.227 | Ultra-broadband electromagnetic wave absorbent: In-situ generated silica modified conductive carbon fiber aerogels | [12 empty] | Commercial nano carbon fibers purchased directly | [1727 empty] | high | unspecified | [28 empty] | nano carbon fibers | [2979 empty] | 26, 42 | ° |  | (002), (001) | [557 empty] | Constructs conductive network with strong electronic mobility | [9214 empty] | XRD | nano carbon fibers
2066 | Cu₄DHTTB | Cu₄C₆S₄O₂ | 2023 | 10.1021/jacs.2c11511 | Semiconducting Conjugated Coordination Polymer with High Charge Mobility Enabled by 4 + 2 Phenyl Ligands | Cu(I) | trigonal planar and tetrahedral | Cul: trigonal planar with three sulfur atoms; Cu2: distorted tetrahedral with two sulfur and two oxygen atoms | Four Cu1S₃ triangles and four Cu₂S₂O₂ tetrahedra SBUs | unspecified | 2,5-dihydroxy-1,3,4,6-tetrathiolbenzene (DHTTB) | Four thiol groups and two para-substituted hydroxy groups | D₂h symmetry, non-innocent ligand | unspecified | 3D | Monoclinic | P2₁/n | One-pot reaction between DHTTB and CuSO₄·5H₂O in water under nitrogen atmosphere | Heating to 80°C for 12 hours in degassed water | 80°C | ambient | water | [49 empty] | 0.2 | S/cm | four-probe method |  | 300 K | 0.05 | eV | 100-300 K | [79 empty] | temperature-dependent conductivity | [53 empty] | 88 | cm²/V·s | ultrafast terahertz photoconductivity | photogenerated |  | unspecified |  |  |  |  | 0.2 | eV | [140 empty] | DFT PBE | [279 empty] | pellet | [43 empty] | unspecified | [1247 empty] | 66 | μV/K |  | p-type | [832 empty] | 3.52 | Å | c-RED structure determination | [3206 empty] | 300 K | [456 empty] | pellet |  | calculated |  |  |  | pellet | [860 empty] | 2.85 | g/cm³ |  | 3.24 | g/cm³ | [1282 empty] | 1.348 | m₀ |  | 0.27 | m₀ | indirect | thin film | ±15 | ±2 | 0.225 | m₀ | DFT | electron-hole reduced mass | DFT | Γ-B | DFT | Γ-B | 10 | fs | THz spectroscopy | thin film | ±2 | pellet | 500 MPa | theoretical from crystal structure | 75.12 | degrees | c-RED structure determination
691 | Cu₅.₅BHT | Cu₅.₅(C₆S₆) | 2022 | 10.1002/smll.202203702 | The Increasing Number of Electron Reservoirs in Nonporous, High-Conducting Coordination Polymers CuₓBHT (x = 3, 4, and 5, BHT = Benzenehexathiol) for Improved Faradaic Capacitance | Cu | tetrahedral | tetrahedral | mixed coordination | unspecified | Benzenehexathiol (BHT) | thiol | hexagonal | 3D network | 3D | triclinic | P-1 | BHT (30 mg, 0.11 mmol) and Cu₂O (43.3 mg, 0.303 mmol) mixed in 30 mL degassed acetonitrile under argon atmosphere, heated to 80°C for 48 hours with constant stirring to obtain dark green powder | Solvothermal process at 80°C for 48 h in acetonitrile | 80°C | ambient | acetonitrile | [49 empty] | 150 | S cm⁻¹ | four-probe method |  | room temperature | [142 empty] | 12.789 | m² g⁻¹ | BET | [121 empty] | 81.3 | % | [300 empty] | compressed powder pellet | [70 empty] | 89.2 | F g⁻¹ | 0.5 A g⁻¹ | 1 M KCl |  |  | 107.0 | C g⁻¹ | 0.5 A g⁻¹ | 1 M KCl |  |  | 2.3-3.1 | Ω | 1 M KCl | [497 empty] | 1.5 | Ω | 1 M KCl | [158 empty] | 0 to -1.2 V vs SCE | 0 to -1.2 V vs SCE | 113.3 | F g⁻¹ | 5 mV s⁻¹ | 1 M KCl | 0 to -1.2 V vs SCE | 136 | C g⁻¹ |  | 1 M KCl | 0 to -1.2 V vs SCE | [261 empty] | EIS | [945 empty] | EIS | [4422 empty] | 32.7 | F g⁻¹ | 5 mV s⁻¹ | 1 M KCl |  | 39.2 | C g⁻¹ | 5 mV s⁻¹ | 1 M KCl | [6 empty] | 5 mV s⁻¹ | [27 empty] | N₂ | 0.5 to 10 A g⁻¹
1710 | Cu₃(HHTP)₂ |  |  |  | Metal–organic frameworks (MOFs) for energy production and gaseous fuel and electrochemical energy storage applications | Cu |  |  |  |  | HHTP (2,3,6,7,10,11-hexahydroxytriphenylene) | hydroxy |  |  | 2D |  |  | 2-step synthesis with preoxidation of HHTP followed by addition of copper source | Preoxidation with quinone oxidant at room temperature, then addition of copper at 80°C | 80°C | unspecified | unspecified | [49 empty] | conductive | unspecified | unspecified |  | unspecified
2850 | Ni-BTC MOF | unspecified | 2024 | 10.1016/j.energy.2024.130900 | Recent advances on metal-organic frameworks (MOFs) and their applications in energy conversion devices: Comprehensive review | Ni | unspecified | unspecified | unspecified | unspecified | BTC (benzene-1,3,5-tricarboxylate) | tricarboxylate | unspecified | unspecified | unspecified | unspecified | unspecified | Solvothermal synthesis | Solvothermal process | unspecified | unspecified | unspecified | [49 empty] | 1.16e-6 | S cm⁻¹ | unspecified |  | unspecified | [86 empty] | unspecified
2862 | Ni-BTC MOF | Ni-BTC | 2024 | 10.1016/j.energy.2024.130900 | Recent advances on metal-organic frameworks (MOFs) and their applications in energy conversion devices: Comprehensive review | Ni(II) | unspecified | unspecified | unspecified | unspecified | 1,3,5-benzenetricarboxylic acid (BTC) | carboxylate | trigonal planar | unspecified | unspecified | unspecified | unspecified | Solvothermal | Solvothermal synthesis | unspecified | unspecified | unspecified | [49 empty] | 1.16e-6 | S cm⁻¹ | unspecified |  | unspecified | [86 empty] | unspecified | rGO
1105 | Ni-BTC | Ni3(BTC)2 | 2021 | 10.1016/j.jechem.2021.08.037 | Conductive metal-organic frameworks promoting polysulfides transformation in lithium-sulfur batteries | Ni(II) | Not specified | Not specified | Not specified | Not specified | 1,3,5-Benzenetricarboxylic acid (H₃BTC) | -COOH | trigonal planar | Not specified | Not specified | Not specified | Not specified | Solvothermal synthesis using nickel nitrate and H₃BTC in DMF at 105°C for 48 hours, followed by activation in ethanol at 70°C | Solvothermal process at 105°C for 48 h followed by activation in ethanol | 105°C (synthesis), 70°C (activation) | ambient | DMF (synthesis), ethanol (activation) | [49 empty] | insulating | Not applicable | unspecified | [144 empty] | 11.6 | m² g⁻¹ | BET | N₂ | [6 empty] | 77K
1714 | Bi(HHTP) 4h | Bi(HHTP) |  |  | Negative electrodes for supercapacitors with good performance using conductive bismuth-catecholate metal–organic frameworks | Bi(III) |  |  |  |  | 2,3,6,7,10,11-hexahydroxytriphenylene (HHTP) | hydroxyl |  | unspecified | 2D |  |  | Hydrothermal reaction at 85°C for 4 hours using bismuth(III) acetate and HHTP in deionized water | Hydrothermal process at 85 °C for 4 h | 85 °C | unspecified | deionized water | [49 empty] | 1.64e-3 | S cm⁻¹ | four-point probe | [101 empty] | pressed pellet | [42 empty] | 81.15 | m²/g | BET | N₂ | [414 empty] | 28 | % retention | 1000 | [88 empty] | 0.98 | Ω | [19 empty] | 4 A g⁻¹ | [210 empty] | 128 | F g⁻¹ | 1 A g⁻¹ | [650 empty] | 3 M KOH | [48 empty] | EIS | [942 empty] | 51 | % | 1-10 A g⁻¹ | [11953 empty] | 6 mm diameter, 0.4 mm thickness | three-electrode
1715 | Bi(HHTP) 8h | Bi(HHTP) |  |  | Negative electrodes for supercapacitors with good performance using conductive bismuth-catecholate metal–organic frameworks | Bi(III) |  |  |  |  | 2,3,6,7,10,11-hexahydroxytriphenylene (HHTP) | hydroxyl |  | unspecified | 2D |  |  | Hydrothermal reaction at 85°C for 8 hours using bismuth(III) acetate and HHTP in deionized water | Hydrothermal process at 85 °C for 8 h | 85 °C | unspecified | deionized water | [49 empty] | 1.66e-3 | S cm⁻¹ | four-point probe | [101 empty] | pressed pellet | [42 empty] | 63.41 | m²/g | BET | N₂ | [414 empty] | 67 | % retention | 1000 | [88 empty] | 0.77 | Ω | [19 empty] | 4 A g⁻¹ | [210 empty] | 183 | F g⁻¹ | 1 A g⁻¹ | [650 empty] | 3 M KOH | [48 empty] | EIS | [942 empty] | 36 | % | 1-10 A g⁻¹ | [11953 empty] | 6 mm diameter, 0.4 mm thickness | three-electrode
1716 | Bi(HHTP) 12h | Bi(HHTP) |  |  | Negative electrodes for supercapacitors with good performance using conductive bismuth-catecholate metal–organic frameworks | Bi(III) |  |  |  |  | 2,3,6,7,10,11-hexahydroxytriphenylene (HHTP) | hydroxyl |  | unspecified | 2D |  |  | Hydrothermal reaction at 85°C for 12 hours using bismuth(III) acetate and HHTP in deionized water | Hydrothermal process at 85 °C for 12 h | 85 °C | unspecified | deionized water | [49 empty] | 2.40e-3 | S cm⁻¹ | four-point probe | [101 empty] | pressed pellet | 2.7 | nm | [40 empty] | 64.10 | m²/g | BET | N₂ | [408 empty] | N₂ adsorption | [84 empty] | 234 | F g⁻¹ | 1 A g⁻¹ | 3 M KOH |  |  | 55 | F g⁻¹ | 1 A g⁻¹ | 6 M KOH |  |  | 0.42 | Ω |  | 72 | % retention |  | 4 A g⁻¹ |  | 92.5 | % retention |  | 10 A g⁻¹ | [922 empty] | EIS | [942 empty] | 37 | % | 1-10 A g⁻¹ | [5716 empty] | 26-31 | nm | [133 empty] | 1000 | 1000 | [909 empty] | three-electrode | two-electrode | [5189 empty] | 6 mm diameter, 0.4 mm thickness |  | 10 | μm | Debye-Scherrer equation | Ni(OH)₂ | three-electrode | two-electrode
1717 | Bi(HHTP) 20h | Bi(HHTP) |  |  | Negative electrodes for supercapacitors with good performance using conductive bismuth-catecholate metal–organic frameworks | Bi(III) |  |  |  |  | 2,3,6,7,10,11-hexahydroxytriphenylene (HHTP) | hydroxyl |  | unspecified | 2D |  |  | Hydrothermal reaction at 85°C for 20 hours using bismuth(III) acetate and HHTP in deionized water | Hydrothermal process at 85 °C for 20 h | 85 °C | unspecified | deionized water | [49 empty] | 1.59e-3 | S cm⁻¹ | four-point probe | [101 empty] | pressed pellet | [42 empty] | 75.62 | m²/g | BET | N₂ | [414 empty] | 59 | % retention | 1000 | [88 empty] | 1.03 | Ω | [19 empty] | 4 A g⁻¹ | [210 empty] | 155 | F g⁻¹ | 1 A g⁻¹ | [650 empty] | 3 M KOH | [48 empty] | EIS | [942 empty] | 41 | % | 1-10 A g⁻¹ | [11953 empty] | 6 mm diameter, 0.4 mm thickness | three-electrode
1718 | COFs | Covalent Organic Framework | 2023 | 10.1016/j.foodchem.2023.135999 | Room-temperature ultrasonic-assisted self-assembled synthesis of silkworm cocoon-like COFs@GCNTs composite for sensitive detection of diuron in food samples | None | None |  |  |  | 1,3,5-Tris(4-aminophenyl)benzene (TPB) and 2,5-divinylterephthalaldehyde (DVA) | Amino and aldehyde groups | Spherical | unspecified | 3D | unspecified | unspecified | Room-temperature synthesis via Schiff-base reaction between TPB and DVA in acetonitrile with acetic acid catalyst | Room temperature for 72 h with acetic acid catalyst | room temperature |  | acetonitrile | [1717 empty] | 1086 | m²/g | BET N₂ adsorption |  |  |  | poor | unspecified | [24 empty] | 449.90 | Ω·cm² | EIS | CV and EIS | [313 empty] | 2.52 | nm | HRTEM | 2.65 | nm | [133 empty] | 5 mM K₃[Fe(CN)₆] in 0.1 M KCl | [2129 empty] | unspecified | [959 empty] | intrinsic poor conductivity | [56 empty] | 0.67 | cm³/g | [1490 empty] | BET | unspecified | [7701 empty] | regular pore channel structure | BET pore size distribution | narrow pore size distribution | 600 | nm | TEM | uniform spherical morphology with rough surface
1719 | GCNTs | Graphitized Multi-Walled Carbon Nanotubes | 2023 | 10.1016/j.foodchem.2023.135999 | Room-temperature ultrasonic-assisted self-assembled synthesis of silkworm cocoon-like COFs@GCNTs composite for sensitive detection of diuron in food samples | [12 empty] | Commercial graphitized multi-walled carbon nanotubes | [1721 empty] | 74 | m²/g | BET N₂ adsorption |  |  |  | superior | unspecified | [24 empty] | 7.20 | Ω·cm² | EIS | CV and EIS | [313 empty] | 0.38 | nm | HRTEM | 1.08 | nm | [133 empty] | 5 mM K₃[Fe(CN)₆] in 0.1 M KCl | [2129 empty] | unspecified | [368 empty] | 0.194 | dimensionless | [589 empty] | high graphitization degree contributing to excellent conductivity | [56 empty] | 0.25 | cm³/g | [1490 empty] | BET | unspecified | [7535 empty] | Raman spectroscopy | [165 empty] | regular pore channel structure | BET pore size distribution | [5 empty] | 30-50 | nm | TEM | hollow nanotube-like morphology | 1350 cm⁻¹ | 1580 cm⁻¹
2275 | Ni-BTA-H | Ni-BTA | 2023 | 10.1021/acsnano.2c11974 | One-Dimensional π-d Conjugated Conductive Metal-Organic Framework with Dual Redox-Active Sites for High-Capacity and Durable Cathodes for Aqueous Zinc Batteries | Ni(II) | square planar | square planar | single metal center | unspecified | 1,2,4,5-benzenetetramine (BTA) | -NH₂, -C=N- | planar | 1D chain | 1D | unspecified | unspecified | Coordination polymerization of 1,2,4,5-benzenetetramine (BTA-4HCl) with Ni²⁺ ions in the presence of ammonia at room temperature for 3 hours | Room temperature coordination polymerization for 3 h | room temperature | ambient | deionized water | [49 empty] | high | unspecified | unspecified |  | unspecified | [100 empty] | 9.0 | nm | [40 empty] | 71.2 | m²/g | N₂ adsorption-desorption |  | 1.22 | eV |  |  |  |  | unspecified | [113 empty] | 84.5 | % | 500 | [47 empty] | 200 | mAh/g | 0.2 A/g |  | 120 | mAh/g | 0.5 A/g |  |  | 105 | mAh/g |  |  | 95 | mAh/g | [12 empty] | powder | [210 empty] | N₂ adsorption-desorption | [15 empty] | unspecified | [420 empty] | 0.3-1.6 V |  |  | 0.3-1.6 V |  |  | 1.0 A/g |  | 0.3-1.6 V |  |  | 2.0 A/g |  | 0.3-1.6 V |  | 80 | mAh/g | 5.0 A/g |  | 0.3-1.6 V |  | 78 | mAh/g | 2.0 A/g |  | 0.3-1.6 V | [372 empty] | 2.0 A/g | [98 empty] | DFT calculation | [92 empty] | 20.8 | Ω |  | EIS | [1782 empty] | powder | [946 empty] | unspecified | [447 empty] | powder | [581 empty] | 2.5 M ZnSO₄ aqueous solution | 2.5 M ZnSO₄ aqueous solution | [654 empty] | 500 | [970 empty] | 89.4 | % | 2.0 mV/s | [80 empty] | polymeric chain (n=7) | [119 empty] | 0.3-1.6 V | [2568 empty] | 2.5 M ZnSO₄ aqueous solution | 2.5 M ZnSO₄ aqueous solution | [1424 empty] | 200 mA/g | [3528 empty] | CV analysis | [1034 empty] | 1.0E-10 | cm²/s | GITT | electrode | unspecified | 5th | 2.5 M ZnSO₄ aqueous solution | 2.5 M ZnSO₄ aqueous solution | 560 | Ω | EIS | 5th | 200 mA/g | 0.3-1.6 V
1721 | ZIF-8 | Zn(C4H5N2)2 | 2023 | 10.1002/adfm.202213431 | Ultrathin Wood-Derived Conductive Carbon Composite Film for Electromagnetic Shielding and Electric Heating Management | Zn(II) | tetrahedral | tetrahedral | single metal center | unspecified | 2-Methylimidazole (2-MeIm) | methyl group, imidazole ring | monodentate | sod | 3D | cubic | I-43m | ZIF-8 nanocrystals are grown in situ on the surface of acid-treated carbonized wood film (CWF-1200) by vacuum impregnation method. The pretreated CWF-1200 samples are vacuum-impregnated for 12 h in solution containing Zn(NO₃)₂·6H₂O, ethanol and methanol, then solution containing 2-MeIm, ethanol and methanol is added and continued vacuum-impregnation for additional 12 h. | Vacuum impregnation at room temperature for 24 h total | room temperature (20-25°C) | vacuum | ethanol/methanol mixture (1:1 ratio) | [49 empty] | 58 | S cm⁻¹ | four-point probe method |  | unspecified | [183 empty] | unspecified | m²/g | [158 empty] | CWF/ZIF-8 composite | [2473 empty] | 45.52 | dB |  | CWF/ZIF-8 composite | [1372 empty] | 8.2-12.4 GHz | [1709 empty] | 0.14 mm | [1852 empty] | N₂ adsorption-desorption | [2962 empty] | ZIF-8 crystals | [3790 empty] | 11330.04 | dB cm² g⁻¹ | 8.2-12.4 GHz | 0.14 mm | 330 mg cm⁻³ | CWF/ZIF-8 composite | mesoporous
3442 | Cu-BHT | Cu3(C6S6) | 2025 | 10.11862/CJIC.20240388 | Research progress of conductive metal-organic frameworks | Cu(II) | unspecified | unspecified | unspecified | unspecified | benzenehexathiol (BHT) | thiol | planar hexagonal | kagome | 2D | unspecified | unspecified | Coordination between copper ions and BHT ligand | unspecified | unspecified | unspecified | unspecified | [49 empty] | 2500 | S·cm⁻¹ | four-point probe |  | unspecified | [87 empty] | film | [8617 empty] | 0.25 | K | resistance measurement
2406 | Ni-BTA/VOH | Ni-BTA/V2O5·nH2O | 2024 | 10.1016/j.est.2024.114246 | Interlayer engineering of V2O5·nH2O by conductive Ni-BTA enabling high-performance aqueous ammonium ion batteries | Ni(II) | unspecified | unspecified | 1D chain | unspecified | 1,2,4,5-benzenetetramine (BTA) | amine (-NH2) | unspecified | unspecified | 2D layered composite | unspecified | unspecified | 0.1 mmol 1,2,4,5-benzenetetramine (BTA) with 0.1 mmol Ni2+/VO was sequentially added to a mixed solution having 10 mL of deionized water and 1 mL of concentrated ammonia. The mixed solution was stirred in a water bath at a constant temperature of 80 °C for 8 hours. The resulting powder was collected by centrifugation, washed several times with water and acetone, and then dried under vacuum at 80 °C. | Water bath stirring at 80 °C for 8 h | 80 °C | ambient | deionized water with concentrated ammonia | [49 empty] | higher than Ni2+/VOH | unspecified | unspecified |  | unspecified | [266 empty] | 52.6 | % | 500 | [47 empty] | 183 | mAh g⁻¹ | 0.2 A g⁻¹ |  | 142 | mAh g⁻¹ | 0.5 A g⁻¹ |  |  | 126 | mAh g⁻¹ |  |  | 110 | mAh g⁻¹ | [666 empty] | 1 A g⁻¹ |  |  |  |  | 2 A g⁻¹ |  |  |  | 92 | mAh g⁻¹ | 5 A g⁻¹ | [142 empty] | lowest among tested materials | Ω |  | 0.01-10000 Hz | [233 empty] | 1 M NH4Cl/PVA | 2 A g⁻¹ | [1141 empty] | EIS | [2812 empty] | 1 M NH4Cl/PVA | 1 M NH4Cl/PVA | [1290 empty] | 13.8 | Å | XRD | [3104 empty] | 1 M NH4Cl/PVA | 1 M NH4Cl/PVA | 1 M NH4Cl/PVA | -0.6 to 0.8 V | -0.6 to 0.8 V | composite | -0.6 to 0.8 V | -0.6 to 0.8 V | -0.6 to 0.8 V
1724 | TM-BHX | TM-C6X6 (X = O, S, Se) | 2022 | 10.1016/j.ijhydene.2022.10.188 | Computational evaluation of 2D metal-organic frameworks with TMX4-centers (X = O, S and Se) for CO2 electroreduction | TM (Ti, V, Cr, Mn, Fe, Co, Ni, Cu, Zr, Nb, Mo, Ru, Rh, Pd, Ag, Ir) | square planar | TMX4 moiety | single metal center | present | Benzenehexaol (BHO), Benzenehexathiol (BHT), Benzenehexaselenolate (BHS) | hydroxyl, thiol, selenol | hexagonal planar | kagome | 2D | hexagonal | unspecified | Computational design and theoretical evaluation |  | 298.15 K | [1725 empty] | metallic | unspecified | [3569 empty] | TM-BHT (Cr, Fe, Co, Ru, Rh, Ir) and TM-BHS (Ru, Rh, Ir) show metallic characteristics | [4821 empty] | 0.68 | eV | [2205 empty] | DFT | [20 empty] | negative | eV/atom | DFT | DFT band structure | [2248 empty] | 41 out of 48 TM-BHX have negative formation energy indicating thermodynamic stability | positive | V | DFT | acidic | TM-BHT (Cr, Fe, Co, Ni, Cu, Ru, Rh, Pd, Ag, Ir), TM-BHO (Cr, Cu), TM-BHS (Ni, Cu, Ru, Rh, Pd, Ag, Ir) show positive dissolution potentials | Cr-BHO | semiconductor characteristic | -0.30 | V | CO2RR | Cr-BHT | HCOOH, CH2O, CH3OH, CH4 | -0.29 | V | CO2RR | Fe-BHT | HCOOH, CH2O, CH3OH, CH4 | 0 | V | CO2RR | Co-BHT | HCOOH, CH4 | -0.49 | V | CO2RR | Ru-BHT | HCOOH, CH3OH, CH4 | -0.36 | V | CO2RR | Rh-BHT | CO, HCOOH, CH2O, CH3OH | -0.33 | V | CO2RR | Ir-BHT | HCOOH, CH3OH | -0.50 | V | CO2RR | Ru-BHS | HCOOH, CH3OH, CH4 | -0.38 | V | CO2RR | Rh-BHS | HCOOH, CH3OH, CH4 | -0.49 | V | CO2RR | Ir-BHS | CH3OH, CH4 | -0.53 | V | HER | Cr-BHT | -0.52 | V | HER | Fe-BHT | -0.32 | V | HER | Co-BHT | -0.47 | V | HER | Ru-BHT | -0.15 | V | HER | Rh-BHT | -0.15 | V | HER | Ir-BHT | -0.44 | V | HER | Ru-BHS | -0.15 | V | HER | Rh-BHS | -0.56 | V | HER | Ir-BHS | 1.03 | eV | Ir-BHT | strong adsorption indicating difficult CO release
1725 | Cr-BHT | Cr-C6S6 | 2022 | 10.1016/j.ijhydene.2022.10.188 | Computational evaluation of 2D metal-organic frameworks with TMX4-centers (X = O, S and Se) for CO2 electroreduction | Cr | square planar | CrS4 moiety | single metal center | present | Benzenehexathiol (BHT) | thiol | hexagonal | kagome | 2D | hexagonal | unspecified | [1728 empty] | metallic | unspecified | [2613 empty] | stable | unspecified | [7154 empty] | AIMD simulation | [849 empty] | negative | eV/atom | DFT | DFT band structure | [8 empty] | -0.30 | V | CO2RR | [2237 empty] | thermodynamically stable | positive | V |  | acidic | electrochemically stable | [87 empty] | 8.92 | Å | DFT optimization | HCOOH, CH2O, CH3OH, CH4 | *COOH → *HCOOH | -0.53 | V | HER | positive | V | UL(CO2) - UL(H2) | higher selectivity for CO2RR over HER | 500 K | 10 ps | no obvious structural deformation
588 | Fe-C3N3-750-NH3 | Fe-C3N3 | 2021 | 10.1016/j.colsurfa.2021.127240 | Covalent triazine framework anchored with atomically dispersed iron as an efficient catalyst for advanced oxygen reduction | Fe(II)/Fe(III) | square planar | Fe-N4 planar | single-atom Fe | yes | 1,3,5-triazine units | triazine N | 2D framework | unspecified | 2D | unspecified | unspecified | Step-wise polymerization of 1,3,5-triazine and cyanuric chloride with Ketjen carbon, followed by Fe impregnation, pyrolysis at 750°C under Ar, acid leaching, and secondary heat treatment in NH3 atmosphere at 750°C | Polymerization at 95°C for 24 h, pyrolysis at 750°C for 2 h, NH3 treatment at 750°C | 95°C (polymerization), 750°C (pyrolysis and NH3 treatment) | Ar atmosphere | 1,4-dioxane | [49 empty] | high | unspecified | [145 empty] | 641 | m²/g | BET | N2 | [151 empty] | 75 | mV/dec | 0.1 M KOH | [43 empty] | composite with Ketjen carbon | [127 empty] | 0.25 | cm³/g | BJH | [685 empty] | 12 | % current loss | chronoamperometry | -0.26 V vs Ag/AgCl | 28000 s | 0.1 M KOH | [1456 empty] | 1.03 | V | 0.1 M KOH | [3594 empty] | 1600 rpm | 5 mV/s | Ag/AgCl | 0.84 | V | 0.1 M KOH | 1600 rpm | 5 mV/s | Ag/AgCl | 4.82 | mA/cm² | 0.1 M KOH | 1600 rpm | 5 mV/s | 3.83 | unspecified | 0.1 M KOH | Koutecky-Levich analysis | pyridinic N: 12.4%, Nx-Fe: 45.6%, pyrrolic N: 27.9%, graphitic N: 14.1% | atomic % | XPS
1260 | Ni-BTA | Ni(C6H4N4) | 2021 | 10.1021/acsaelm.1c00297 | Conjugated Coordination Polymers as Electrodes for Rechargeable Batteries | Ni(II) | square-planar | square-planar | single metal center | unspecified | 1,2,4,5-benzenetetramine (BTA) | -NH2 | planar | unspecified | 1D | unspecified | unspecified | Solvent-diffusion method using ammonia as base to slow deprotonation and oxidation, achieving highest crystallinity | Solvent-diffusion method with ammonia base | unspecified | unspecified | unspecified | [49 empty] | unspecified | S/cm | unspecified | unspecified | [271 empty] | unspecified | mAh/g | unspecified | [10752 empty] | SIBs
62 | Co3HIB2 | Co3(C6H6N6)2 | 2020 | 10.1016/j.xcrp.2020.100004 | Conductive MOFs | Co(II) | square planar | square planar | trinuclear cobalt cluster | yes | hexaiminobenzene (HIB) | amino | planar hexagonal | honeycomb | 2D | hexagonal | P6/mmm | Interface-assisted synthesis | Liquid-liquid or air-liquid interfacial method | unspecified |  | water/organic solvent interface | [49 empty] | 1.57 | S cm⁻¹ | unspecified |  | room temperature | [169 empty] | unspecified | [13 empty] | 240 | m²/g | N₂ | 77 K
1729 | Ru-BHT | Ru-C6S6 | 2022 | 10.1016/j.ijhydene.2022.10.188 | Computational evaluation of 2D metal-organic frameworks with TMX4-centers (X = O, S and Se) for CO2 electroreduction | Ru | square planar | RuS4 moiety | single metal center | present | Benzenehexathiol (BHT) | thiol | hexagonal | kagome | 2D | hexagonal | unspecified | [1728 empty] | metallic | unspecified | [10619 empty] | negative | eV/atom | DFT | DFT band structure | [8 empty] | -0.49 | V | CO2RR | [2237 empty] | thermodynamically stable | positive | V |  | acidic | electrochemically stable | [87 empty] | 8.70 | Å | DFT optimization | HCOOH, CH3OH, CH4 | CO2 → *HCOO | -0.47 | V | HER | negative | V | UL(CO2) - UL(H2) | HER more favored over CO2RR
1730 | Rh-BHT | Rh-C6S6 | 2022 | 10.1016/j.ijhydene.2022.10.188 | Computational evaluation of 2D metal-organic frameworks with TMX4-centers (X = O, S and Se) for CO2 electroreduction | Rh | square planar | RhS4 moiety | single metal center | present | Benzenehexathiol (BHT) | thiol | hexagonal | kagome | 2D | hexagonal | unspecified | [1728 empty] | metallic | unspecified | [10619 empty] | negative | eV/atom | DFT | DFT band structure | [8 empty] | -0.36 | V | CO2RR | [2237 empty] | thermodynamically stable | positive | V |  | acidic | electrochemically stable | [87 empty] | 8.71 | Å | DFT optimization | CO, HCOOH, CH2O, CH3OH | CO2 → *COOH for most products; *CHO → *CH2O for CH2O | -0.15 | V | HER | negative | V | UL(CO2) - UL(H2) | HER more favored over CO2RR
1731 | Ir-BHT | Ir-C6S6 | 2022 | 10.1016/j.ijhydene.2022.10.188 | Computational evaluation of 2D metal-organic frameworks with TMX4-centers (X = O, S and Se) for CO2 electroreduction | Ir | square planar | IrS4 moiety | single metal center | present | Benzenehexathiol (BHT) | thiol | hexagonal | kagome | 2D | hexagonal | unspecified | [1728 empty] | metallic | unspecified | [10619 empty] | negative | eV/atom | DFT | DFT band structure | [8 empty] | -0.33 | V | CO2RR | [2237 empty] | thermodynamically stable | positive | V |  | acidic | electrochemically stable | [83 empty] | 1.03 | eV |  | strong adsorption indicating difficult CO release | 8.69 | Å | DFT optimization | HCOOH, CH3OH | *COOH → HCOOH for HCOOH; *CO → *CHO for CH3OH | -0.15 | V | HER | negative | V | UL(CO2) - UL(H2) | HER more favored over CO2RR
1732 | Ru-BHS | Ru-C6Se6 | 2022 | 10.1016/j.ijhydene.2022.10.188 | Computational evaluation of 2D metal-organic frameworks with TMX4-centers (X = O, S and Se) for CO2 electroreduction | Ru | square planar | RuSe4 moiety | single metal center | present | Benzenehexaselenolate (BHS) | selenol | hexagonal | kagome | 2D | hexagonal | unspecified | [1728 empty] | metallic | unspecified | [10619 empty] | negative | eV/atom | DFT | DFT band structure | [8 empty] | -0.50 | V | CO2RR | [2237 empty] | thermodynamically stable | positive | V |  | acidic | electrochemically stable | [87 empty] | 9.14 | Å | DFT optimization | HCOOH, CH3OH, CH4 | *COOH → *HCOOH | -0.44 | V | HER | negative | V | UL(CO2) - UL(H2) | HER more favored over CO2RR
1733 | Rh-BHS | Rh-C6Se6 | 2022 | 10.1016/j.ijhydene.2022.10.188 | Computational evaluation of 2D metal-organic frameworks with TMX4-centers (X = O, S and Se) for CO2 electroreduction | Rh | square planar | RhSe4 moiety | single metal center | present | Benzenehexaselenolate (BHS) | selenol | hexagonal | kagome | 2D | hexagonal | unspecified | [1728 empty] | metallic | unspecified | [10619 empty] | negative | eV/atom | DFT | DFT band structure | [8 empty] | -0.38 | V | CO2RR | [2237 empty] | thermodynamically stable | positive | V |  | acidic | electrochemically stable | [87 empty] | 9.15 | Å | DFT optimization | HCOOH, CH3OH, CH4 | *COOH → *HCOOH | -0.15 | V | HER | negative | V | UL(CO2) - UL(H2) | HER more favored over CO2RR
1734 | Ir-BHS | Ir-C6Se6 | 2022 | 10.1016/j.ijhydene.2022.10.188 | Computational evaluation of 2D metal-organic frameworks with TMX4-centers (X = O, S and Se) for CO2 electroreduction | Ir | square planar | IrSe4 moiety | single metal center | present | Benzenehexaselenolate (BHS) | selenol | hexagonal | kagome | 2D | hexagonal | unspecified | [1728 empty] | metallic | unspecified | [2613 empty] | stable | unspecified | [7154 empty] | AIMD simulation | [849 empty] | negative | eV/atom | DFT | DFT band structure | [8 empty] | -0.49 | V | CO2RR | [2237 empty] | thermodynamically stable | positive | V |  | acidic | electrochemically stable | [87 empty] | 9.15 | Å | DFT optimization | CH3OH, CH4 | *CO → *CHO | -0.56 | V | HER | positive | V | UL(CO2) - UL(H2) | higher selectivity for CO2RR over HER | 500 K | 10 ps | no obvious structural deformation
64 | Co3HTTP2 | Co3(C18H6S6)2 | 2020 | 10.1016/j.xcrp.2020.100004 | Conductive MOFs | Co(II) | square planar | square planar | trinuclear cobalt cluster | yes | 2,3,6,7,10,11-hexathioltriphenylene (HTTP) | thiol | planar hexagonal | honeycomb | 2D | hexagonal | P6/mmm | Liquid-liquid interfacial synthesis | Ethyl acetate/water interface reaction | unspecified |  | ethyl acetate/water | [49 empty] | 0.032 | S cm⁻¹ | van der Pauw |  | room temperature | [169 empty] | film
3723 | Fe-BTC-Cr (2:1) | Fe2Cr(C9H3O6)3 | 2017 | 10.1021/acsomega.7b00931 | Giant Enhancement of Carrier Mobility in Bimetallic Coordination Polymers | Fe(III) and Cr(III) | unspecified | unspecified | unspecified | unspecified | 1,3,5-benzenetricarboxylic acid (BTC) | carboxylate | planar | unspecified | unspecified | unspecified | unspecified | Similar to 1:1 Fe-BTC-Cr but with 2:1 Fe/Cr ratio | gelation in ethanol at room temperature | room temperature | unspecified | ethanol | [49 empty] | 1e-4 | S cm^-1 | four-probe technique |  | room temperature | [99 empty] | pressed pellets | [1615 empty] | 0.63 | cm² V^-1 s^-1 | room temperature | Hall effect measurement
1767 | Ni-BTA | NiC6H12N4 | 2023 | 10.1002/adfm.202302659 | Vanadium Oxide Intercalated with Conductive Metal-Organic Frameworks with Dual Energy-Storage Mechanism for High Capacity and High-Rate Capability Zn Ion Storage | Ni(II) | octahedral | octahedral | single metal center | unspecified | 1,2,4,5-benzenetetramine (BTA) | -NH2, -C=NH, -C-NH2 | tetrafunctional planar aromatic | 1D chain | 1D | unspecified | unspecified | Coordination of 1,2,4,5-benzenetetramine (BTA) ligands with pre-inserted Ni²⁺ ions in the interlayer of vanadium oxide. BTA·4HCl solution with aqueous ammonia was added to NiVO-300 suspension and stirred at 60°C for 6 hours. | Coordination reaction at 60°C for 6 h in aqueous solution | 60°C | ambient | deionized water | [49 empty] | 6.25e-3 | S cm⁻¹ | unspecified |  | unspecified | [87 empty] | bulk material | [58 empty] | 0.31 | eV | [140 empty] | DFT | [27 empty] | 464.2 | mAh g⁻¹ | 0.2 A g⁻¹ |  | 272.5 | mAh g⁻¹ | 5 A g⁻¹ |  |  | 241.9 | mAh g⁻¹ | [10 empty] | 99.5 | % | [652 empty] | 0.3-1.4 V vs Zn²⁺/Zn |  |  | 0.3-1.4 V vs Zn²⁺/Zn |  |  | 5 A g⁻¹ | 1600 | 0.3-1.4 V vs Zn²⁺/Zn | [2405 empty] | first cycle | [698 empty] | unspecified | [1239 empty] | 3M Zn(CF₃SO₃)₂ aqueous solution | 3M Zn(CF₃SO₃)₂ aqueous solution | [3054 empty] | -8.35 | eV | [1341 empty] | 3M Zn(CF₃SO₃)₂ aqueous solution | [5103 empty] | 0.3-1.4 V vs Zn²⁺/Zn | GGA+PBE | Ni: 4.6 eV, V: 3.2 eV | DFT | GGA+PBE | NiVO-BTA composite
2405 | Ni-BTA | Ni(C6H8N4) | 2024 | 10.1016/j.est.2024.114246 | Interlayer engineering of V2O5·nH2O by conductive Ni-BTA enabling high-performance aqueous ammonium ion batteries | Ni(II) | unspecified | unspecified | 1D chain | unspecified | 1,2,4,5-benzenetetramine (BTA) | amine (-NH2) | unspecified | unspecified | 1D | unspecified | unspecified | 0.1 mmol 1,2,4,5-benzenetetramine (BTA) with 0.1 mmol NiCl2·6H2O was sequentially added to a mixed solution having 10 mL of deionized water and 1 mL of concentrated ammonia. The mixed solution was stirred in a water bath at a constant temperature of 80 °C for 8 hours. The resulting powder was collected by centrifugation, washed several times with water and acetone, and then dried under vacuum at 80 °C. | Water bath stirring at 80 °C for 8 h | 80 °C | ambient | deionized water with concentrated ammonia | [49 empty] | higher than Ni2+/VOH | unspecified | unspecified |  | unspecified | [266 empty] | 41.6 | % | 100 | [47 empty] | 45 | mAh g⁻¹ | 0.2 A g⁻¹ |  | 19 | mAh g⁻¹ | 0.5 A g⁻¹ | [1065 empty] | 1 M NH4Cl/PVA | 2 A g⁻¹ | [3954 empty] | 1 M NH4Cl/PVA | 1 M NH4Cl/PVA | -0.6 to 0.8 V | -0.6 to 0.8 V
2479 | Ni-BTA | Ni(C6H4N4) | 2019 | 10.1002/anie.201907634 | Conjugated coordination polymers as multifunctional platform for electrochemical energy storage | Ni(II) | square-planar | square-planar | mononuclear | unspecified | 1,2,4,5-benzenetetramine (BTA) | -NH2 | planar | 1D chain | 1D | unspecified | unspecified | Hydro/solvothermal method with controlled reaction conditions | Controlled reaction in water or organic solvents at elevated temperatures | elevated | unspecified | water or organic solvents | [49 empty] | high | unspecified | unspecified | [318 empty] | 480 | mAh/g | 100 mA/g |  | 450 | mAh/g | 100 mA/g |  | 90 | 280 | mAh/g |  |  | 220 | mAh/g | [551 empty] | unspecified | [114 empty] | 10000 mA/g | 2000 |  |  |  | 100 mA/g |  |  |  | 190 | mAh/g | 1000 mA/g | [4989 empty] | 200 | [1000 empty] | 0.01-2.5 V |  |  |  | 0.5-2.0 V | [2617 empty] | Na-ion | Na-ion | Na-ion | K-ion | K-ion
2757 | Ni-BTA | Ni(C6H8N4) | 2024 | 10.1039/D4TA06232A | A p-d conjugated metal-organic framework decorated on a MXene-carbon nanofiber as a selfstanding electrode for flexible supercapacitors | Ni(II) | NiN4 | square planar | single metal center | unspecified | 1,2,4,5-benzene tetramine (BTA) | amine groups (-NH2) | tetrahedral | 1D chain | 1D | unspecified | unspecified | Coordination polymerization reaction at room temperature using 1,2,4,5-benzene tetramine (BTA·4HCl) and NiCl₂·6H₂O in water with ammonia solution addition, stirred for 10 hours | Room temperature coordination polymerization | room temperature | ambient | water | [49 empty] | 1.9e-5 | S cm⁻¹ | four-probe DC method |  | 273 K | [343 empty] | powder | [539 empty] | 300 | F g⁻¹ | 1 A g⁻¹ | [650 empty] | 2 M KOH | three-electrode system
2509 | NiBHT-NP | Ni3(C6S6) | 2024 | 10.1021/acscatal.3c04389 | Manipulating the Morphology and Electronic State of a Two-Dimensional Coordination Polymer as a Hydrogen Evolution Cocatalyst Enhances Photocatalytic Overall Water Splitting | Ni(II) | square planar | square planar | unspecified | unspecified | Benzenehexathiol (BHT) and Benzene-1,2-dithiol (BDT) | thiolate | hexagonal | kagome | 2D | hexagonal | unspecified | One-pot reaction using benzenehexathiol (BHT), benzene-1,2-dithiol (BDT), and Ni(OAc)₂ in ammonia ethanol solution under N₂ atmosphere | Solution phase synthesis in ethanol/ammonia solution under N₂ atmosphere | room temperature | ambient | ethanol/ammonia solution | [49 empty] | 55 | S m⁻¹ | pellet measurement |  | 300 K | [107 empty] | 7 | nm | [567 empty] | bulk powder | [2609 empty] | AFM | nanoparticle | -1.03 | V | 1 mA | phosphate buffer (0.067 M, pH 7) | Ag/AgCl | enhanced | unspecified | O₂-saturated phosphate buffer (0.067 M, pH 7) | electrochemical measurement
2510 | NiBHT-Bulk | Ni3(C6S6) | 2024 | 10.1021/acscatal.3c04389 | Manipulating the Morphology and Electronic State of a Two-Dimensional Coordination Polymer as a Hydrogen Evolution Cocatalyst Enhances Photocatalytic Overall Water Splitting | Ni(II) | square planar | square planar | unspecified | unspecified | Benzenehexathiol (BHT) | thiolate | hexagonal | kagome | 2D | hexagonal | unspecified | One-pot reaction using benzenehexathiol (BHT) and Ni(OAc)₂ in ammonia ethanol solution under N₂ atmosphere without BDT addition | Solution phase synthesis in ethanol/ammonia solution under N₂ atmosphere | room temperature | ambient | ethanol/ammonia solution | [49 empty] | 7.2 | S m⁻¹ | pellet measurement |  | 300 K | [107 empty] | 10 | μm | [567 empty] | bulk powder | [2609 empty] | SEM | bulk material | -1.14 | V | 1 mA | phosphate buffer (0.067 M, pH 7) | Ag/AgCl | lower than NiBHT-NP | unspecified | O₂-saturated phosphate buffer (0.067 M, pH 7) | electrochemical measurement
53 | Ni-BHT | Ni3(C6S6)2 |  |  | Conductive MOFs | Ni(II) |  |  |  |  | Benzenehexathiol (BHT) | thiol |  | hexagonal | 2D |  |  | Liquid-liquid interfacial reaction (water/dichloromethane interface) | Liquid-liquid interfacial synthesis | unspecified | unspecified | water/dichloromethane |  |  |  |  | 0.15 | S cm⁻¹ | 2-probe |  | 300 K | 2.8 | S cm⁻¹ | van der Pauw |  | 300 K | [9 empty] | 160 | S cm⁻¹ | van der Pauw |  | 300 K | [68 empty] | 0.026 | eV |  |  | 0.01 | eV | [114 empty] | pellet | film | film (doped) | film | van der Pauw | film (doped) | van der Pauw
1744 | [Zn₂(4-spy)₂(bdc)₂]ₙ (1) | C₄₂H₂₆N₂O₈Zn₂ | 2023 | 10.1039/d3dt02728g | A dual-functional 2D coordination polymer exhibiting photomechanical and electrically conductive behaviours | Zn(II) | octahedral | octahedral | binuclear | unspecified | 4-styrylpyridine (4-spy) and 1,4-benzenedicarboxylic acid (H₂bdc) | pyridine, carboxylic acid, vinyl | linear | unspecified | 2D | Triclinic | P-1 | Solution layering method: A solution of 4-styrylpyridine (4-Spy) in MeOH was slowly layered onto a solution of Zn(NO₃)₂·6H₂O in H₂O using 1:1 MeOH:H₂O solution. Then a solution of 1,4-benzenedicarboxylic acid neutralized with Et₃N in EtOH was layered upon it. Block-shaped crystals were obtained after a few days. | Solution layering at room temperature for several days | room temperature |  | MeOH, H₂O, EtOH mixture | [49 empty] | 4.39e-4 | S m⁻¹ | two-probe method |  | 303 K | [146 empty] | 3.54 | eV | [140 empty] | B3LYP functional | [54 empty] | thin film | [1144 empty] | DFT computation | [1207 empty] | 3.773 | Å | [1237 empty] | 1 μm | [225 empty] | X-ray crystallography | [223 empty] | 174.76 | Ω |  | 175.55 | Ω | [3216 empty] | 12.59 | dimensionless | [974 empty] | 1.480 | g/cm³ | 150 K | [160 empty] | I-V measurement |  | 303 K | [2918 empty] | Al/compound 1/ITO | [6 empty] | 11 | ns |  |  |  |  | 2.15 | dimensionless | Schottky diode analysis | Al/compound 1/ITO | 0.606 | eV | Schottky diode analysis | Al/compound 1/ITO | dV/dln I analysis | H(I) analysis | [359 empty] | 1.967e20 | m⁻³ | [1632 empty] | 2.21 | dimensionless | capacitance-frequency measurement | thin film | [1023 empty] | LanL2DZ | ±1 V | Al/compound 1/ITO | Al/compound 1/ITO | Al/compound 1/ITO | 7.02e-5 | m² V⁻¹ s⁻¹ | Al/compound 1/ITO | SCLC region analysis | thin film | Al/compound 1/ITO | thin film | Al/compound 1/ITO | thin film | X-ray crystallography | 3.805 | Å | 150 K | X-ray crystallography | 150 K
1745 | [Zn₂(4-spy)₂(bdc)₂]ₙ (1') | unspecified | 2023 | 10.1039/d3dt02728g | A dual-functional 2D coordination polymer exhibiting photomechanical and electrically conductive behaviours | Zn(II) | unspecified | unspecified | unspecified | unspecified | photodimerized 4-styrylpyridine derivatives and 1,4-benzenedicarboxylic acid | cyclobutane ring (from [2+2] cycloaddition), carboxylic acid | unspecified | unspecified | 2D | unspecified | unspecified | UV irradiation of compound 1: Colorless block single crystals of 1 were irradiated using a UV-lamp (LZC-UVA; Luzchem) centered at ~350 nm wavelength for 30 minutes | UV irradiation at 350 nm for 30 minutes | room temperature | [51 empty] | 3.34e-5 | S m⁻¹ | two-probe method |  | 303 K | [343 empty] | thin film | [3591 empty] | 1 μm | [449 empty] | 2468.88 | Ω |  | 2453.06 | Ω | [3216 empty] | 6.87 | dimensionless | [1137 empty] | I-V measurement |  | 303 K | [2918 empty] | Al/compound 1'/ITO | [12 empty] | 2.29 | dimensionless | Schottky diode analysis | Al/compound 1'/ITO | 0.674 | eV | Schottky diode analysis | Al/compound 1'/ITO | dV/dln I analysis | H(I) analysis | [3021 empty] | ±1 V | Al/compound 1'/ITO | Al/compound 1'/ITO | Al/compound 1'/ITO
905 | Ni-BHT | [Ni₃(C₆S₆)₂]ₙ | 2021 | 10.1016/j.ccr.2021.214235 | Conductive MOFs based on Thiol-functionalized Linkers: Challenges, Opportunities, and Recent Advances | Ni(II) | Square planar | Square planar | Metal-bis(dithiolene) motif | No | Benzenehexathiol (BHT) | Thiol | Hexagonal planar | hcb | 2D | Hexagonal | P6/mmm | Gas/liquid interfacial synthesis using BHT-containing EA solution and Ni(II)-salt containing aqueous solution | Gas/liquid interfacial synthesis in Ar atmosphere | Room temperature | Ambient | Ethyl acetate/water |  |  |  |  | 0.15 | S cm⁻¹ | van der Pauw method |  | 298 K | 0.0067 | S cm⁻¹ | van der Pauw method |  | 298 K | [9 empty] | 160 | S cm⁻¹ | van der Pauw method |  | 298 K | [8781 empty] | Neutral | Reduced (by NaTCNQ) | Oxidized (by tris(4-bromophenyl)aminiumhexachloro-antimonate)
1747 | Ni/Mo₂C/Mo₂TiC₂Tₓ@NC | unspecified | 2023 | 10.1016/j.ijhydene.2023.01.267 | Metal-organic framework derived Ni/Mo₂C/Mo₂TiC₂Tₓ@NC as an efficient electrocatalyst for enhanced hydrogen production | [12 empty] | 10 mg C-Y dissolved in 5 mL DMF, 10 mg AMT dissolved in 5 mL H₂O, mixed and stirred for 30 min, 10 mL DL-Mo₂TiC₂Tₓ (2.5 mg/mL) added, stirred for 30 min, 100 mg polyaniline added, stirred for 24 h, freeze-dried, calcined at 850°C for 3 h under Ar flow | Solution mixing followed by pyrolysis at 850°C for 3 h under Ar | 850°C | [1215 empty] | excellent | unspecified | [7 empty] | 24 h | [494 empty] | 63.6 | m²/g | BET nitrogen adsorption |  |  |  | enhanced | unspecified | [2845 empty] | 29 | Ω |  |  |  | 50 | Ω | [717 empty] | Improved conductivity due to MXene incorporation | [6086 empty] | 0.57 | s⁻¹ |  | 0.5 M H₂SO₄ | [3036 empty] | 14.5 | ° | [362 empty] | mesoporous | unspecified | Hysteresis loop in P/P₀ = 0.5-0.9 region | 105 | mV | 0.5 M H₂SO₄ | 10 mA cm⁻² | LSV at 5 mV s⁻¹ | 134 | mV | 1.0 M KOH | 10 mA cm⁻² | LSV at 5 mV s⁻¹ | 58 | mV dec⁻¹ | 0.5 M H₂SO₄ | 75 | mV dec⁻¹ | 1.0 M KOH | 31.60 | mF cm⁻² | 0.5 M H₂SO₄ | 30.13 | mF cm⁻² | 1.0 M KOH | 0.5 M H₂SO₄ | 150 mV | 1.0 M KOH | 150 mV | 105 mV | 10 mA cm⁻² | Maintained performance after 2000 CV cycles and 24h chronoamperometry | Excellent hydrophilicity
1748 | [Cd(adc)(4-phpy)₂(H₂O)₂] | C₂₄H₂₀CdN₂O₆ | 2023 | 10.1039/D3DT02768F | Coordination polymers: a promising candidate for photo-responsive electronic device application | Cd(II) |  |  |  |  | acetylenedicarboxylic acid (H₂adc) and 4-phenylpyridine (4-phpy) |  |  | 1D | 1D | [11 empty] | 1.53e-7 | S cm⁻¹ |  |  |  | 3.04e-7 | S cm⁻¹ | [4406 empty] | dark | light
1749 | [Zn(adc)(4-phpy)₂(H₂O)₂] | C₂₄H₂₀ZnN₂O₆ | 2023 | 10.1039/D3DT02768F | Coordination polymers: a promising candidate for photo-responsive electronic device application | Zn(II) |  |  |  |  | acetylenedicarboxylic acid (H₂adc) and 4-phenylpyridine (4-phpy) |  |  | 1D | 1D | [11 empty] | 5.90e-8 | S cm⁻¹ |  |  |  | 7.78e-8 | S cm⁻¹ | [4406 empty] | dark | light
1750 | [Co(adc)(4-phpy)(H₂O)₂]ₙ | C₁₇H₁₄CoN₂O₆ | 2023 | 10.1039/D3DT02768F | Coordination polymers: a promising candidate for photo-responsive electronic device application | Co(II) |  |  |  |  | acetylenedicarboxylic acid (H₂adc) and 4-phenylpyridine (4-phpy) |  |  | 1D | 1D | [56 empty] | 2.61e-5 | S m⁻¹ | [4199 empty] | 4.08 | eV | UV-Vis |  | 3.82 | eV | UV-Vis | [2862 empty] | 3.11 | eV | DFT calculation | [2342 empty] | unspecified | [5353 empty] | direct | indirect
1751 | [Co(adc)(4-bppy)(H₂O)₂]ₙ | C₁₇H₁₄BrCoN₂O₆ | 2023 | 10.1039/D3DT02768F | Coordination polymers: a promising candidate for photo-responsive electronic device application | Co(II) |  |  |  |  | acetylenedicarboxylic acid (H₂adc) and 4-(4-bromophenyl)pyridine (4-bppy) |  |  | 1D | 1D | [56 empty] | 2.52e-6 | S m⁻¹ | [4199 empty] | 4.27 | eV | UV-Vis |  | 4.05 | eV | UV-Vis | [5207 empty] | unspecified | [5353 empty] | direct | indirect
1752 | {[Zn(adc)(4-spy)₂(H₂O)₂]}ₙ | C₂₆H₂₄ZnN₂O₆ | 2023 | 10.1039/D3DT02768F | Coordination polymers: a promising candidate for photo-responsive electronic device application | Zn(II) |  |  |  |  | acetylenedicarboxylic acid (H₂adc) and 4-styrylpyridine (4-spy) |  |  | 1D | 1D | [11 empty] | 5.12e-4 | S m⁻¹ |  |  |  | 16.48e-4 | S m⁻¹ | [4406 empty] | dark | light | 41 |  |  | dark | 77 |  |  | light | [10393 empty] | ±2 V | ±2 V
1753 | {[Cd(adc)(4-spy)₂(H₂O)₂]}ₙ | C₂₆H₂₄CdN₂O₆ | 2023 | 10.1039/D3DT02768F | Coordination polymers: a promising candidate for photo-responsive electronic device application | Cd(II) |  |  |  |  | acetylenedicarboxylic acid (H₂adc) and 4-styrylpyridine (4-spy) |  |  | 1D | 1D | [11 empty] | 6.54e-4 | S m⁻¹ |  |  |  | 28.77e-4 | S m⁻¹ | [4406 empty] | dark | light | 43 |  |  | dark | 89 |  |  | light | [10393 empty] | ±2 V | ±2 V
1754 | [Cd(2,2'-dsb)(4-nvp)(DMF)(H₂O)] | C₃₂H₂₉CdN₃O₅S₂ | 2023 | 10.1039/D3DT02768F | Coordination polymers: a promising candidate for photo-responsive electronic device application | Cd(II) |  |  |  |  | 2,2'-disulfanediyldibenzoic acid (H₂2,2'-dsb) and 4-(1-naphthylvinyl)pyridine (4-nvp) |  |  | 1D | 1D | [11 empty] | 6.60e-4 | S m⁻¹ |  |  |  | 10.71e-4 | S m⁻¹ | [4406 empty] | dark | light | 45 |  |  | dark | 65 |  |  | light | 1.82 |  | dark | 1.58 |  | light | [28 empty] | 0.54 | [10360 empty] | 2 V
1755 | [Cd(adc)(4-nvp)₂(H₂O)]ₙ | C₃₂H₂₄CdN₂O₅ | 2023 | 10.1039/D3DT02768F | Coordination polymers: a promising candidate for photo-responsive electronic device application | Cd(II) |  |  |  |  | acetylenedicarboxylic acid (H₂adc) and 4-(1-naphthylvinyl)pyridine (4-nvp) |  |  | 1D ladder | 1D | [56 empty] | 1.83e-3 | S m⁻¹ | [9413 empty] | unspecified | [2268 empty] | 2.89 | [9 empty] | 25.25 | [3079 empty] | ±2 V | unspecified
1756 | CZZ-300 | ZnO/Zn(C4H5N2)2 hybrid | 2023 | 10.1002/adma.202309041 | N-Carbon-Doped Binary Nanophase of Metal Oxide/Metal-Organic Framework for Extremely Sensitive and Selective Gas Response | Zn(II) | mixed tetrahedral/octahedral | mixed | ZnO nanoparticles on ZIF-8 surface | yes | 2-methylimidazole derivatives with carbon residues | methyl, imidazole, carbon-doped | mixed | sod (core) with ZnO surface layer | 3D core with 2D surface layer | mixed | unspecified | Thermal annealing of ZIF-8 at 300°C for 1 hour in air followed by NO2 exposure at 150°C for 5 minutes | Thermal annealing at 300°C for 1 h in air, then NO2 exposure at 150°C for 5 min | 300°C (annealing), 150°C (NO2 exposure) | ambient | [50 empty] | 2.0e-4 | S/cm |  |  | 150°C | [343 empty] | nanoscale hybrid layer | [1206 empty] | 0.63 | ppb | [587 empty] | decreased | degrees | [52 empty] | 180 | s |  |  |  |  | 215 | s |  |  |  | 151.2 | s |  |  |  |  | 104.7 | s | [4140 empty] | 130 | ppm⁻¹ | [3331 empty] | 150°C | [686 empty] | 3-sigma | [1082 empty] | 150°C | [3315 empty] | 1371 | % | 150°C | 10 ppm | 0% RH | 341.2 | % | 150°C | 2 ppm | 0% RH | 664.6 | % | 150°C | 2 ppm | 20% RH | 698.0 | % | 150°C | 2 ppm | 40% RH | 756.6 | % | 150°C | 2 ppm | 60% RH | 685.3 | % | 150°C | 2 ppm | 80% RH | 150°C | 10 ppm NO2 | initial | 150°C | 10 ppm NO2 | 117 days | 150°C | 10 ppm NO2 | 0% RH | 150°C | 10 ppm NO2 | 20% RH | 95.4 | s | 150°C | 10 ppm NO2 | 40% RH | 105.6 | s | 150°C | 10 ppm NO2 | 60% RH | NO2 | 2 | nm | 300°C | 300°C
1757 | CZZ-500 | ZnO with carbon residues | 2023 | 10.1002/adma.202309041 | N-Carbon-Doped Binary Nanophase of Metal Oxide/Metal-Organic Framework for Extremely Sensitive and Selective Gas Response | Zn(II) | octahedral | octahedral | ZnO crystals | unspecified | carbon residues | carbon-doped | unspecified | unspecified | 3D | hexagonal (wurtzite) | P6₃mc | Thermal annealing of ZIF-8 at 500°C for 1 hour in air | Thermal annealing at 500°C for 1 h in air | 500°C | ambient | [50 empty] | metallic | unspecified | [14831 empty] | 500°C | 21.8 | nm | 500°C | 2.15 | eV | 500°C
3450 | Cu-BHT | Cu-BHT | 2025 | 10.11862/CJIC.20240388 | Research progress of conductive metal-organic frameworks | Cu(II) | unspecified | unspecified | unspecified | unspecified | benzenehexathiol (BHT) | thiol | hexagonal | kagome | 2D | unspecified | unspecified | unspecified | unspecified | unspecified | unspecified | unspecified | [49 empty] | 2500 | S·cm⁻¹ | four-point probe | [89 empty] | film | [8617 empty] | 0.25 | K | resistance measurement | detection demonstrated | current response | H2O2 | film | electrochemical sensor | superconducting Tc
1759 | [Cd(nip)(4-clpy)(CH₃OH)] (12) | unspecified | 2023 | 10.1039/D3DT02768F | Coordination polymers: a promising candidate for photo-responsive electronic device application | Cd(II) | unspecified | unspecified | unspecified | unspecified | 5-nitroisophthalic acid (H₂nip), 4-chloropyridine (4-clpy) | carboxylic acid, nitro, pyridyl, chloro | unspecified | 1D ladder | 1D | unspecified | unspecified | Synthesized using halopyridine ligands with Cd(II) and 5-nitroisophthalic acid | Solution reaction | unspecified | unspecified | methanol |  |  |  |  | 8.51 | 10⁻⁴ S m⁻¹ | two-probe |  | room temperature | 12.68 | 10⁻⁴ S m⁻¹ | two-probe |  | room temperature | [166 empty] | thin film device | thin film device | [2568 empty] | 3.814 | Å | X-ray crystallography | [6629 empty] | dark | light illumination
1760 | [Cd(nip)(4-brpy)(CH₃OH)] (13) | unspecified | 2023 | 10.1039/D3DT02768F | Coordination polymers: a promising candidate for photo-responsive electronic device application | Cd(II) | unspecified | unspecified | unspecified | unspecified | 5-nitroisophthalic acid (H₂nip), 4-bromopyridine (4-brpy) | carboxylic acid, nitro, pyridyl, bromo | unspecified | 1D ladder | 1D | unspecified | unspecified | Synthesized using halopyridine ligands with Cd(II) and 5-nitroisophthalic acid | Solution reaction | unspecified | unspecified | methanol |  |  |  |  | 10.02 | 10⁻⁴ S m⁻¹ | two-probe |  | room temperature | 19.38 | 10⁻⁴ S m⁻¹ | two-probe |  | room temperature | [166 empty] | thin film device | thin film device | [2568 empty] | 3.816 | Å | X-ray crystallography | [6629 empty] | dark | light illumination
1761 | [Cd(nip)(4-phpy)(H₂O)]·DMF·3H₂O (14) | unspecified | 2023 | 10.1039/D3DT02768F | Coordination polymers: a promising candidate for photo-responsive electronic device application | Cd(II) | unspecified | unspecified | unspecified | unspecified | 5-nitroisophthalic acid (H₂nip), 4-phenylpyridine (4-phpy) | carboxylic acid, nitro, pyridyl, phenyl | unspecified | 1D ladder | 1D | unspecified | unspecified | Synthesized using halopyridine ligands with Cd(II) and 5-nitroisophthalic acid | Solution reaction | unspecified | unspecified | aqueous/organic mixture |  |  |  |  | 13.64 | 10⁻⁴ S m⁻¹ | two-probe |  | room temperature | 22.25 | 10⁻⁴ S m⁻¹ | two-probe |  | room temperature | [166 empty] | thin film device | thin film device | [2568 empty] | 3.780 | Å | X-ray crystallography | [6629 empty] | dark | light illumination
1762 | [Co₂(bpd)₂(nac)₂]·2CH₃OH·H₂O (15) | unspecified | 2023 | 10.1039/D3DT02768F | Coordination polymers: a promising candidate for photo-responsive electronic device application | Co(II) | unspecified | unspecified | unspecified | unspecified | N,N'-bis(1-pyridine-4-yl-ethylidene) (bpd), 3-(1-naphthyl)acrylic acid (nac) | pyridyl, acrylic acid, naphthyl | bidentate pyridyl ligand | 1D ladder | 1D | unspecified | unspecified | Synthesized using bidentate pyridyl ligand bpd and 3-(1-naphthyl)acrylic acid ligand | Solution reaction | unspecified | unspecified | methanol/water |  |  |  |  | 19.97 | 10⁻⁶ S m⁻¹ | two-probe |  | room temperature | 70.61 | 10⁻⁶ S m⁻¹ | two-probe |  | room temperature | [166 empty] | thin film device | thin film device | [3882 empty] | flowerlike | [5317 empty] | dark | light illumination | [5506 empty] | FESEM
1088 | Ni-BHT | Ni₃(C₆S₆)₂ | 2025 | d0ta03356a | Two-dimensional porous coordination polymers and nano-composites for electrocatalysis and electrically conductive applications | Ni | unspecified | unspecified | unspecified | unspecified | benzenehexathiol (BHT) | thiol | hexagonal | honeycomb | 2D | unspecified | unspecified | From H₆BHT and Ni(OAc)₂ | unspecified | unspecified | unspecified | unspecified | [49 empty] | 160 | S cm⁻¹ | four-probe (van der Pauw) |  | room temperature | [87 empty] | unspecified | [204 empty] | 330 | mV | 10 mA cm⁻² |  |  | 80.5 | mV dec⁻¹ | [9604 empty] | hydrogen evolution reaction | hydrogen evolution reaction
1764 | [Zn₄(bdc)₄(ppmh)₂(H₂O)]ₙ (19) | C₇₂H₅₄Zn₄N₈O₁₇ | 2023 | 10.1039/D3MT00000X | Coordination polymers: a promising candidate for photo-responsive electronic device application | Zn(II) | unspecified | unspecified | unspecified | unspecified | 1,4-benzene dicarboxylic acid (H₂bdc) and N-pyridin-2-yl-N'-pyridin-4-ylmethylene-hydrazine (ppmh) | carboxylic acid, pyridyl, hydrazone | linear | 2D framework | 2D | unspecified | unspecified | Mixed-ligand CP synthesized with H₂bdc and ppmh ligands coordinated to Zn(II) centers | Coordination polymerization with Zn(II) ions | unspecified | unspecified | unspecified | [49 empty] | 1.37 | ×10⁻⁶ S cm⁻¹ | unspecified | [884 empty] | unspecified | [3496 empty] | 0.60 | eV |  | 0.58 | eV | [9279 empty] | dark |  | illumination | [1171 empty] | 56.21 | mA W⁻¹ | unspecified | unspecified | 2.17 | ×10¹⁰ Jones | unspecified | unspecified | unspecified | unspecified
1765 | [Pb₂(bdc)₁.₅(aiz)]ₙ (20) | C₂₈H₁₇Pb₂N₃O₆ | 2023 | 10.1039/D3MT00000X | Coordination polymers: a promising candidate for photo-responsive electronic device application | Pb(II) | unspecified | unspecified | unspecified | unspecified | 1,4-benzene dicarboxylic acid (H₂bdc) and (E)-N'-(thiophen-2-ylmethylene)isonicotinohydrazide (aiz) | carboxylic acid, pyridyl, hydrazone, thiophene | unspecified | 3D | 3D | unspecified | unspecified | Mixed ligand Pb-coordination polymeric compound synthesized using isoniazid based Schiff base ligand aiz and H₂bdc | Coordination polymerization with Pb(II) ions | unspecified | unspecified | unspecified |  |  |  |  | 2.94 | ×10⁻⁶ S m⁻¹ | unspecified |  | room temperature | 6.12 | ×10⁻⁶ S m⁻¹ | unspecified |  | room temperature | [9368 empty] | dark | light irradiation
1766 | [Pb₂(bdc)₁.₅(aiz)(MeOH)₂]ₙ (21) | C₃₀H₂₁Pb₂N₃O₈ | 2023 | 10.1039/D3MT00000X | Coordination polymers: a promising candidate for photo-responsive electronic device application | Pb(II) | unspecified | unspecified | unspecified | unspecified | 1,4-benzene dicarboxylic acid (H₂bdc) and (E)-N'-(thiophen-2-ylmethylene)isonicotinohydrazide (aiz) | carboxylic acid, pyridyl, hydrazone, thiophene | unspecified | 3D | 3D | unspecified | unspecified | Mixed ligand Pb-coordination polymeric compound synthesized using isoniazid based Schiff base ligand aiz and H₂bdc with methanol coordination | Coordination polymerization with Pb(II) ions | unspecified | unspecified | methanol |  |  |  |  | 2.92 | ×10⁻⁷ S m⁻¹ | unspecified |  | room temperature | 3.66 | ×10⁻⁷ S m⁻¹ | unspecified |  | room temperature | [9368 empty] | dark | light irradiation
1380 | Ni-BHT | Ni₃(C₆S₆)ₙ | 2022 | 10.1021/acsnano.2c08097 | Defect Engineering To Tailor Metal Vacancies in 2D Conductive Metal-Organic Frameworks: An Example in Electrochemical Sensing | Ni(II) | unspecified | unspecified | unspecified | Ni vacancies | benzenehexathiol (BHT) | thiol | hexagonal | porous kagome | 2D | unspecified | unspecified | Liquid-liquid interfacial self-assembly similar to Cu-BHT | Similar to Cu-BHT with NaCl addition | ambient | ambient | chlorobenzene/water | [1723 empty] | decreases with increasing pH | S cm⁻¹ | [27 empty] | four-probe van der Pauw | [9921 empty] | 20.8 | wt% Ni |  | 22.9 | wt% Ni |  | 24.6 | wt% Ni | [404 empty] | 0, 1, 2 | 2 | 1 | 0
3735 | Cu-BHT | Cu(C6S6) |  |  | Conductive two-dimensional metal–organic frameworks as multifunctional materials | Cu(II) | octahedral |  |  |  | benzenehexathiol (BHT) | thiol | planar |  | 2D |  |  | solvothermal synthesis | solvothermal synthesis | [7 empty] | 280 | S cm^-1 | four-point probe |  | room temperature | 1 × 10^3 | S cm^-1 | four-point probe |  | room temperature | [166 empty] | compressed pellet | compressed pellet
3724 | Fe-BTC-Cr (1:2) | FeCr2(C9H3O6)3 | 2017 | 10.1021/acsomega.7b00931 | Giant Enhancement of Carrier Mobility in Bimetallic Coordination Polymers | Fe(III) and Cr(III) | unspecified | unspecified | unspecified | unspecified | 1,3,5-benzenetricarboxylic acid (BTC) | carboxylate | planar | unspecified | unspecified | unspecified | unspecified | Similar to 1:1 Fe-BTC-Cr but with 1:2 Fe/Cr ratio | gelation in ethanol at room temperature | room temperature | unspecified | ethanol | [49 empty] | 1e-4 | S cm^-1 | four-probe technique |  | room temperature | [99 empty] | pressed pellets | [1615 empty] | 5.5 | cm² V^-1 s^-1 | room temperature | Hall effect measurement
1770 | Cd(PYTPY)(TDC) (27) | Cd(C22H14N4)(C6H2O4S) | 2023 | 10.1039/D3DT02768F | Coordination polymers: a promising candidate for photo-responsive electronic device application | Cd(II) | unspecified | unspecified | unspecified | unspecified | 4'-(4-pyridyl)-2,2':6',2''-terpyridine (PYTPY) and 2,5-thiophenedicarboxylate (TDC) | pyridyl, carboxylate | unspecified | unspecified | 1D | unspecified | unspecified | Synthesized via combination of PYTPY and TDC ligands | unspecified | unspecified | unspecified | unspecified |  |  |  |  | 2.8485e-9 | S cm⁻¹ |  |  | unspecified | 1.4135e-9 | S cm⁻¹ |  |  | unspecified | [43 empty] | b-axis | b-axis | [4358 empty] | dark | light
1771 | [Zn₂(BDC)₄(QPR)₂(H₂O)]ₙ (33) | Zn₂(C8H4O4)₄(C15H10N2O2)₂(H₂O) | 2023 | 10.1039/D3DT02768F | Coordination polymers: a promising candidate for photo-responsive electronic device application | Zn(II) | unspecified | unspecified | unspecified | unspecified | 1,4-benzenedicarboxylic acid (BDC) and 7-[(pyridin-4-ylmethylene)-amino]-chromen-2-one (QPR) | carboxylate, coumarin, pyridyl | unspecified | unspecified | 2D | unspecified | unspecified | Mixed ligand approach using BDC and QPR ligands | unspecified | unspecified | unspecified | unspecified |  |  |  |  | 8.07e-3 | S m⁻¹ |  |  | room temperature | 9.26e-3 | S m⁻¹ |  |  | room temperature | [4403 empty] | dark | light
1772 | Cd(II)-MOF, {[Cd₂(5-nip)₂(pdiq)₂(H₂O)₂(CH₃OH)]·H₂O}ₙ (34) | Cd₂(C8H4NO6)₂(C22H14N4)₂(H₂O)₂(CH₃OH)·H₂O | 2023 | 10.1039/D3DT02768F | Coordination polymers: a promising candidate for photo-responsive electronic device application | Cd(II) | unspecified | unspecified | unspecified | unspecified | 5-nitroisophthalic acid (5-nip) and 4-(6-(pyridin-4-yl))-5,6-dihydrobenzo[4,5]imidazo[1,2-c]quinazoline (pdiq) | carboxylate, nitro, imidazoquinazoline, pyridyl | unspecified | unspecified | 2D | unspecified | unspecified | Mixed ligand approach using 5-nip and pdiq ligands | unspecified | unspecified | unspecified | unspecified |  |  |  |  | 1.12e-3 | S m⁻¹ |  |  | unspecified | 6.33e-3 | S m⁻¹ |  |  | unspecified | [186 empty] | 3.2 | eV | [1340 empty] | unspecified | [2874 empty] | dark | light | [14 empty] | 0.53 | eV | dark | 0.42 | eV | light
1773 | [Zn₂(tdc)₄(pdiq)₃] (35) | Zn₂(C6H2O4S)₄(C22H14N4)₃ | 2023 | 10.1039/D3DT02768F | Coordination polymers: a promising candidate for photo-responsive electronic device application | Zn(II) | unspecified | unspecified | unspecified | unspecified | 2,5-thiophenedicarboxylic acid (tdc) and 4-(6-(pyridin-4-yl))-5,6-dihydrobenzo[4,5]imidazo[1,2-c]quinazoline (pdiq) | carboxylate, thiophene, imidazoquinazoline, pyridyl | unspecified | unspecified | 3D | unspecified | unspecified | Mixed ligand approach using tdc and pdiq ligands | unspecified | unspecified | unspecified | unspecified |  |  |  |  | 1.14e-3 | S m⁻¹ |  |  |  | 5.35e-3 | S m⁻¹ | [189 empty] | 3.62 | eV | [1340 empty] | unspecified | [896 empty] | thin film |  | thin film | [1975 empty] | dark | light
3919 | Cu-BHT | unspecified | 2019 | 10.1002/advs.201802235 | [Cu3(C6Se6)]n: The First Highly Conductive 2D π–d Conjugated Coordination Polymer Based on Benzenehexaselenolate | Cu(II) | square-planar | square-planar | continuous 2D Cu-S network | unspecified | benzenehexathiol (BHT) | thiolate | hexagonal | 2D hexagonal lattice | 2D | unspecified | unspecified | unspecified | unspecified | [1726 empty] | 200 | S cm^-1 | [27 empty] | unspecified | [305 empty] | 300 K | [8074 empty] | pellet | 0.25 | K | Tc in films with improved crystallinity
1476 | Ni-BHT | Ni3(C6S6)2 | 2020 | 10.1039/d0dt00872a | Coordination polymers for n-type thermoelectric applications | Ni | square planar |  |  |  | benzenehexathiolate (BHT) | thiolate |  | honeycomb structure | 2D | [56 empty] | 160 | S cm⁻¹ | [346 empty] | thin film | [12511 empty] | 0.92 | dimensionless | 300 K | first-principles | perfect nanosheet
1487 | Ni-BHT | Ni₃(C₆S₆)₂ | 2020 | 10.1039/d0dt00872a | Coordination polymers for n-type thermoelectric applications | Ni | square planar |  |  |  | benzenehexathiolate (BHT) | thiolate |  | honeycomb structure | 2D | [56 empty] | 160 | S cm⁻¹ | [346 empty] | thin film | [12511 empty] | 0.92 | dimensionless | 300 K | first-principles | perfect nanosheet
1566 | Ni-BHT | Ni₃(C₆S₆) | 2022 | 10.1063/5.007528 | Coordination polymers for emerging molecular devices | Ni | unspecified | unspecified | unspecified | unspecified | benzenehexathiol (BHT) | thiol | hexagonal | 2D | 2D | unspecified | unspecified | unspecified | unspecified | unspecified | unspecified | unspecified | [49 empty] | 0.15 | S cm⁻¹ | unspecified |  | unspecified | [87 empty] | unspecified
1778 | C-ZG-0 | C (ZIF-8 derived carbon) | 2023 | 10.1016/j.jpowsour.2023.232702 | Assembly of graphene-wrapped ZIF-8 microspheres and confined carbonization for energy storage applications | [12 empty] | Carbonization of ZIF-8 at 900°C with heating rate of 3°C/min under Ar atmosphere for 3 h | Carbonization at 900°C under Ar atmosphere | 900°C | ambient | [50 empty] | 0.4 | S/cm | two-point probe method | [101 empty] | compressed powder pellet | [42 empty] | 527 | m²/g | BET | [330 empty] | 0.50 | g/cm³ | [634 empty] | 1.49 | cm³/g | [262 empty] | 9.9 | at.% | XPS | [1150 empty] | 98.1 | % | [108 empty] | 189.9 | F/g | 1 M TEABF₄/ACN | 0.1 A/g |  | 159.4 | F/g | 1 M TEABF₄/ACN | 2 A/g | [1224 empty] | 2 A/g | [136 empty] | 10000 | [2883 empty] | 0.04 | cm³/g | [5340 empty] | tap density measurement | [2730 empty] | P/P₀ = 0.99 | ≤2 nm | 11 | MPa | microparticle compression tester | 94.9 | F/cm³ | 0.1 A/g | 1 M TEABF₄/ACN | 79.7 | F/cm³ | 2 A/g | 1 M TEABF₄/ACN | 6.1 | Ω | EIS
1779 | C-ZG-1 | C/rGO composite | 2023 | 10.1016/j.jpowsour.2023.232702 | Assembly of graphene-wrapped ZIF-8 microspheres and confined carbonization for energy storage applications | [12 empty] | Carbonization of ZIF-8/GO composite (9:1 weight ratio) at 900°C with heating rate of 3°C/min under Ar atmosphere for 3 h | Carbonization at 900°C under Ar atmosphere | 900°C | ambient | [50 empty] | 5.1 | S/cm | two-point probe method | [101 empty] | compressed powder pellet | [42 empty] | 841 | m²/g | BET | [330 empty] | 0.72 | g/cm³ | [634 empty] | 2.12 | cm³/g | [262 empty] | 7.8 | at.% | XPS | [1150 empty] | 99.0 | % | [108 empty] | 252.8 | F/g | 1 M TEABF₄/ACN | 0.1 A/g |  | 233.7 | F/g | 1 M TEABF₄/ACN | 2 A/g | [1224 empty] | 2 A/g | [136 empty] | 10000 | [2883 empty] | 0.16 | cm³/g | [5340 empty] | tap density measurement | [2730 empty] | P/P₀ = 0.99 | ≤2 nm |  |  |  | 182.0 | F/cm³ | 0.1 A/g | 1 M TEABF₄/ACN | 168.2 | F/cm³ | 2 A/g | 1 M TEABF₄/ACN | 4.2 | Ω | EIS | 92.4 | % | 0.1-2 A/g
1780 | Cu[Cu(pdt)2] | Cu[Cu(pdt)2] | 2023 | 10.1002/adma.202303336 | Application of Conductive MOF in Zinc‐Based Batteries | Cu | square planar | square planar | mononuclear | unspecified | pdt (pyrazine-2,3-dithiolate) | dithiolate | linear | unspecified | 2D | tetragonal | unspecified | Solvothermal synthesis by introducing electron donors and acceptors as building units | Solvothermal synthesis | unspecified | autogenous | organic or nonaqueous solvents | [49 empty] | 6e-4 | S cm⁻¹ | unspecified |  | 300 K
3733 | Co3HTTP2 | Co3(C18H6S6)2 |  |  | Conductive two-dimensional metal–organic frameworks as multifunctional materials | Co(II) | octahedral |  |  |  | hexathiotriphenylene (HTTP) | thiol | planar |  | 2D |  |  | solvothermal synthesis | solvothermal synthesis | [52 empty] | 3.4 × 10 | S cm^-1 | four-point probe |  | room temperature | [99 empty] | compressed pellet
1782 | Laₙ(HTFTB)ₘ | Laₙ(HTFTB)ₘ | 2023 | 10.1002/adma.202303336 | Application of Conductive MOF in Zinc‐Based Batteries | La(III) | unspecified | unspecified | unspecified | unspecified | HTFTB (tetrathiafulvalene tetrabenzoate) | carboxylate, tetrathiafulvalene | unspecified | unspecified | unspecified | unspecified | unspecified | Solvothermal synthesis using La(NO₃)₃·6H₂O as raw material by controlling different concentrations of DMF and ethanol, and different molar ratios with water | Solvothermal synthesis with concentration control | unspecified | autogenous | DMF/ethanol/water mixture | [49 empty] | 5.4e-6 | S cm⁻¹ | unspecified
2169 | Ni-BHT | Ni₃(C₆S₆)₂ | 2023 | 10.1016/j.cej.2023.138589 | Conductive MOFs for electrocatalysis and electrochemical sensor | Ni(II) | square planar | square planar | bis(dithiolene) complex | no | benzenehexathiol (BHT) | thiol | hexagonal | kagome | 2D | hexagonal | P6/mmm | Liquid interface reaction | Liquid-liquid interface synthesis | room temperature |  | organic/aqueous interface | [49 empty] | 0.15 | S cm⁻¹ | four-probe measurement |  | room temperature | [9447 empty] | active | unspecified | hydrogen evolution reaction
1784 | C-ZG-4 | C/rGO composite | 2023 | 10.1016/j.jpowsour.2023.232702 | Assembly of graphene-wrapped ZIF-8 microspheres and confined carbonization for energy storage applications | Zn(II) | tetrahedral |  | single metal center | no | 2-methylimidazole | imidazole ring | [5 empty] | Carbonization of ZIF-8/GO composite (6:4 weight ratio) at 900°C with heating rate of 3°C/min under Ar atmosphere for 3 h | Carbonization at 900°C under Ar atmosphere | 900°C | ambient | [50 empty] | 25.3 | S/cm | two-point probe method | [101 empty] | compressed powder pellet | [42 empty] | 863 | m²/g | BET | [134 empty] | 255.4 | F/cm³ | [194 empty] | 0.81 | g/cm³ | [634 empty] | 1.71 | cm³/g | [262 empty] | 5.6 | at% | XPS | [1150 empty] | 99.5 | % |  |  | 0.63 | s | EIS Bode plot | [103 empty] | 315.3 | F/g | 1 M TEABF₄/ACN | 0.1 A/g |  | 296.3 | F/g | 1 M TEABF₄/ACN | 2 A/g | [1224 empty] | 2 A/g | [136 empty] | 10000 | [2883 empty] | 0.20 | cm³/g | [1484 empty] | 1 M TEABF₄/ACN | [3855 empty] | tap density measurement | [897 empty] | 0.1 A/g | [1832 empty] | P/P₀ = 0.99 | ≤2 nm | 380 | MPa | microparticle compression tester | [8 empty] | 3.6 | Ω | EIS | 94.0 | % | 0.1 to 2 A/g | 0-2.7 V | 0-2.7 V
1785 | C-ZG-7 | C/rGO composite | 2023 | 10.1016/j.jpowsour.2023.232702 | Assembly of graphene-wrapped ZIF-8 microspheres and confined carbonization for energy storage applications | Zn(II) | tetrahedral |  | single metal center | no | 2-methylimidazole | imidazole ring | [5 empty] | Carbonization of ZIF-8/GO composite (3:7 weight ratio) at 900°C with heating rate of 3°C/min under Ar atmosphere for 3 h | Carbonization at 900°C under Ar atmosphere | 900°C | ambient | [50 empty] | 36.9 | S/cm | two-point probe method | [101 empty] | compressed powder pellet | [42 empty] | 586 | m²/g | BET | [134 empty] | 96.3 | F/cm³ | [194 empty] | 0.48 | g/cm³ | [634 empty] | 1.05 | cm³/g | [262 empty] | 4.3 | at% | XPS | [1150 empty] | 99.1 | % |  |  | 0.99 | s | EIS Bode plot | [103 empty] | 200.7 | F/g | 1 M TEABF₄/ACN | 0.1 A/g |  | 170.0 | F/g | 1 M TEABF₄/ACN | 2 A/g | [1224 empty] | 2 A/g | [136 empty] | 10000 | [2883 empty] | 0.04 | cm³/g | [1484 empty] | 1 M TEABF₄/ACN | [3855 empty] | tap density measurement | [897 empty] | 0.1 A/g | [1832 empty] | P/P₀ = 0.99 | ≤2 nm | [11 empty] | 5.7 | Ω | EIS | 84.7 | % | 0.1 to 2 A/g | 0-2.7 V | 0-2.7 V
1786 | rGO | C | 2023 | 10.1016/j.jpowsour.2023.232702 | Assembly of graphene-wrapped ZIF-8 microspheres and confined carbonization for energy storage applications | [12 empty] | Thermal reduction of graphene oxide at 900°C under Ar atmosphere | [53 empty] | 55.3 | S/cm | two-point probe method | [101 empty] | compressed powder pellet | [42 empty] | 303 | m²/g | BET
1787 | Mo-HATN-COF |  |  |  | Conductive metal-covalent organic frameworks as novel catalytic platforms for reduction of nitrate to ammonia | Mo(V) |  |  | M₃·HATN | unsaturated Mo sites | Hexaazatriphenylene (HATN) | bidentate tetraamine moieties | hexagonal |  | 2D | Hexagonal | P6/mmm | One-step coordination-condensation reaction using salt-template approach | Coordination-condensation at 180 °C for 12 h under nitrogen with NaCl template | 180 °C | ambient | NMP with sulfuric acid | [279 empty] | 1.4 | nm | nanosheets | [1435 empty] | 445.6 | m² g⁻¹ | N₂ adsorption/desorption |  |  |  | 1.5 | S cm⁻¹ | [24 empty] | 117.2 | Ω | EIS | four-point probe | [200 empty] | 91.3 | % |  | 0.1 M Na₂SO₄ + 0.1 M NaNO₃ | [109 empty] | 1.2 | nm |  | 18.7 | nm | [9 empty] | -0.31 | V vs. RHE | [6403 empty] | compressed pellet | [2877 empty] | 60.7 | mA cm⁻² |  |  | 0.1 M Na₂SO₄ + 0.1 M NaNO₃ | [13 empty] | 0.714 | NH₃ per s per site | [3314 empty] | 95.8 | % | [341 empty] | 12.5 | at% | theoretical | 7.9 | at% | experimental | ICP-OES | nanosheets | in-plane porous structure | hierarchical pores | TEM | 8.52 | mg h⁻¹ cm⁻² | -0.5 V vs. RHE | 0.1 M Na₂SO₄ + 0.1 M NaNO₃ | 0.50 | mmol h⁻¹ cm⁻² | -0.5 V vs. RHE | 0.1 M Na₂SO₄ + 0.1 M NaNO₃ | -0.4 V vs. RHE | -0.4 V vs. RHE | NH₃ vs NO₂⁻ | -0.5 V vs. RHE | NRA | -0.5 V vs. RHE | 16.54 | Å | a=b | 3.47 | Å | c | 90 | ° | α=β | 120 | ° | γ
1788 | HATN-COF |  |  |  | Conductive metal-covalent organic frameworks as novel catalytic platforms for reduction of nitrate to ammonia | none |  |  |  |  | Hexaazatriphenylene (HATN) |  | hexagonal |  | 2D | Hexagonal | P6/mmm | Similar to M-HATN-COFs but without metal chloride introduction | Coordination-condensation at 180 °C for 12 h under nitrogen with NaCl template | 180 °C | ambient | NMP with sulfuric acid | [279 empty] | 1.4 | nm | nanosheets | [1441 empty] | 0.06 | S cm⁻¹ | [24 empty] | 521.9 | Ω | EIS | four-point probe | [200 empty] | 57.1 | % |  | 0.1 M Na₂SO₄ + 0.1 M NaNO₃ | [6528 empty] | compressed pellet | [1630 empty] | 1.73 | eV | [4579 empty] | 80.6 | % | [351 empty] | TEM | [8 empty] | -0.70 V vs. RHE |  | NH₃ vs NO₂⁻ | -0.5 V vs. RHE |  |  | 16.68 | Å | a=b | 3.47 | Å | c | 90 | ° | α=β | 120 | ° | γ | DFT calculation | 0.49 | mg h⁻¹ cm⁻² | -0.5 V vs. RHE | 0.1 M Na₂SO₄ + 0.1 M NaNO₃
1789 | Zn₂(TTFTB) | Zn₂(TTFTB) | 2023 | 10.1002/adma.202303336 | Application of Conductive MOF in Zinc‐Based Batteries | Zn(II) |  |  |  |  | TTFTB |  |  |  | 3D |  |  | Solvothermal method | Solvothermal synthesis | unspecified | unspecified | unspecified | [49 empty] | high |  | unspecified | [884 empty] | through-space conduction mode
1400 | Cu₅.₅C₆S₆ | Cu₅.₅C₆S₆ | 2020 | 10.1002/anie.202009613 | Highly Conducting Organic-Inorganic Hybrid Copper Sulfides CuxC6S6 (x = 4 or 5.5): Ligand-Based Oxidation-Induced Chemical and Electronic Structure Modulation | Cu(I) | mixed (square coplanar and polyhedral) | square planar and polyhedral | mixed coordination | unspecified | benzenehexathiol (BHT) | -S- (coordinated) | hexagram subunit | 3D network | 3D | triclinic | P-1 | Reaction of [Cu(CH₃CN)₄]BF₄ (5.5 mM) with BHT in ethylene glycol at 45°C for one week under argon atmosphere | Homogeneous reaction in ethylene glycol at 45°C for 1 week | 45°C | ambient | ethylene glycol | [49 empty] | 220 | S cm⁻¹ | four-probe method |  | room temperature | [87 empty] | pellet sample | [1772 empty] | 80 | μV K⁻¹ | [2334 empty] | 0.8 | eV |  |  | 2.7 | eV | [650 empty] | dark, vacuum | [82 empty] | a = 3.8683(1), b = 8.4925(3), c = 14.6468(5) | Å |  |  | α = 91.496(2), β = 94.295(2), γ = 93.526(2) | ° | [964 empty] | room temperature | 140 | μW m⁻¹ K⁻² | room temperature | [597 empty] | 0.59 | W m⁻¹ K⁻¹ | room temperature | [1455 empty] | DFT | [161 empty] | optical absorption | [1454 empty] | 0.08 | dimensionless | 300 K |  | 0.12 | dimensionless | 390 K | [2654 empty] | 0.4 | W m⁻¹ K⁻¹ | 300-390 K | 2.46-2.85 | Å
3119 | CuBHT | Cu₃(C₆S₆) | 2025 | 10.1016/S0003267025003745 | Electrochemistry sensing of ascorbic acid based on conductive metal-organic framework Cu₃(benzenehexathiol) nanosheets modified electrode | Cu(I) | unspecified | unspecified | unspecified |  | benzenehexathiol (BHT) | thiol | hexagonal | unspecified | 2D | unspecified | unspecified | Sacrificial template method using CuBDC NSs as template, followed by ligand exchange with benzenehexathiol at room temperature | Ligand exchange from CuBDC NSs to CuBHT NSs at room temperature | room temperature |  | methanol | [279 empty] | 15 | nm | [156 empty] | AFM | [775 empty] | 90 | % retention after 7 days | [165 empty] | 1.521 | mA mM⁻¹ cm⁻² |  |  | 0.799 | mA mM⁻¹ cm⁻² | [337 empty] | conductive | unspecified | [28 empty] | nanosheets | [609 empty] | nanosheets | [5942 empty] | 0.46 | μM | ascorbic acid |  |  |  | 1.60 | μM | ascorbic acid | [963 empty] | 0.1 M NaCl (pH=7) |  |  | 0.1 M NaCl (pH=7) | [146 empty] | ascorbic acid | 0.30 V | ascorbic acid | 0.30 V | [1479 empty] | 77.2 | m²/g |  | 77 K |  | 32.0 | m²/g |  | 77 K | [1739 empty] | 10 μM AA | [800 empty] | nanoparticles | CuBHT NSs/GCE | 1-789 | μM | ascorbic acid | 1-789 | μM | ascorbic acid | 1.0-3.0 | μm | nanosheets | TEM | nanosheets | CuBHT NSs/GCE | CuBHT NPs/GCE | CuBHT NSs/GCE | 3 | CuBHT NPs/GCE | 3 | CuBHT NSs/GCE | CuBHT NPs/GCE
3722 | Fe-BTC-Cr (1:1) | FeCr(C9H3O6)2 | 2017 | 10.1021/acsomega.7b00931 | Giant Enhancement of Carrier Mobility in Bimetallic Coordination Polymers | Fe(III) and Cr(III) | unspecified | unspecified | unspecified | unspecified | 1,3,5-benzenetricarboxylic acid (BTC) | carboxylate | planar | unspecified | unspecified | unspecified | unspecified | Fe-BTC-Cr (1:1) gel was prepared by dissolving mixed metal (ferric nitrate/chromium nitrate = 1:1) and BTC in ethanol solvent and rapidly mixed together at room temperature. | gelation in ethanol at room temperature | room temperature | unspecified | ethanol |  |  |  |  | 1e-3 | S cm^-1 | four-probe technique |  | room temperature | 1.5e-4 | S cm^-1 | electrochemical impedance spectroscopy |  | room temperature | [23 empty] | 338 | m²/g |  | 77K | [139 empty] | pressed pellets | pressed pellets | [691 empty] | N2 adsorption at 77K | [895 empty] | 15 | cm² V^-1 s^-1 | room temperature | Hall effect measurement | [2219 empty] | 2.4 | eV |  |  |  | 1.75 | eV | [3182 empty] | Tauc plot (UV-vis absorption) |  |  | Tauc plot (UV-vis absorption) | unspecified | unspecified | new band observed only in bimetallic system
3720 | Fe-BTC | Fe(C9H3O6) | 2017 | 10.1021/acsomega.7b00931 | Giant Enhancement of Carrier Mobility in Bimetallic Coordination Polymers | Fe(III) | unspecified | unspecified | unspecified | unspecified | 1,3,5-benzenetricarboxylic acid (BTC) | carboxylate | planar | unspecified | unspecified | unspecified | unspecified | Fe-BTC gel was prepared by dissolving ferric nitrate and BTC in ethanol and mixing with sonication. | gelation in ethanol with sonication | unspecified | unspecified | ethanol | [49 empty] | 1e-5 | S cm^-1 | four-probe technique |  | room temperature | [99 empty] | pressed pellets | [565 empty] | 2.8 | eV | [14 empty] | Tauc plot (UV-vis absorption) | unspecified
1726 | Fe-BHT | Fe-C6S6 | 2022 | 10.1016/j.ijhydene.2022.10.188 | Computational evaluation of 2D metal-organic frameworks with TMX4-centers (X = O, S and Se) for CO2 electroreduction | Fe | square planar | FeS4 moiety | single metal center | present | Benzenehexathiol (BHT) | thiol | hexagonal | kagome | 2D | hexagonal | unspecified | [1728 empty] | metallic | unspecified | [2613 empty] | stable | unspecified | [7154 empty] | AIMD simulation | [849 empty] | negative | eV/atom | DFT | DFT band structure | [8 empty] | -0.29 | V | CO2RR | [2237 empty] | thermodynamically stable | positive | V |  | acidic | electrochemically stable | [87 empty] | 8.62 | Å | DFT optimization | HCOOH, CH2O, CH3OH, CH4 | *COOH → *HCOOH for HCOOH; *CHO → *CH2O for other products | -0.52 | V | HER | positive | V | UL(CO2) - UL(H2) | higher selectivity for CO2RR over HER | 500 K | 10 ps | no obvious structural deformation
1165 | Cu₆(pybz)₈(OH)₂ | Cu₆(pybz)₈(OH)₂ | 2021 |  | Electrically Conductive Metal-Organic Frameworks for Electrocatalytic Applications | Cu |  |  |  |  | 4-pyridylbenzoate (pybz) | pyridyl, benzoate |  | unspecified | unspecified | unspecified | unspecified | I₂ treatment | I₂ treatment process | [10461 empty] | enhanced | S cm⁻¹ | unspecified | I₂-treated
2187 | Ni-BHT | Ni₃(C₆S₆)₂ | 2023 | 10.1021/acs.iecr.2c04399 | Synthesis of Electrical Conductive Metal‐Organic Frameworks for Electrochemical Applications | Ni(II) | unspecified | unspecified | unspecified | unspecified | Hexamercaptobenzene (BHT) | thiol | benzene derivative | unspecified | 2D | unspecified | unspecified | Liquid/liquid interface method using dichloromethane and water | Interface between dichloromethane solution containing BHT ligand and aqueous solution containing nickel acetate |  |  | dichloromethane and water |  |  |  |  | 0.15 | S·cm⁻¹ | unspecified |  |  | 160 | S·cm⁻¹ | unspecified | [11 empty] | 2.8-160 | S·cm⁻¹ | unspecified | [253 empty] | 2.0 | nm | [2082 empty] | monolayer film | [75 empty] | nanosheets |  | unspecified |  | monolayer | [5094 empty] | Langmuir-Blodgett method | [1272 empty] | adjusted
2674 | Fe-based MOF | unspecified | 2024 | unspecified | 金属有机骨架的导电机理及其导电性的改善 | Fe(II)/Fe(III) | unspecified | unspecified | unspecified | unspecified | unspecified | unspecified | unspecified | unspecified | unspecified | unspecified | unspecified | mixed valence state introduction | unspecified | [1726 empty] | significantly higher | S·cm⁻¹ | [333 empty] | 300K | [6174 empty] | smaller | eV | [1059 empty] | compared to Cd²⁺, Co²⁺, Mn²⁺, Zn²⁺, Cu²⁺, Ni²⁺, Mg²⁺ MOFs | [6825 empty] | N₂ | dark | compared to other metal-based MOFs
96 | Fe9S10@MoS2@C | Fe9S10@MoS2@C | 2019 | 10.1016/j.ensm.2019.08.018 | Improving compactness and reaction kinetics of MoS2@C anodes by introducing Fe9S10 core for superior volumetric sodium/potassium storage | Fe, Mo | unspecified | unspecified | Fe9S10 core, MoS2 interlayer | unspecified | Carbon coating | unspecified | coating | unspecified | 3D | Hexagonal (MoS2), Monoclinic (Fe9S10) | unspecified | The Fe9S10@MoS2@C was synthesized through a multi-step process: 1) Preparation of Fe2O3@MoO3 precursor by dissolving ferric chloride dihydrate, ammonium molybdate tetrahydrate and lithium nitrate in water/ethanol solution, adding hydrogen peroxide and lithium hydroxide, heating at 90°C, then at 300°C in molten-salt condition; 2) Carbon coating by polydopamine polymerization on Fe2O3@MoO3 at 30°C for 24h, followed by pyrolysis at 450°C under N2; 3) Sulfidation at 550°C for 2h with CS2 vapor as sulfur source and N2 as carrier gas. | Multi-step synthesis including hydrothermal process, carbon coating, and high-temperature sulfidation | 90°C (drying), 300°C (precursor), 450°C (carbonization), 550°C (sulfidation) | ambient | water/ethanol mixture | [49 empty] | 1.22e-3 | S cm-1 | four-point probe method |  | unspecified | [87 empty] | powder | [54 empty] | 6.0 | m² g-1 | N2 sorption | [7 empty] | unspecified | [318 empty] | 0.02 | cm³ g-1 | N2 sorption | unspecified | 1.27 | g cm-3 | powder | unspecified | 1.72e-14 | cm² s-1 | EIS | unspecified | 100 | 172.2 | Ohm | EIS | unspecified | true | 40.6 | Ohm | EIS | unspecified | 100 | 521 | mAh g-1 | SIB | 200 mA g-1 | 1st charge | 443 | mAh g-1 | SIB | 500 mA g-1 | 100th | 355 | mAh g-1 | SIB | 2 A g-1 | 1000th | 197 | mAh g-1 | SIB | 30 A g-1 | 132 | mAh g-1 | SIB | 50 A g-1 | 321 | mAh g-1 | PIB | 200 mA g-1 | 1st charge | 662 | mAh cm-3 | SIB | 200 mA g-1 | 408 | mAh cm-3 | PIB | 200 mA g-1 | 80.1 | % | SIB | 71 | % | PIB | 93.4 | % | SIB | 2 A g-1 | 1000 | 95.4 | % | PIB | 2 A g-1 | 50
1799 | Co-CAT |  | 2023 | 10.1002/adma.202303336 | Application of Conductive MOF in Zinc‐Based Batteries | Co |  |  |  |  | CAT (catecholate) |  |  |  | 3D |  |  | Solvothermal method | Solvothermal synthesis | [53 empty] | S/cm | unspecified | [884 empty] | unspecified
1800 | Zn-HHTP | Zn3(HHTP)2 | 2023 | 10.1016/j.synthmet.2023.117357 | Chemiresistive and chem-FET Sensor: π-d conjugated metal-organic framework for ultra-sensitive and selective carbon monoxide detection | Zn(II) | octahedral | octahedral | metal center with catechol coordination | yes | 3,6,7,10,11-hexahydroxytriphenylene (HHTP) | hydroxyl groups | planar triphenylene | honeycomb | 2D | hexagonal | unspecified | Hydrothermal synthesis: HHTP ligand (97.2 mg, 3 mmol) in isopropanol (10 ml) mixed with aqueous zinc acetate (90 mg, 4.9 mmol in 10 ml water), stirred for 20 min, transferred to Teflon-lined autoclave and heated at 85°C for unspecified time | Hydrothermal process at 85°C with air atmosphere | 85°C | autoclave conditions | isopropanol/water mixture | [37 empty] | 22.21 | m²/g | N2 | 77K | [8 empty] | 8.47e-6 | S/m | two-probe method |  | room temperature | [99 empty] | bulk powder | 0.5-1.2 | nm | BET analysis | [602 empty] | 3.96 | ppm | CO | linear regression |  |  | 20 | ppm | CO | [1001 empty] | 0.55e-2 | cm²/V·s | [2479 empty] | 2.0 | eV |  |  | 5.2 | eV | [3404 empty] | 10.7 | unspecified | [209 empty] | 25.96 | m²/g | 77K | N2 | [426 empty] | 493.3 | Å | [55 empty] | 53.9 | % | [1057 empty] | FET | [3061 empty] | Tauc plot from UV-Vis |  | Tauc plot from UV-Vis | [2616 empty] | XRD analysis | XRD analysis | acetone | deionized water | 1V | 3.235305e10 | cm⁻¹ | 1V | FET | 6.47061e10 | cm⁻¹ | 2V | FET | 9.705915e10 | cm⁻¹ | 3V | FET | FET | 56 | s | CO | 30 ppm | chemiresistive | response time | 150 | s | CO | 30 ppm | chemiresistive | recovery time | chemiresistive | Chem-FET
2199 | Ni-BHT | Ni₃(C₆S₆)₂ | 2023 | 10.1002/smll.202302913 | Electrocatalytic Microdevice Array Based on Wafer-Scale Conductive Metal-Organic Framework Thin Film for Massive Hydrogen Production | Ni(II) | tetrahedral | square planar | unspecified | unspecified | benzenehexathiol (BHT) | thiol | hexagonal | hexagonal | 2D | hexagonal | unspecified | Interface Confinement Self-Assembly Pulling (ICsP) method: Hydrophilic treated Si/SiO₂ substrate placed on vacuum chuck, sprayed with thin layer of NiCl₂ aqueous solution, then BHT/chlorobenzene solution carefully added dropwise to surface. After coordination reaction, wafer tilted to remove unreacted solution and placed vertically to dry in air. | Interface confinement self-assembly at organic-aqueous interface | room temperature |  | water and chlorobenzene/ethyl acetate mixture | [49 empty] | 90-110 | S cm⁻¹ | unspecified | [101 empty] | film | [244 empty] | 2.51 | eV | UV-vis edge absorption | [1470 empty] | -6.36 | eV |  | -3.85 | eV | cyclic voltammetry | 4-42 | nm |  |  | 4.5 | nm | [1691 empty] | 3.52-4.81 | nm | [682 empty] | Ag/AgCl | [47 empty] | from LUMO and bandgap | [4853 empty] | 98.75 | % | visible | [42 empty] | 6 min | 6 min | [4226 empty] | 0.31 | nm |  | 15.38 | Å | chlorobenzene:ethyl acetate = variable | chlorobenzene only | chlorobenzene only | 2-6 min | quartz | (001) | HR-TEM | a, b | PXRD Pawley refinement | 3.17 | Å | c | PXRD Pawley refinement | 370 | mV | 4 nm | 0.5 M H₂SO₄ | 180 | mV | 32 nm | 0.5 M H₂SO₄ | 228 | mV dec⁻¹ | 4 nm | 0.5 M H₂SO₄ | 72 | mV dec⁻¹ | 32 nm | 0.5 M H₂SO₄ | 32 | nm | HER | electrocatalytic microdevice
1519 | Co₃PTC | Co₃PTC | 2022 | 10.1016/j.crci.2022.06.003 | Conductive coordination nanosheets: Sailing to electronics, energy storage, and catalysis | Co(II/III) | square-planar | square-planar | unspecified | unspecified | perthiolatedcoronene (PTC) | thiol (-SH) | coronene-based | kagome | 2D | unspecified | unspecified | Single-phase reactions | Metal salt and ligand dissolved together | room temperature or heated | unspecified | unspecified | [49 empty] | 45 | S cm⁻¹ | 4-probe pellet |  | unspecified
557 | Fe₅(C₆O₆)₃ | Fe₅(C₆O₆)₃ | 2022 | 10.1002/anie.202207834 | Linker Redox Mediated Control of Morphology and Properties in Semiconducting Iron-Semiquinoid Coordination Polymers | Fe(II)/Fe(III) | octahedral and tetrahedral | octahedral (40% Fe), pseudotetrahedral (60% Fe) | mixed valent Fe centers | unspecified | C₆O₆ (hexahydroxybenzene derivative) | semiquinone/catecholate | planar hexagonal | unspecified | 3D | Hexagonal | P6₃ | Reaction of anhydrous FeCl₂ with hexahydroxybenzene (HHB) in dimethylformamide (DMF) at 100°C for three days under inert atmosphere | Solvothermal process at 100°C for 72 h under N₂ atmosphere | 100°C | ambient | DMF | [37 empty] | 41.7 | m² g⁻¹ | N₂ | 77 K | [8 empty] | 0.02 | S cm⁻¹ | two-probe method |  | 295 K | 0.26 | eV | 140-295 K | [79 empty] | Arrhenius fitting | [16 empty] | pressed pellet | [1760 empty] | 59.3 | μV K⁻¹ |  | p-type | [2332 empty] | 0.75 | eV | Tauc plot |  | 0.73 | eV | DFT+U calculation | [1702 empty] | room temperature | 7.0e-9 | W m⁻¹ K⁻² | room temperature | direct | 4 eV | 0.665 | mm s⁻¹ | 77 K | Fe(III) site 1 (24%) | 0.683 | mm s⁻¹ | 77 K | Fe(III) site 2 (49%) | 1.269 | mm s⁻¹ | 77 K | Fe(II) site (27%) | 0.933 | mm s⁻¹ | 77 K | Fe(III) site 1 | 1.308 | mm s⁻¹ | 77 K | Fe(III) site 2 | 3.105 | mm s⁻¹ | 77 K | Fe(II) site | -400.7 | K | 80-300 K | 148 | Oe | 10 K | 415 | Oe | 5 K | 880 | Oe | 2 K | a = b = 24.63, c = 14.93 | Å | 295 K
3527 | Mn2(TTFTB) | C24H12O8S4Mn2 | 2016 | 10.1002/anie.201506219 | Electrically Conductive Porous Metal-Organic Frameworks | Mn(II) | octahedral | octahedral | MnO6 | No | tetrathiafulvalene tetrabenzoate (TTFTB) | thiol, carboxylate | tetradentate | unspecified | 3D | unspecified | unspecified | Reaction of Mn(II) with tetrathiafulvalene tetrabenzoate (TTFTB) | unspecified | unspecified |  | unspecified | [37 empty] | 594 | m²/g |  |  | activated | [7 empty] | 8.6e-5 | S cm-1 | two-probe | single crystal | room temperature
1805 | [HN(CH3)2][Co(HCO2)3] | C15H9CoN3O18 | 2023 | 10.1039/D3MA00562C | Highly conductive three-dimensional metal organic frameworks from small in situ generated ligands | Co(II) | octahedral | octahedral | single metal center | no | formate | carboxylate | bridging | unspecified | 3D | Trigonal | R-3c | Method B: 2 mmol cobalt chloride dissolved in 8 mL deionized water and 8 mL DMF, heated at 120 °C for 3 days, cooled to room temperature at 10 °C h⁻¹, then heated at 90 °C for 2 days | Hydrothermal process at 120 °C for 3 days followed by 90 °C for 2 days | 120 °C then 90 °C | autogenous | DMF/water mixture |  |  |  |  | 0.3015 | S cm⁻¹ | two-probe |  | 30 °C | 21.231 | S cm⁻¹ | two-probe |  | 60 °C | [40 empty] | 0.01305 | eV | [80 empty] | temperature dependent conductivity | [9 empty] | 60% RH |  | unspecified | [31 empty] | pellet | pellet | [18 empty] | 1.53 | eV | [140 empty] | DFT/PBE0/def2TZVP | [2117 empty] | 1.984 | g cm⁻³ | [1375 empty] | 1295.50 | Å³ | [1148 empty] | 293 K | 293 K
2377 | Ni-BHT | Ni₃(C₆S₆)₂ | 2024 | 10.1038/s44160-024-00513-9 | On-liquid-gallium surface synthesis of ultrasmooth thin films of conductive metal–organic frameworks | Ni(II) | octahedral | octahedral | unspecified | unspecified | 1,2,3,4,5,6-benzenehexathiol (BHT) | thiol | hexagonal | kagome | 2D | hexagonal | unspecified | Chemical vapor deposition on liquid gallium surface with BHT ligands and Ni(II) acetylacetonate precursors | CVD on liquid Ga at ~103°C | ligands: 135°C, metal salts: 100°C, substrate: ~103°C | ~0.5 mbar | [1724 empty] | improved | S/cm | [28 empty] | OLGSS thin film | [7425 empty] | 3.33 | Å |  |  | 4.12 | Å |  |  | 6.81 | Å | [105 empty] | vs solid-CVD | AFM | OLGSS thin film | AFM | OLGSS thin film | 38.85 nm | AFM | OLGSS thin film | 104.98 nm
1807 | [HN(CH3)2][Zn(HCO2)3] | C15H15ZnN3O18 | 2023 | 10.1039/D3MA00562C | Highly conductive three-dimensional metal organic frameworks from small in situ generated ligands | Zn(II) | octahedral | octahedral | single metal center | no | formate | carboxylate | bridging | unspecified | 3D | Trigonal | R-3c | Method B: 2 mmol zinc chloride dissolved in 8 mL deionized water and 8 mL DMF, heated at 120 °C for 3 days, cooled to room temperature at 10 °C h⁻¹, then heated at 90 °C for 2 days | Hydrothermal process at 120 °C for 3 days followed by 90 °C for 2 days | 120 °C then 90 °C | autogenous | DMF/water mixture |  |  |  |  | 0.004785 | S cm⁻¹ | two-probe |  | 30 °C | 15.923 | S cm⁻¹ | two-probe |  | 60 °C | [40 empty] | 0.01599 | eV | [80 empty] | temperature dependent conductivity | [9 empty] | 60% RH |  | unspecified | [31 empty] | pellet | pellet | [18 empty] | 2.43 | eV | [140 empty] | DFT/PBE0/def2TZVP | [2117 empty] | 2.048 | g cm⁻³ | [1375 empty] | 1296.32 | Å³ | [1148 empty] | 293 K | 293 K
1808 | Ag₅BHT | Ag₅C₆S₆ | 2023 | 10.1039/d3mh00424d | Nonporous, conducting bimetallic coordination polymers with an advantageous electronic structure for boosted faradaic capacitance | Ag | tetra-coordinated and hexa-coordinated | distorted octahedron configuration (for hexa-coordinated Ag) | bimetallic |  | benzenehexathiolate (BHT) | thiol | hexagonal planar | unspecified | 3D | lamellar | unspecified | Coordination assembly under argon atmosphere: BHT powder and Ag₂O in degassed isopropyl alcohol, sonicated at 0°C for 6 min, then heated to 60°C and stirred for 24 hours | Solution phase reaction at 60°C for 24 h under argon atmosphere | 60°C | ambient | isopropyl alcohol | [49 empty] | 6.6 | S cm⁻¹ | four-probe technique |  | 300 K | [99 empty] | pressed pellet | [42 empty] | 9.63 | m²/g | N₂ adsorption | [7 empty] | 77 K | [498 empty] | 2.3 | Ω | 1 M KCl | [497 empty] | 3 | Ω | 1 M KCl | [417 empty] | 390 | mF cm⁻² | 1 M KCl | 5 mV s⁻¹ |  | 486 | mF cm⁻² | 1 M KCl | 0.5 A g⁻¹ | [5 empty] | EIS | [945 empty] | EIS | [106 empty] | 243 | F g⁻¹ | 1 M KCl |  |  | 256 | F g⁻¹ | 1 M KCl | 0.5 A g⁻¹ | [11353 empty] | -0.4 to 0.7 V vs SCE |  | -0.4 to 0.7 V vs SCE | [530 empty] | 182 | F g⁻¹ | 5 A g⁻¹ | [574 empty] | CV | 5 mV s⁻¹ | GCD | GCD | 1 M KCl | -0.4 to 0.7 V vs SCE | CV | GCD
2366 | Cu9S5/C-50 | Cu₉S₅/C | 2024 | 10.1007/s42765-023-00362-9 | Metal-Organic Framework-Derived Hierarchical Cu9S5/C Nanocomposite Fibers for Enhanced Electromagnetic Wave Absorption | Cu⁺/Cu²⁺ | unspecified | unspecified | unspecified | unspecified | carbon derived from HKUST-1 and PVP | N-doped, O-doped, S-doped | fiber network with closely arranged particles | unspecified | 3D | hexagonal | unspecified | Electrospinning of 50 wt% HKUST-1/PVP solution, carbonization at 700°C for 2 h in N₂, followed by sulfurization at 450°C for 30 min | Electrospinning → Carbonization at 700°C → Sulfurization at 450°C | [1726 empty] | highest | unspecified | [27 empty] | four-point probe | [3541 empty] | Closely arranged particles improve electron transfer efficiency | Cu9S5: 43.44, Carbon: 56.38, Water: 0.18 | wt% | TGA analysis | 5.37 | dB·m² | 0° | 7.5 GHz | 3.18 mm
1810 | ZIF-67 | ZIF-67 | 2023 | 10.1016/j.carbon.2023.118477 | Design strategies for coordination polymers as electrodes and electrolytes in rechargeable lithium batteries | Co(II) | not specified | not specified | not specified | not specified | 2-methylimidazole | imidazole | not specified | not specified | 3D | not specified | not specified | Three-step post-synthetic modification process: alkyl halogenation, halohydrocarbon oxidation and silver mirror reaction | Post-synthetic modification of ZIF-67 | [52 empty] | improved | unspecified | [1465 empty] | post-synthetic modification with carboxyl groups and Ag nanoparticles
1811 | ZIF-67 | Co(C4H5N2)2 | 2023 | 10.1021/acsaem.2c03794 | Surface Engineering Route to Non-pyrolysis MOFs with High-Density Co-Nx Sites and 3D Conductive Networks for Efficient Oxygen Reduction | Co(II) | tetrahedral | tetrahedral | single metal center | some coordinatively unsaturated Co-Nx sites on surface | 2-methylimidazole (2-MeIm) | imidazole | linear | sod | 3D | cubic | unspecified | Co(NO3)2·6H2O (873.2 mg) dissolved in 40 mL methanol, then 20 mL methanol solution containing 2-methylimidazole (3.7845 g) added under stirring at 30°C for 30 min, filtered, washed and dried at 80°C overnight | Solvothermal process at 30°C for 30 min in methanol | 30°C | ambient | methanol | [49 empty] | 4.5e-10 | S cm⁻¹ | four-point probe |  | unspecified | [142 empty] | 2234.3 | m²/g | Nitrogen adsorption-desorption | [7 empty] | unspecified | [144 empty] | 78 | mV dec⁻¹ | 0.1 M KOH | [2321 empty] | 0.782 | V vs. RHE | 0.1 M KOH | [3594 empty] | 1600 rpm |  |  | 0.684 | V vs. RHE | 0.1 M KOH | 1600 rpm | [8899 empty] | 880 μg cm⁻² | 880 μg cm⁻² | low overpotential
1812 | ZIF-67@HITP-0.25 | unspecified | 2023 | 10.1021/acsaem.2c03794 | Surface Engineering Route to Non-pyrolysis MOFs with High-Density Co-Nx Sites and 3D Conductive Networks for Efficient Oxygen Reduction | Co(II)/Co(III) | mixed | unspecified | single metal center | Co-Nx sites modified by HITP | 2-methylimidazole and hexaaminotriphenylene (HITP) | imidazole and amino groups | mixed | unspecified | 3D | unspecified | unspecified | 40 mg ZIF-67 powder dispersed into 2 mL methanol solution containing 5 mg HITP (mass ratio 0.25), ultrasonicated for 10 min, then thermally treated at 80°C for 3h | Surface modification at 80°C for 3h in methanol | 80°C | ambient | methanol | [49 empty] | 2.33e-5 | S cm⁻¹ | four-point probe |  | unspecified | [2621 empty] | 0.845 | V vs. RHE | 0.1 M KOH | [3594 empty] | 1600 rpm |  |  | 0.77 | V vs. RHE | 0.1 M KOH | 1600 rpm | [8899 empty] | 880 μg cm⁻² | 880 μg cm⁻²
1813 | ZIF-67@HITP-0.5 | unspecified | 2023 | 10.1021/acsaem.2c03794 | Surface Engineering Route to Non-pyrolysis MOFs with High-Density Co-Nx Sites and 3D Conductive Networks for Efficient Oxygen Reduction | Co(II)/Co(III) | mixed | unspecified | single metal center | Co-Nx sites modified by HITP | 2-methylimidazole and hexaaminotriphenylene (HITP) | imidazole and amino groups | mixed | unspecified | 3D | unspecified | unspecified | 40 mg ZIF-67 powder dispersed into 2 mL methanol solution containing 20 mg HITP (mass ratio 0.5), ultrasonicated for 10 min, then thermally treated at 80°C for 3h | Surface modification at 80°C for 3h in methanol | 80°C | ambient | methanol | [49 empty] | 2.16e-4 | S cm⁻¹ | four-point probe |  | unspecified | [142 empty] | 461.7 | m²/g | Nitrogen adsorption-desorption | [7 empty] | unspecified | [144 empty] | 58.4 | mV dec⁻¹ | 0.1 M KOH | [2321 empty] | 0.892 | V vs. RHE | 0.1 M KOH | [3594 empty] | 1600 rpm |  |  | 0.82 | V vs. RHE | 0.1 M KOH | 1600 rpm | [7 empty] | 3.71-3.84 | dimensionless | 0.1 M KOH | [4795 empty] | different potentials | [4093 empty] | 880 μg cm⁻² | 880 μg cm⁻² | low overpotential
1814 | ZIF-67@HITP-1 | unspecified | 2023 | 10.1021/acsaem.2c03794 | Surface Engineering Route to Non-pyrolysis MOFs with High-Density Co-Nx Sites and 3D Conductive Networks for Efficient Oxygen Reduction | Co(II)/Co(III) | mixed | unspecified | single metal center | Co-Nx sites modified by HITP | 2-methylimidazole and hexaaminotriphenylene (HITP) | imidazole and amino groups | mixed | unspecified | 3D | unspecified | unspecified | 40 mg ZIF-67 powder dispersed into 2 mL methanol solution containing 40 mg HITP (mass ratio 1.0), ultrasonicated for 10 min, then thermally treated at 80°C for 3h | Surface modification at 80°C for 3h in methanol | 80°C | ambient | methanol | [49 empty] | 1.97e-3 | S cm⁻¹ | four-point probe |  | unspecified | [2621 empty] | 0.88 | V vs. RHE | 0.1 M KOH | [3594 empty] | 1600 rpm |  |  | 0.815 | V vs. RHE | 0.1 M KOH | 1600 rpm | [8899 empty] | 880 μg cm⁻² | 880 μg cm⁻²
1815 | SN-ZIFs | Zn(C4H5N2)2 | 2023 | 10.1016/j.snb.2023.134263 | Electrochemical assembling of nano-MOFs at carbon fiber for the high-performance uric acid sensing | Zn²⁺ | Not specified | Not specified | Not specified | Not specified | 2-methylimidazole (2-mIM) | Imidazole | Linear | Not specified | 3D | Not specified | Not specified | Electrochemical assembling at carbon fiber cloth by applying constant potential of -0.4 V for 60 minutes in 0.05 M Zn²⁺ electrolyte with addition of 0.40 M 2-methylimidazole solution | Potentiostatic electrochemical assembly at -0.4 V for 60 min | Room temperature (25°C) | Atmospheric | Aqueous solution | [49 empty] | Not specified | S/cm | unspecified | [102 empty] | Not specified | nm | [5 empty] | 200 | nm | [234 empty] | nano-coating on carbon fiber | [210 empty] | TEM analysis | [2731 empty] | TEM analysis
1816 | ZIF-67@HITP-1.5 |  | 2023 | 10.1021/acsaem.2c03794 | Surface Engineering Route to Non-pyrolysis MOFs with High-Density Co-Nx Sites and 3D Conductive Networks for Efficient Oxygen Reduction | Co(II) | tetrahedral | tetrahedral | single metal center | yes | 2-methylimidazole (2-MeIm) and 2,3,6,7,10,11-hexaiminotriphenylene (HITP) | amino groups | planar π-conjugated | unspecified | 3D | unspecified | unspecified | Surface modification of ZIF-67 with HITP ligand through coordination of Co in ZIF-67 with N in HITP | Thermal treatment at 80 °C for 3 h in methanol | 80 °C | ambient | methanol | [49 empty] | 2.08e-3 | S cm⁻¹ | four-point probe |  | unspecified | [142 empty] | 461.7 | m² g⁻¹ | [8 empty] | 77 K | [190 empty] | powder | [320 empty] | N₂ | [1956 empty] | 0.868 | V vs. RHE | 0.1 M KOH | [3594 empty] | 1600 rpm |  |  | 0.808 | V vs. RHE | 0.1 M KOH | 1600 rpm | [8899 empty] | 880 μg cm⁻² | 880 μg cm⁻²
47 | Co₉(HHTP)₄ | Co₉(C₁₈H₆O₁₂)₄ | 2020 | 10.1039/d0cs01160f | Two-dimensional conjugated metal–organic frameworks (2D c-MOFs): chemistry and function for MOFtronics | Co(II) | octahedral | octahedral | trinuclear | No | 2,3,6,7,10,11-hexahydroxytriphenylene (HHTP) | -OH | planar hexagonal | honeycomb | 2D | hexagonal | unspecified | Hydrothermal synthesis by heating aqueous solution of HHTP and Co(II) acetate at 85°C for 24 hours | Hydrothermal process at 85°C for 24 h | 85°C |  | water |  |  |  |  | 0.0011 | S cm⁻¹ | 2-probe |  | room temperature | 1.6e-4 | S cm⁻¹ | 2-probe |  | room temperature | [9 empty] | 2.0e-3 | S cm⁻¹ | 2-probe |  | room temperature | [14 empty] | 2.7e-6 | S cm⁻¹ | 4-probe |  | room temperature | [12 empty] | 3.2e-2 | S cm⁻¹ | van der Pauw |  | room temperature | 3.3e-3 | S cm⁻¹ | van der Pauw | room temperature | [112 empty] | hybrid | pellet | pellet | pellet | film | film | [10 empty] | 400-500 | m² g⁻¹ | BET | N₂
1818 | RuCo-CAT | RuₓCo₃₋ₓ(HHTP)₂ | 2023 | 10.1002/aenm.202204177 | Creating Dual Active Sites in Conductive Metal-Organic Frameworks for Efficient Water Splitting | Ru(II) and Co(II) | octahedral | octahedral | single metal centers | unspecified | 2,3,6,7,10,11-Hexahydroxytriphenylene (HHTP) | hydroxyl | planar hexagonal | unspecified | 2D | trigonal | P-3c1 | Solvothermal method with HHTP, Co(OAc)₂·4H₂O, and RuCl₃·xH₂O in water/NMP mixture at 85°C for 12 hours on carbon cloth substrate | Solvothermal process at 85°C for 12 h | 85°C | ambient | water/1-methylpyrrolidone (NMP) | [49 empty] | enhanced metallic | unspecified | DFT calculation | [486 empty] | 3.3 | Ω cm² |  |  |  | 2.1 | Ω cm² | [391 empty] | DOS analysis showing increased intensity near Fermi level | [246 empty] | 32.1 | mV dec⁻¹ |  | 1.0 M KOH | 45.7 | mV dec⁻¹ |  | 1.0 M KOH | [45 empty] | 38 | mV | 10 mA cm⁻² | 1.0 M KOH |  | 172 | mV | 100 mA cm⁻² | 1.0 M KOH | [6 empty] | -0.18 | eV | [41 empty] | -1.06 | eV |  |  | -0.78 | eV |  |  |  |  | 181.1 | mF cm⁻² | 1.0 M KOH |  | 81.4 | mF cm⁻² | 1.0 M KOH |  |  | 1.0 M KOH |  | 1.0 M KOH | [36 empty] | 250 mV | [478 empty] | 315 | mV | 50 mA cm⁻² | 1.0 M KOH | Hg/HgO | 338 | mV | 100 mA cm⁻² | 1.0 M KOH | Hg/HgO | [6659 empty] | DFT calculation | [6680 empty] | Hg/HgO | Hg/HgO | HER | OER | HER | OER | HER | OER | Ru sites | DFT calculation | Co sites | DFT calculation | Ru sites | reduced | eV | Ru sites | DFT calculation | 2.15 | eV | Co sites | DFT calculation
2673 | Cu-BHS | unspecified | 2024 | 10.1039/d4ta01820f | Recent advances of 2D conductive metal–organic frameworks in thermoelectrics | Cu(II) | unspecified | unspecified | unspecified | unspecified | benzenehexaselenol (BHS) | selenol | hexagonal | hexagonal | 2D | unspecified | unspecified | unspecified | unspecified | [52 empty] | 110 | S cm⁻¹ | Van der Pauw |  | room temperature | [568 empty] | pellet
2653 | Ni-BHT | Ni3(C6S6) | 2024 | 10.1039/d4ta01820f | Recent advances of 2D conductive metal–organic frameworks in thermoelectrics | Ni(II) | unspecified | unspecified | unspecified | unspecified | Benzenehexathiol (BHT) | thiol | hexagonal | hexagonal | 2D | unspecified | unspecified | Interfacial reaction using benzenehexathiol (BHT) as multichelating ligand | Interfacial synthesis of nickel bis(dithiolene) nanosheets | [7 empty] | 6.7 × 10⁻³ | S cm⁻¹ | two-probe |  | room temperature | 0.15 | S cm⁻¹ | two-probe |  | room temperature | [9 empty] | 2.8 | S cm⁻¹ | Van der Pauw |  | 298 K | [14 empty] | 160 | S cm⁻¹ | Van der Pauw |  | 298 K | [571 empty] | pellet | pellet | microflake | microflake | 1440 | S cm⁻¹ | theoretical calculation | 224 | μV K⁻¹ | theoretical calculation | 2.35 | W m⁻¹ K⁻¹ | theoretical calculation | 7200 | μW m⁻¹ K⁻² | theoretical calculation | 0.92 | dimensionless | 300 K | theoretical calculation
1821 | 1 | [Co₂Na(bptc)₂][Emim]₃ | 2011 | 10.1039/C1CC11977A | Exploration of single-crystal proton conduction in ordered networks | Co(II), Na(I) | not specified | not specified | not specified | not specified | 2,2',4,4'-biphenyl tetracarboxylic acid (H₄bptc) | carboxylate | not specified | not specified | 3D | not specified | not specified | Reaction of 2,2',4,4'-biphenyl tetracarboxylic sodium with cobalt acetate in 1-ethyl-3-methyl imidazolium bromide (Emim-Br) ionic liquid | Ionic liquid synthesis |  |  | Emim-Br ionic liquid |  |  |  |  | 2.63e-5 | S·cm⁻¹ | two-probe |  | 25 °C | 4.78e-7 | S·cm⁻¹ | two-probe |  | 25 °C | [9 empty] | 6.33e-7 | S·cm⁻¹ | two-probe |  | 170 °C | [29 empty] | along [110] direction | along c-axis | [7042 empty] | along c-axis
1822 | CPM-102 | [In(Himdc)(ox)](NH₄)(H₂O)₁.₅ | 2014 | 10.1021/ja500644v | Exploration of single-crystal proton conduction in ordered networks | In(III) | not specified | not specified | not specified | not specified | 4,5-imidazole dicarboxylic acid (H₃imdc), oxalic acid (H₂ox) | carboxylate, imidazole | not specified | not specified | 2D | not specified | not specified | Using oxalic acid and H₃imdc as mixed ligands with In(III) | not specified | [7 empty] | 1.11e-2 | S·cm⁻¹ | microelectrode |  | 22.5 °C | 8.2e-4 | S·cm⁻¹ | AC impedance |  | 23.5 °C | [43 empty] | along ab-plane | [88 empty] | 98.5% RH |  | 98.6% RH | pellet
1823 | 2 | [Eu₂(CO₃)(ox)₂(H₂O)₂]·4H₂O | 2014 | 10.1021/ja5018104 | Exploration of single-crystal proton conduction in ordered networks | Eu(III) | not specified | not specified | not specified | not specified | oxalic acid (H₂ox) | carboxylate | not specified | not specified | 3D | not specified | not specified | not specified | not specified | [7 empty] | 2.14e-3 | S·cm⁻¹ | quasi-four probe |  | 150 °C | 4.86e-7 | S·cm⁻¹ | quasi-four probe |  | 150 °C | [9 empty] | 0.92e-5 | S·cm⁻¹ | AC impedance |  | 25 °C | [14 empty] | 2.08e-3 | S·cm⁻¹ | AC impedance |  | 150 °C | [10 empty] | along a-axis | along c-axis | [37 empty] | 0.47 | eV | 25-90 °C |  | 0.26 | eV | 100-150 °C | [48 empty] | anhydrous | pellet | [5479 empty] | pellet | [1630 empty] | along a-axis | along a-axis
3918 | Cu-BHS | [Cu3(C6Se6)]n | 2019 | 10.1002/advs.201802235 | [Cu3(C6Se6)]n: The First Highly Conductive 2D π–d Conjugated Coordination Polymer Based on Benzenehexaselenolate | Cu(II) | square-planar | square-planar | continuous 2D Cu-Se network | unspecified | benzenehexaselenolate (BHS) | selenolate | hexagonal | 2D hexagonal lattice | 2D | monoclinic | C2/m | Cu-BHS was synthesized via homogeneous reaction of BHS formed in situ from BHS(BBr)3 and cupric salt (Cu(BF4)2·6H2O) in degassed mixed solvent of ethyl alcohol and o-dichlorobenzene, in the presence of BH3·THF. The mixture was stirred at room temperature for 12 hours. | Room temperature reaction in mixed solvent for 12 hours | room temperature |  | ethyl alcohol and o-dichlorobenzene | [1723 empty] | 110 | S cm^-1 | [27 empty] | four-probe measurement | [305 empty] | 300 K | [2279 empty] | 420 | K | [295 empty] | C: 9.91%, Cu: 26.59%, Se: 63.03% | weight percentage | [3539 empty] | elemental analysis and ICP-OES | [1956 empty] | pressed pellet | [1360 empty] | TGA | [3208 empty] | onset of weight loss | σ400K/σ10K = 1.92 | ratio | 10-400 K | four-probe measurement | pressed pellet | metallic | unspecified | PBE level | bands cross Fermi level
1825 | 4 | (Me₂NH₂)[Eu(ppa)] | 2017 | 10.1021/jacs.7b07367 | Exploration of single-crystal proton conduction in ordered networks | Eu(III) | not specified | not specified | not specified | not specified | 5-(phosphonomethyl)isophthalic acid (H₄ppa) | phosphonate, carboxylate | not specified | not specified | 2D | not specified | not specified | not specified | not specified | [7 empty] | 1.25e-3 | S·cm⁻¹ | two-probe |  | 150 °C | 3.76e-3 | S·cm⁻¹ | AC impedance |  | 100 °C | [40 empty] | 0.21 | eV |  | along c-axis | [88 empty] | anhydrous |  | 98% RH | pellet | [15052 empty] | along c-axis
50 | Co₉(HHTP)₄ | Co₉(C₁₈O₁₂)₄ | 2020 | 10.1039/d0cs01160f | Two-dimensional conjugated metal–organic frameworks (2D c-MOFs): chemistry and function for MOFtronics | Co(II) | octahedral | octahedral | trinuclear | yes (aqua ligands) | 2,3,6,7,10,11-hexahydroxytriphenylene (HHTP) | -OH | triangular | honeycomb | 2D | hexagonal | unspecified | Hydrothermal synthesis from aqueous solution of HHTP and Co(II) acetate at 85°C for 24 hours | Hydrothermal process at 85°C for 24 h | 85°C | ambient | water |  |  |  |  | 1.1e-3 | S cm⁻¹ | 2-probe |  | unspecified | 1.6e-4 to 2.0e-3 | S cm⁻¹ | 2-probe |  | unspecified | [9 empty] | 2.7e-6 | S cm⁻¹ | 4-probe |  | unspecified | [14 empty] | 3.2e-2 | S cm⁻¹ | van der Pauw |  | unspecified | [12 empty] | 3.3e-3 | S cm⁻¹ | van der Pauw |  | unspecified | [116 empty] | hybrid | pellet | pellet | film | film | [11 empty] | 400-500 | m²/g | BET | [7 empty] | unspecified
1827 | RhN2O2-HTC | RhN2O2-HTC |  |  | Two-dimensional conductive metal–organic frameworks as efficient electrocatalysts for oxygen evolution and reduction reactions | Rh |  |  |  |  | hexatribenzocyclyne (HTC) |  |  |  | 2D |  |  | Theoretical design via DFT calculations | DFT calculation with VASP, PBE functional, implicit solvent model | 298.15 K |  | water (implicit) | [49 empty] | metallic |  | DFT calculation | [889 empty] | 0.43 | V | [292 empty] | DFT calculation | [2034 empty] | 0 | [4264 empty] | 0.20 | V | [7666 empty] | 0 V | DFT calculation | 0 V | 0 | 1.88 | V vs RHE | 10 mA cm⁻² | simulated polarization curve | 1.16 | V vs RHE | 1 mA cm⁻² | simulated polarization curve | 13.15 |  | kinetics simulation | 298.15 K
1828 | RhO4-HTC | RhO4-HTC |  |  | Two-dimensional conductive metal–organic frameworks as efficient electrocatalysts for oxygen evolution and reduction reactions | Rh |  |  |  |  | hexatribenzocyclyne (HTC) |  |  |  | 2D |  |  | Theoretical design via DFT calculations | DFT calculation with VASP, PBE functional, implicit solvent model | 298.15 K |  | water (implicit) | [49 empty] | metallic |  | DFT calculation | [889 empty] | 0.33 | V | [292 empty] | DFT calculation | [2034 empty] | 0 | [4264 empty] | 0.39 | V | [7666 empty] | 0 V | DFT calculation | 0 V | 0 | 1.67 | V vs RHE | 10 mA cm⁻² | simulated polarization curve | 0.78 | V vs RHE | 1 mA cm⁻² | simulated polarization curve | 5.80 |  | kinetics simulation | 298.15 K
975 | Co₉(HHTP)₄ | Co₉(C₁₈H₆O₆)₄ | 2022 | 10.1016/j.crci.2022.02.004 | Conductive properties of triphenylene MOFs and COFs | Co²⁺ | octahedral | octahedral | trinuclear | unspecified | 2,3,6,7,10,11-hexahydroxytriphenylene (HHTP) | -OH | planar hexagonal | honeycomb | 2D | hexagonal | unspecified | Solvothermal reaction between HHTP and Co²⁺ salts | Solvothermal synthesis | unspecified | unspecified | unspecified |  |  |  |  | 2.7e-2 | S·cm⁻¹ | van der Pauw |  |  | 3.3e-3 | S·cm⁻¹ | van der Pauw | [11 empty] | 3.2e-2 | S·cm⁻¹ | van der Pauw | [16 empty] | 2.7e-6 | S·cm⁻¹ | 4-probe | [14 empty] | 2.0e-3 | S·cm⁻¹ | 4-probe | unspecified | [45 empty] | unspecified | unspecified | [16 empty] | unspecified |  |  | unspecified | [611 empty] | pressed pellet | thin film | pressed pellet | [6359 empty] | pressed pellet |  | pressed pellet | [2291 empty] | random | ab-axis | random | random | random
1830 | RhN3O1-HTC | RhN3O1-HTC |  |  | Two-dimensional conductive metal–organic frameworks as efficient electrocatalysts for oxygen evolution and reduction reactions | Rh |  |  |  |  | hexatribenzocyclyne (HTC) |  |  |  | 2D |  |  | Theoretical design via DFT calculations | DFT calculation with VASP, PBE functional, implicit solvent model | 298.15 K |  | water (implicit) | [49 empty] | metallic |  | DFT calculation | [889 empty] | 0.32 | V | [292 empty] | DFT calculation | [2034 empty] | 0 | [11932 empty] | 0 V |  |  |  | 1.65 | V vs RHE | 10 mA cm⁻² | simulated polarization curve | 0.48 | V vs RHE | 1 mA cm⁻² | simulated polarization curve | 1.58 |  | kinetics simulation | 298.15 K
1831 | PCMOF-17 | [In(5-Hsip)₂(Me₂NH₂)]·DMF·(H₂O)₁.₄ | 2017 | 10.1021/jacs.7b01151 | Exploration of single-crystal proton conduction in ordered networks | In(III) | not specified | not specified | not specified | not specified | 5-sulfoisophthalic acid (5-H₃sip) | sulfonate, carboxylate | not specified | not specified | 2D | not specified | not specified | Using 5-sulfoisophthalic acid as organic ligand to prepare 2D In-based anionic layered MOF | not specified | [7 empty] | 1.25e-3 | S·cm⁻¹ | two-probe |  | 25 °C | 1.20e-3 | S·cm⁻¹ | two-probe |  | 25 °C | [9 empty] | 8.66e-5 | S·cm⁻¹ | two-probe |  | 25 °C | [14 empty] | 1.17e-3 | S·cm⁻¹ | AC impedance |  | 25 °C | [10 empty] | along {-110} plane | along {110} plane | [87 empty] | 40% RH | single crystal | 40% RH | single crystal |  | 40% RH | single crystal | [2023 empty] | 40% RH | [3455 empty] | pellet | [1468 empty] | along {001} plane
1832 | 5 | not specified | 2020 | 10.1016/j.materresbull.2020.110890 | Exploration of single-crystal proton conduction in ordered networks | Pb(II) | not specified | not specified | not specified | not specified | 2,2'-bis(sulfomethyl)-[1,1'-biphenyl]-4,4-dicarboxylic acid (H₄BSDC) | sulfonate, carboxylate | not specified | not specified | not specified | not specified | not specified | Using 2,2'-bis(sulfomethyl)-[1,1'-biphenyl]-4,4-dicarboxylic acid as ligand with Pb(II) | not specified | [52 empty] | 1.71e-2 | S·cm⁻¹ | two-probe |  | 90 °C | 0.35 | eV | [84 empty] | 85% RH | single crystal | [7198 empty] | along long axis | [2202 empty] | single crystal
1833 | 6 | [Pt₂(MPC)₄Cl₂Co(DMA)(HDMA)-guest]ₙ | 2022 | 10.1038/s41467-022-28035-y | Exploration of single-crystal proton conduction in ordered networks | Pt, Co | not specified | not specified | Pt dimer | not specified | 6-mercaptopyridine-3-carboxylic acid (H₂MPC) | carboxylate, thiol, pyridine | not specified | not specified | 2D | not specified | not specified | Using 6-mercaptopyridine-3-carboxylic acid as ligand with Pt and Co metals | not specified | [7 empty] | 2.2e-2 | S·cm⁻¹ | two-probe |  | 60 °C | 2.7e-4 | S·cm⁻¹ | two-probe |  | 25 °C | [9 empty] | 1.8e-4 | S·cm⁻¹ | two-probe |  | 25 °C | [14 empty] | 1.4e-3 | S·cm⁻¹ | AC impedance |  | 25 °C | [10 empty] | along [010] direction | along [100] direction | [37 empty] | 0.40 | eV |  |  | 0.41 | eV | [44 empty] | 95% RH | single crystal | 95% RH | single crystal |  | 95% RH | single crystal | [2023 empty] | 95% RH |  |  |  |  | 0.42 | eV | [3449 empty] | pellet | [1468 empty] | along [001] direction | [161 empty] | along [010] direction | along [100] direction | along [001] direction
1834 | 7 | (H₃O)[K(H₂imdc)₂(H₃imdc)₂]·2.5H₂O | 2022 | 10.1039/D2TA00000A | Exploration of single-crystal proton conduction in ordered networks | K(I) | not specified | not specified | not specified | not specified | 4,5-imidazole dicarboxylic acid (H₃imdc) | carboxylate, imidazole | not specified | not specified | 3D | not specified | not specified | Solvothermal synthesis using 4,5-imidazole dicarboxylic acid with K(I) | not specified | [7 empty] | 2.41e-4 | S·cm⁻¹ | two-probe |  | 25 °C | 5.62e-8 | S·cm⁻¹ | two-probe |  | 25 °C | [9 empty] | 1.2e-2 | S·cm⁻¹ | two-probe |  | 95 °C | [26 empty] | 0.537 | eV |  | along c-axis | perpendicular to c-axis | [87 empty] | 98% RH | single crystal | 98% RH | single crystal |  | 98% RH | single crystal | [6948 empty] | along c-axis | [8100 empty] | along c-axis
1835 | 8 | [Zn(H₂PO₄)₂(TzH)₂]ₙ | 2012 | 10.1021/ja210132c | Exploration of single-crystal proton conduction in ordered networks | Zn(II) | octahedral | not specified | not specified | not specified | 1,2,4-triazole (TzH), orthophosphate | triazole, phosphate | not specified | not specified | 2D | not specified | not specified | Using 1,2,4-triazole and orthophosphate as ligands with Zn(II) | not specified | [7 empty] | 1.1e-4 | S·cm⁻¹ | two-probe |  | 130 °C | 2.9e-6 | S·cm⁻¹ | two-probe |  | 130 °C | [9 empty] | 1.2e-4 | S·cm⁻¹ | AC impedance |  | 150 °C | [26 empty] | 0.6 | eV |  | in-plane (ab plane) | out-of-plane | [87 empty] | dry N₂ | single crystal | dry N₂ | single crystal |  | dry N₂ | pellet | [9390 empty] | pellet
2749 | Fe₅(C₆O₆)₃ | Fe₅C₁₈O₁₈ | 2024 | 10.1021/acs.chemmater.4c00101 | Redox Chemistry Mediated Control of Morphology and Properties in Electrically Conductive Coordination Polymers: Opportunities and Challenges | Fe(II)/Fe(III) mixed valence | octahedral | octahedral | mixed valence | yes | C₆O₆ (hexahydroxybenzene/quinone derivative) | hydroxyl/quinone | planar hexagonal | 3D | 3D | unspecified | unspecified | Reaction of FeCl₂ with hexahydroxybenzene (HHB) | Degassed mixture of water and diethylene glycol at 120°C | 120°C | degassed | water/diethylene glycol mixture | [1723 empty] | 2.0e-2 | S cm⁻¹ | [27 empty] | unspecified | [305 empty] | room temperature | +59.3 | μV K⁻¹ | unspecified | room temperature | p-type | Fe(III): 73%, Fe(II): 27% | percentage distribution | ⁵⁷Fe Mössbauer spectroscopy | 77K
14 | Co9(HOTP)4 | Co9(C18H6O6)4 | 2020 | 10.1021/acs.chemrev.9b00766 | Electrically Conductive Metal-Organic Frameworks | Co(II) | octahedral | octahedral | unspecified | unspecified | 2,3,6,7,10,11-hexahydroxytriphenylene (HOTP) | hydroxy | trigonal | honeycomb | 2D | hexagonal | unspecified | Solvothermal synthesis with Co(II) salt and HOTP linker | Solvothermal process | unspecified | unspecified | unspecified |  |  |  |  | 0.1 | S/cm | 4-probe pellet |  | unspecified | 0.032 | S/cm | van der Pauw pellet |  | unspecified | [9 empty] | 0.0033 | S/cm | van der Pauw film |  | unspecified | [9 empty] | 465 | m²/g | N₂ | 77 K |  | 0.002 | S/cm | 2-probe pellet |  | unspecified
2909 | Ni-BHT | Ni₃(C₆S₆)₂ | 2024 | 10.1016/j.jma.2023.09.021 | Advances in electrochemistry of intrinsic conductive metal-organic frameworks and their composites: Mechanisms, synthesis and applications | Ni(II) |  |  |  |  | benzenehexathiol (BHT) | thiol |  | 2D | 2D |  |  | Constructed by BHT and nickel acetate [Ni(OAc)₂] | unspecified | [7 empty] | 0.15 | S cm⁻¹ | 2-probe |  | 298 K | 160 | S cm⁻¹ | Van der Pauw |  | 300 K | [2425 empty] | pellet |  | film
1839 | RuN4-HTC | RuN4-HTC |  |  | Two-dimensional conductive metal–organic frameworks as efficient electrocatalysts for oxygen evolution and reduction reactions | Ru |  |  |  |  | hexatribenzocyclyne (HTC) |  |  |  | 2D |  |  | Theoretical design using DFT calculations | DFT computational design | unspecified | unspecified | unspecified | [49 empty] | metallic |  | DFT calculation |  | unspecified | [888 empty] | V | [292 empty] | DFT calculation | [82 empty] | eV | [1635 empty] | 1.92 | Å | DFT calculation | [17 empty] | DFT calculation | [280 empty] | V | DFT calculation | [13 empty] | 0 | [4265 empty] | V | [7666 empty] | 0 V | DFT calculation | 0 V | 0
1840 | RhN4-HTC | RhN4-HTC |  |  | Two-dimensional conductive metal–organic frameworks as efficient electrocatalysts for oxygen evolution and reduction reactions | Rh |  |  |  |  | hexatribenzocyclyne (HTC) |  |  |  | 2D |  |  | Theoretical design using DFT calculations | DFT computational design | unspecified | unspecified | unspecified | [49 empty] | metallic |  | DFT calculation |  | unspecified | [888 empty] | V | [292 empty] | DFT calculation | [82 empty] | eV | [1635 empty] | 1.92 | Å | DFT calculation | [17 empty] | DFT calculation | [280 empty] | V | DFT calculation | [13 empty] | 0 | [4265 empty] | V | [7666 empty] | 0 V | DFT calculation | 0 V | 0
843 | Co-BDC | Co₂(OH)₂BDC | 2022 | 10.1016/j.apcatb.2022.121730 | Construction of Pd nanoparticles/two-dimensional Co-MOF nanosheets heterojunction for enhanced electrocatalytic hydrodechlorination | Co(II/III) | octahedral | octahedral | unspecified | unspecified | 1,4-dicarboxybenzene (BDC) | -COOH | linear | unspecified | 2D | unspecified | unspecified | 2D Co(OH)₂ nanosheets array is first grown onto Ni foam, then in-situ transformed into Co-MOF nanosheets with 1,4-dicarboxybenzene (BDC) as ligand via solvothermal process | Solvothermal process at 100°C for 24 h | 100°C | unspecified | DMF/water (10:1 v/v) | [49 empty] | conductive | unspecified | unspecified | [89 empty] | nanosheets on Ni foam | [95 empty] | unspecified | m²/g | [40 empty] | <100 | nm | [156 empty] | SEM | nanosheets | [7371 empty] | N₂ adsorption-desorption | [547 empty] | good | unspecified | [114 empty] | Pd/Co-MNSs/Ni foam | XRD | nanosheets on Ni foam
244 | Fe₄[Ru(CN)₆]₃·18H₂O | Fe₄[Ru(CN)₆]₃·18H₂O | 2020 | 10.1039/C9CS00594C | Electrical conductivity and magnetic bistability in metal–organic frameworks and coordination polymers: charge transport and spin crossover at the nanoscale | Fe(II/III), Ru(II/III) | octahedral | octahedral | cyanide-bridged | no | cyanide (CN⁻) | cyanide | linear | pcu | 3D | cubic | Fm-3m | Precipitation method | Aqueous precipitation at room temperature | room temperature |  | water | [37 empty] | 550 | m² g⁻¹ |  |  | activated | [7 empty] | 5.6e-5 | S cm⁻¹ | unspecified | pellet
1843 | 11 | [Pt(dach)(4,4'-bpy)Br]₄(SO₄)₄·32H₂O | 2020 | 10.1016/j.materresbull.2020.110890 | Exploration of single-crystal proton conduction in ordered networks | Pt | not specified | not specified | Pt square units | not specified | (1R,2R)-(-)-1,2-diaminocyclohexane (dach), 4,4'-bipyridyl (4,4'-bpy) | amine, pyridine | not specified | not specified | 3D | not specified | not specified | Using (1R,2R)-(-)-1,2-diaminocyclohexane and 4,4'-bipyridyl as ligands with Pt | not specified | [7 empty] | 1.7e-2 | S·cm⁻¹ | two-probe |  | 55 °C | 6.39e-3 | S·cm⁻¹ | two-probe |  | 55 °C | [40 empty] | 0.22 | eV |  | along a-axis | along c-axis | [87 empty] | 95% RH | single crystal | 95% RH | single crystal | [9393 empty] | single crystal
130 | Mn₂[Ni(dbg)₂] | Mn₂[Ni(dbg)₂] | 2022 | 10.1002/adma.202200000 | Conductive Metal-Organic Frameworks for Supercapacitors | Mn(II), Ni(II) | unspecified | unspecified | unspecified | unspecified | dbg (unspecified) | unspecified | unspecified | unspecified | unspecified | unspecified | unspecified | Solvothermal method | Solvothermal process | unspecified | unspecified | unspecified | [49 empty] | <10⁻¹⁰ | S cm⁻¹ | two-contact probe pellet |  | 300 K | [676 empty] | pellet | 543.2 | m² g⁻¹ | BET | N₂
1845 | 13 | {[[Co(orot)₂(4,4'-bpy)][μ-Cu(4,4'-bpy)(H₂O)]}ₙ[Co(orot)₂(4,4'-bpy)]ₙ·5nH₂O | 2014 | 10.1016/j.materresbull.2020.110890 | Exploration of single-crystal proton conduction in ordered networks | Co, Cu | not specified | not specified | not specified | not specified | orotic acid, 4,4'-bipyridyl (4,4'-bpy) | carboxylate, pyridine | not specified | not specified | 1D | not specified | not specified | Using orotic acid and 4,4'-bipyridyl as ligands with Co and Cu metals | not specified | [52 empty] | 4e-9 | S·cm⁻¹ | two-probe |  | 85 °C | 0.44 | eV | [84 empty] | 98% RH | single crystal | [7198 empty] | along b-axis | [7861 empty] | along b-axis
1517 | Fe₃PTC | Fe₃PTC | 2022 | 10.1016/j.crci.2022.06.003 | Conductive coordination nanosheets: Sailing to electronics, energy storage, and catalysis | Fe(III) | square-planar | square-planar | unspecified | unspecified | perthiolatedcoronene (PTC) | thiol (-SH) | coronene-based | kagome | 2D | unspecified | unspecified | Single-phase reactions | Metal salt and ligand dissolved together | room temperature or heated | unspecified | unspecified | [49 empty] | 10 | S cm⁻¹ | 4-probe pellet |  | unspecified | [12744 empty] | ferromagnetic | unspecified |  | below 20 K | [329 empty] | 1.22 | meV | DFT | unspecified
1798 | Fe₃O₄@Fe@C-900 | Fe₃O₄@Fe@C | 2023 | 10.1016/j.carbon.2023.118477 | MOF-derived multicore-shell Fe₃O₄@Fe@C composite: An ultrastrong electromagnetic wave absorber | Fe | not specified | not specified | not specified | not specified | carbonized H₃BTC | not specified | not specified | not specified | 3D | not specified | not specified | Pyrolysis of Fe₃O₄@Zn-MOF at 900°C for 2 h under nitrogen atmosphere with heating rate of 5°C/min | Pyrolysis under nitrogen atmosphere | [52 empty] | 0.33 | S/m | 4-point probe | [102 empty] | 3.82 | nm | [241 empty] | composite with paraffin (1:1 mass ratio) | [210 empty] | nitrogen adsorption | [37 empty] | varies with frequency | dimensionless | 2-18 GHz |  | vector network analyzer | varies with frequency | dimensionless | 2-18 GHz |  | vector network analyzer | [790 empty] | relatively stable | dimensionless | Raman spectroscopy | [227 empty] | 5.28 | GHz | [3138 empty] | pyrolyzed composite | [3662 empty] | vector network analyzer | [6605 empty] | pyrolyzed composite | [7 empty] | composite with paraffin (50 wt%) | relatively higher than Fe₃O₄@Fe@C-700 | dimensionless | 2-18 GHz | vector network analyzer
1848 | PdN4-HTC | PdN4-HTC |  |  | Two-dimensional conductive metal–organic frameworks as efficient electrocatalysts for oxygen evolution and reduction reactions | Pd |  |  |  |  | hexatribenzocyclyne (HTC) |  |  |  | 2D |  |  | Theoretical design via DFT calculations | DFT computational design | [52 empty] | metallic |  | DFT calculation | [1971 empty] | eV | [930 empty] | 1.93 | Å | DFT optimization | [24 empty] | DFT calculation | [2619 empty] | 0.76-1.33 | e |  | Bader charge analysis
1849 | IrN4-HTC | IrN4-HTC |  |  | Two-dimensional conductive metal–organic frameworks as efficient electrocatalysts for oxygen evolution and reduction reactions | Ir |  |  |  |  | hexatribenzocyclyne (HTC) |  |  |  | 2D |  |  | Theoretical design via DFT calculations | DFT computational design | [52 empty] | metallic |  | DFT calculation | [1971 empty] | eV | [930 empty] | 1.92 | Å | DFT optimization | [24 empty] | DFT calculation | [2619 empty] | 0.76-1.33 | e |  | Bader charge analysis
1850 | PtN4-HTC | PtN4-HTC |  |  | Two-dimensional conductive metal–organic frameworks as efficient electrocatalysts for oxygen evolution and reduction reactions | Pt |  |  |  |  | hexatribenzocyclyne (HTC) |  |  |  | 2D |  |  | Theoretical design via DFT calculations | DFT computational design | [52 empty] | metallic |  | DFT calculation | [1971 empty] | eV | [930 empty] | 1.93 | Å | DFT optimization | [24 empty] | DFT calculation | [2619 empty] | 0.76-1.33 | e |  | Bader charge analysis
1797 | Fe₃O₄@Fe@C-800 | Fe₃O₄@Fe@C | 2023 | 10.1016/j.carbon.2023.118477 | MOF-derived multicore-shell Fe₃O₄@Fe@C composite: An ultrastrong electromagnetic wave absorber | Fe | not specified | not specified | not specified | not specified | carbonized H₃BTC | not specified | not specified | not specified | 3D | not specified | not specified | Pyrolysis of Fe₃O₄@Zn-MOF at 800°C for 2 h under nitrogen atmosphere with heating rate of 5°C/min | Pyrolysis under nitrogen atmosphere | [52 empty] | increased from 0.02 | S/m | 4-point probe | [102 empty] | 3.82 | nm | [241 empty] | composite with paraffin (1:1 mass ratio) | [210 empty] | nitrogen adsorption | [37 empty] | varies with frequency | dimensionless | 2-18 GHz |  | vector network analyzer | varies with frequency | dimensionless | 2-18 GHz |  | vector network analyzer | lower than Fe₃O₄@Fe@C-700 | dimensionless | 2-18 GHz |  | vector network analyzer | higher than Fe₃O₄@Fe@C-700 | dB |  | 2-18 GHz | [4151 empty] | pyrolyzed composite | [3660 empty] | vector network analyzer
3339 | Ni-BHT | Ni-BHT |  |  | Interface-assisted preparation of conductive MOF membrane/films | Ni(II) |  |  |  |  | BHT (benzenehexathiol) | thiol |  | hexagonal | 2D | hexagonal |  | L-L interface method using nickel(II) acetate and sodium bromide in water phase and BHT in dichloromethane organic phase, reacted under argon for one day | L-L interface reaction at room temperature for 24 h under argon | room temperature | ambient | water, dichloromethane | [50 empty] | S cm⁻¹ | unspecified |  | ambient | [87 empty] | film
1853 | RuO4-HTC | RuO4-HTC |  |  | Two-dimensional conductive metal–organic frameworks as efficient electrocatalysts for oxygen evolution and reduction reactions | Ru |  |  |  |  | hexatribenzocyclyne (HTC) |  |  |  | 2D |  |  | Theoretical design via DFT calculations | DFT computational design | [52 empty] | metallic |  | DFT calculation | [1971 empty] | eV | [957 empty] | DFT calculation | [2619 empty] | 0.76-1.33 | e |  | Bader charge analysis | [9614 empty] | 1.96 | Å | DFT optimization
1854 | Nd-cMOF | Nd(HATP) | 2023 | 10.1021/acsami.3c04341 | Conductive MOF on ZIF-Derived Carbon Fibers as Superior Anode in Sodium-Ion Battery | Nd(III) | unspecified | unspecified | unspecified | unspecified | 2,3,6,7,10,11-hexaaminotriphenylene (HATP) | -NH₂ | unspecified | unspecified | 2D | unspecified | unspecified | 6.0 mg of NdCl₃·6H₂O, 10.0 mg of HATP-6HCl, and 15.0 mL of deionized water were mixed in a 20 mL Pyrex vial, and 0.5 mL of triethylamine was added dropwise. The mixture was heated for 4 days at 85°C, centrifuged, and washed in deionized water. Afterward, the product was refluxed in acetone for another 2 h and vacuum-dried at 60°C. | Hydrothermal process at 85°C for 4 days | 85°C | unspecified | water | [49 empty] | enhanced | unspecified | unspecified | [257 empty] | 21.5 | Å | unspecified | [13493 empty] | 3.0 | Å | [1415 empty] | unspecified
1794 | Fe₃O₄@Fe@C-700 | Fe₃O₄@Fe@C | 2023 | 10.1016/j.carbon.2023.118477 | MOF-derived multicore-shell Fe₃O₄@Fe@C composite: An ultrastrong electromagnetic wave absorber | Fe, Zn | not specified | not specified | not specified | not specified | carbonized H₃BTC | not specified | not specified | not specified | 3D | not specified | not specified | Pyrolysis of Fe₃O₄@Zn-MOF at 700°C for 2 h under nitrogen atmosphere with heating rate of 5°C/min | Pyrolysis under nitrogen atmosphere | [52 empty] | 0.33 | S/m | 4-point probe | [102 empty] | 3.41 | nm | [241 empty] | composite with paraffin (1:1 mass ratio) | [210 empty] | nitrogen adsorption | [47 empty] | highest among series | dimensionless | 2-18 GHz |  | vector network analyzer | -59.09 | dB | [783 empty] | highest among series | dimensionless | Raman spectroscopy | [225 empty] | 1.85 mm | 13.36 GHz | 4.72 | GHz |  | 1.65 mm | [3136 empty] | pyrolyzed composite | [3660 empty] | vector network analyzer |  | vector network analyzer | [6605 empty] | pyrolyzed composite
1856 | 16-I | ((CH₃)₂NH₂)₂[Li₂Zr(C₂O₄)₄] | 2015 | 10.1016/j.materresbull.2020.110890 | Exploration of single-crystal proton conduction in ordered networks | Li(I), Zr(IV) | not specified | not specified | not specified | not specified | oxalate (C₂O₄) | carboxylate | not specified | not specified | 3D | not specified | not specified | Using oxalate as ligand with Li and Zr metals | not specified | [52 empty] | 3.9e-5 | S·cm⁻¹ | unspecified |  | 17 °C | [86 empty] | 67% RH | single crystal | [7198 empty] | along c-axis
1857 | 16-II | ((CH₃)₂NH₂)₂[Li₂(H₂O)₀.₅Zr(C₂O₄)₄] | 2015 | 10.1016/j.materresbull.2020.110890 | Exploration of single-crystal proton conduction in ordered networks | Li(I), Zr(IV) | not specified | not specified | not specified | not specified | oxalate (C₂O₄) | carboxylate | not specified | not specified | 3D | not specified | not specified | Phase transition from 16-I by water absorption | not specified | [52 empty] | 1.6e-5 | S·cm⁻¹ | unspecified |  | 17 °C | [86 empty] | 33% RH | single crystal | [7198 empty] | along c-axis
1858 | 16-III | ((CH₃)₂NH₂)₂[Li₂(H₂O)₄Zr(C₂O₄)₄] | 2015 | 10.1016/j.materresbull.2020.110890 | Exploration of single-crystal proton conduction in ordered networks | Li(I), Zr(IV) | not specified | not specified | not specified | not specified | oxalate (C₂O₄) | carboxylate | not specified | not specified | 3D | not specified | not specified | Phase transition from 16-II by further water absorption | not specified | [52 empty] | 3.9e-5 | S·cm⁻¹ | unspecified |  | 17 °C | [86 empty] | 67% RH | single crystal | [7198 empty] | along c-axis
1859 | 17-DMA | not specified | 2021 | 10.1016/j.materresbull.2020.110890 | Exploration of single-crystal proton conduction in ordered networks | Pb(II) | not specified | not specified | not specified | not specified | biphenyl-3,3',5,5'-tetracarboxylic acid (H₄bptc) | carboxylate | not specified | not specified | 3D | not specified | not specified | Solvothermal reaction using Pb(NO₃)₂ and biphenyl-3,3',5,5'-tetracarboxylic acid in DMA solvent | not specified | [7 empty] | 3.64e-5 | S·cm⁻¹ | unspecified |  | 25 °C | 8.09e-5 | S·cm⁻¹ | unspecified |  | 25 °C | [9 empty] | 1.33e-3 | S·cm⁻¹ | unspecified |  | 25 °C | [118 empty] | 98% RH | single crystal | 98% RH | single crystal |  | 98% RH | single crystal | [15070 empty] | 0 h | 9 h | 30 h
1860 | 17-H₂O | not specified | 2021 | 10.1016/j.materresbull.2020.110890 | Exploration of single-crystal proton conduction in ordered networks | Pb(II) | not specified | not specified | not specified | not specified | biphenyl-3,3',5,5'-tetracarboxylic acid (H₄bptc) | carboxylate | not specified | not specified | 3D | not specified | not specified | Transformation from 17-DMA by water vapor treatment | not specified | [52 empty] | 1.33e-3 | S·cm⁻¹ | unspecified |  | 25 °C | 0.21 | eV | [84 empty] | 98% RH | single crystal | [9401 empty] | single crystal
1861 | 18 | [Ba(H₃pmsa)(H₂O)]·H₂O | 2020 | 10.1016/j.materresbull.2020.110890 | Exploration of single-crystal proton conduction in ordered networks | Ba(II) | not specified | not specified | not specified | not specified | 4-{[bis(phosphonomethyl)amino]methyl}benzenesulfonic acid (H₃pmsa²⁻) | phosphonate, sulfonate | not specified | not specified | 3D | not specified | not specified | not specified | not specified | [7 empty] | 1.15e-4 | S·cm⁻¹ | electrode array |  | 22 °C | 8.924e-5 | S·cm⁻¹ | electrode array |  | 22 °C | [9 empty] | 1.174e-5 | S·cm⁻¹ | electrode array |  | 22 °C | [29 empty] | perpendicular to electrode (long crystal axis) | 60° angle to c-axis | [37 empty] | 0.31 | eV |  |  | 0.54 | eV | [44 empty] | 90% RH | single crystal | 90% RH | single crystal |  | 90% RH | single crystal | [6948 empty] | parallel to electrode | [161 empty] | perpendicular to electrode | parallel to electrode
1728 | Co-BHT | Co-C6S6 | 2022 | 10.1016/j.ijhydene.2022.10.188 | Computational evaluation of 2D metal-organic frameworks with TMX4-centers (X = O, S and Se) for CO2 electroreduction | Co | square planar | CoS4 moiety | single metal center | present | Benzenehexathiol (BHT) | thiol | hexagonal | kagome | 2D | hexagonal | unspecified | [1728 empty] | metallic | unspecified | [2613 empty] | stable | unspecified | [7154 empty] | AIMD simulation | [849 empty] | negative | eV/atom | DFT | DFT band structure | [8 empty] | 0 | V | CO2RR | [2237 empty] | thermodynamically stable | positive | V |  | acidic | electrochemically stable | [87 empty] | 8.48 | Å | DFT optimization | HCOOH, CH4 | *HCOOH desorption for HCOOH; *CHO → *CHOH for CH4 | -0.32 | V | HER | positive | V | UL(CO2) - UL(H2) | higher selectivity for CO2RR over HER | 500 K | 10 ps | no obvious structural deformation
3262 | NiBHT | Ni₃BHT | 2025 | 10.1002/smll.202503227 | Rationally Engineered Heterometallic Metalladithiolene Coordination Nanosheets with Defined Atomic Arrangements | Ni(II) | tetrahedral | square planar | multinuclear | unspecified | benzenehexathiol (BHT) | thiol | hexagonal | nonporous | 2D | unspecified | unspecified | Single-phase reaction of Ni(OAc)₂ with BHT in THF/MeOH mixture (x=3) or liquid-liquid interfacial synthesis | Ni(OAc)₂ in MeOH added to BHT in THF, stirred vigorously for 1 min under Ar (x=3) | room temperature | ambient | THF/MeOH mixture |  |  |  |  | 90 | S cm⁻¹ | unspecified |  |  | 0.012 | S cm⁻¹ | van der Pauw method |  | room temperature | [147 empty] | 43 | nm | [183 empty] | 507 | mV | -10 mA cm⁻² | 0.5 M H₂SO₄ |  | 86 | mV dec⁻¹ | 0.5 M H₂SO₄ | [789 empty] | hydrogen evolution | [136 empty] | 10 | μF | 0.1 M nBu₄NPF₆/CH₂Cl₂ | [1058 empty] | 2-7 | nm |  |  | 100 | nm | [92 empty] | film from interfacial synthesis |  | pellet | [898 empty] | DLS | [5723 empty] | nanosheet | film from interfacial synthesis | [5176 empty] | 1070 | nm | colloidal solution | glassy carbon modified with NiBHT | 3 | glassy carbon modified with NiBHT | glassy carbon modified with NiBHT | argon | 6-20
1864 | 21 | CB[6]·1.1HCl·11.3H₂O | 2011 | 10.1016/j.materresbull.2020.110890 | Exploration of single-crystal proton conduction in ordered networks | not applicable | not applicable | not applicable | not applicable | not applicable | Cucurbit[6]uril (CB[6]) | carbonyl, imido | macrocyclic | honeycomb | 3D | not specified | not specified | Recrystallization of CB[6] in HCl solution | not specified | [7 empty] | 2.4e-2 | S·cm⁻¹ | unspecified |  | 25 °C | 7.1e-5 | S·cm⁻¹ | unspecified |  | 25 °C | [9 empty] | 1.0e-3 | S·cm⁻¹ | unspecified |  | 25 °C | [29 empty] | along c-axis | perpendicular to c-axis | [87 empty] | 98% RH | single crystal | 98% RH | single crystal |  | 98% RH | pellet
1865 | 22 | CB[6]·1.2H₂SO₄·6.4H₂O | 2011 | 10.1016/j.materresbull.2020.110890 | Exploration of single-crystal proton conduction in ordered networks | not applicable | not applicable | not applicable | not applicable | not applicable | Cucurbit[6]uril (CB[6]) | carbonyl, imido | macrocyclic | honeycomb | 3D | not specified | not specified | Recrystallization of CB[6] in H₂SO₄ solution | not specified | [7 empty] | 4.3e-2 | S·cm⁻¹ | unspecified |  | 25 °C | 5.0e-6 | S·cm⁻¹ | unspecified |  | 25 °C | [9 empty] | 1.0e-3 | S·cm⁻¹ | unspecified |  | 25 °C | [29 empty] | along c-axis | perpendicular to c-axis | [87 empty] | 98% RH | single crystal | 98% RH | single crystal |  | 98% RH | pellet
1866 | Im-Suc | C₄H₆N₂O₄ | 2018 | 10.1016/j.materresbull.2020.110890 | Exploration of single-crystal proton conduction in ordered networks | not applicable | not applicable | not applicable | not applicable | not applicable | Imidazolium succinate | carboxylate, imidazolium | not specified | 2D layered | 2D | not specified | not specified | Co-crystallization of imidazole and succinic acid | not specified | [7 empty] | 1.27e-7 | S·cm⁻¹ | two-probe |  | 115 °C | 3.55e-9 | S·cm⁻¹ | two-probe |  | 115 °C | [43 empty] | along [100] direction | along [14-9] direction | [37 empty] | 3.32 | eV | 103-108 °C |  | 6.79 | eV | 108-115 °C | [43 empty] | anhydrous | single crystal | anhydrous | single crystal | [7113 empty] | along [100] direction | along [14-9] direction
1867 | 23 | not specified | 2022 | 10.1016/j.materresbull.2020.110890 | Exploration of single-crystal proton conduction in ordered networks | not applicable | not applicable | not applicable | not applicable | not applicable | tetrakis(4-carboxyphenyl)methane and terephthalimidamide | carboxylate, amide | not specified | diamondoid | 3D | not specified | not specified | Self-assembly of tetrakis(4-carboxyphenyl)methane (Tecton A-1) with terephthalimidamide (Tecton B) | Crystallization by adding terephthalimidamide hydrochloride solution into tetrakis(4-carboxyphenyl)methane solution | [52 empty] | 1.4e-2 | S·cm⁻¹ | quasi-four probe |  | 25 °C | [86 empty] | 98% RH | single crystal
1868 | 24 | not specified | 2022 | 10.1016/j.materresbull.2020.110890 | Exploration of single-crystal proton conduction in ordered networks | not applicable | not applicable | not applicable | not applicable | not applicable | tetrakis(4-carboxyphenyl)silane and terephthalimidamide | carboxylate, amide | not specified | not specified | 3D | not specified | not specified | Self-assembly of tetrakis(4-carboxyphenyl)silane (Tecton A-2) with terephthalimidamide (Tecton B) | Crystallization by adding terephthalimidamide hydrochloride solution into tetrakis(4-carboxyphenyl)silane solution | [52 empty] | 8.6e-3 | S·cm⁻¹ | quasi-four probe |  | 25 °C | [86 empty] | 98% RH | single crystal
1869 | CPM-103a | [Cr₄In₄(Himdc)₁₂]·H₂O | 2015 | 10.1016/j.materresbull.2020.110890 | Exploration of single-crystal proton conduction in ordered networks | Cr, In | not specified | not specified | cubic MOP | not specified | 4,5-imidazole dicarboxylic acid (Himdc) | carboxylate, imidazole | linear | cubic | 3D | not specified | not specified | Preparation of indium chromium heterometallic organic cube | not specified | [7 empty] | 1.7e-3 | S·cm⁻¹ | unspecified |  | 25 °C | 8.0e-3 | S·cm⁻¹ | unspecified |  | 25 °C | [9 empty] | 5.8e-2 | S·cm⁻¹ | unspecified |  | 25 °C | [118 empty] | 45% RH | single crystal | 75% RH | single crystal |  | 98% RH | single crystal
1870 | CPM-103b | [Cr₇.₂₈In₀.₇₂(Himdc)₁₂]·H₂O | 2015 | 10.1016/j.materresbull.2020.110890 | Exploration of single-crystal proton conduction in ordered networks | Cr, In | not specified | not specified | distorted cubic MOP | not specified | 4,5-imidazole dicarboxylic acid (Himdc) | carboxylate, imidazole | linear | cubic | 3D | not specified | not specified | Preparation of indium chromium heterometallic organic cube | not specified | [7 empty] | 2.3e-4 | S·cm⁻¹ | unspecified |  | 25 °C | 4.8e-2 | S·cm⁻¹ | unspecified |  | 25 °C | [132 empty] | 45% RH | single crystal | 98% RH | single crystal
1871 | NNU-6 | [P₂Mo₅O₂₃][C₇H₇N₂]₆·H₂O | 2018 | 10.1016/j.materresbull.2020.110890 | Exploration of single-crystal proton conduction in ordered networks | Mo | not specified | not specified | POM | not specified | benzimidazole | imidazole | not specified | not specified | 3D | not specified | not specified | Preparation of POM-based compound with protonated benzimidazole | not specified | [7 empty] | 1.21e-3 | S·cm⁻¹ | unspecified |  | 50 °C | 1.91e-2 | S·cm⁻¹ | unspecified |  | 50 °C | [9 empty] | 2.42e-4 | S·cm⁻¹ | unspecified |  | 50 °C | [14 empty] | 8.90e-5 | S·cm⁻¹ | unspecified |  | 50 °C | [11 empty] | along a-axis | [87 empty] | 98% RH | pellet | 98% RH | single crystal |  | 98% RH | single crystal | [2023 empty] | 98% RH | [3455 empty] | single crystal | [1468 empty] | along b-axis | along c-axis
1872 | NNU-7 | [PMo₁₂O₄₀][C₇H₇N₂]₃·2H₂O | 2018 | 10.1016/j.materresbull.2020.110890 | Exploration of single-crystal proton conduction in ordered networks | Mo | not specified | not specified | POM | not specified | benzimidazole | imidazole | not specified | not specified | 3D | not specified | not specified | Preparation of POM-based compound with protonated benzimidazole | not specified | [52 empty] | 6.87e-6 | S·cm⁻¹ | unspecified |  | 50 °C | [86 empty] | 98% RH | pellet
1873 | NNU-8 | [PMo₁₁.₀₄V₀.₉₆O₄₀][C₃H₅N₂]₄·H₂O | 2018 | 10.1016/j.materresbull.2020.110890 | Exploration of single-crystal proton conduction in ordered networks | Mo, V | not specified | not specified | POM | not specified | imidazole | imidazole | not specified | not specified | 3D | not specified | not specified | Preparation of POM-based compound with protonated imidazole | not specified | [52 empty] | 4.45e-4 | S·cm⁻¹ | unspecified |  | 50 °C | [86 empty] | 98% RH | pellet
3120 | CuBDC | Cu(C₈H₄O₄) | 2025 | 10.1016/S0003267025003745 | Electrochemistry sensing of ascorbic acid based on conductive metal-organic framework Cu₃(benzenehexathiol) nanosheets modified electrode | Cu(II) | unspecified | unspecified | unspecified | unspecified | 1,4-benzenedicarboxylic acid (H₂BDC) | carboxyl | linear | unspecified | 2D | unspecified | unspecified | Two methods: (1) Reflux method at 100°C for 24h for bulk CuBDC; (2) Layered diffusion method at 313K for 24h for CuBDC NSs | Hydrothermal synthesis at elevated temperatures | 100°C (bulk) or 313K (NSs) |  | DMF/CH₃CN mixture | [1723 empty] | insulating | unspecified | [28 empty] | nanosheets
1875 | TAHS | (NH₄)₃H(SO₄)₂ | 2022 | 10.1016/j.materresbull.2020.110890 | Exploration of single-crystal proton conduction in ordered networks | not applicable | not applicable | not applicable | not applicable | not applicable | not applicable | not applicable | not applicable | not specified | 3D | monoclinic (room temperature), rhombohedral (high temperature) | not specified | not specified | not specified | [52 empty] | ~10⁻² | S·cm⁻¹ | unspecified |  | 413 K | [87 empty] | single crystal | [6459 empty] | rhombohedral high-temperature phase | [738 empty] | along (001) plane
1876 | Ba(H,PO₄)₂ | Ba(H,PO₄)₂ | 2022 | 10.1016/j.materresbull.2020.110890 | Exploration of single-crystal proton conduction in ordered networks | Ba | not specified | not specified | not specified | not specified | phosphate | phosphate | not specified | not specified | not specified | not specified | not specified | not specified | not specified | [52 empty] | 2×10⁻⁷ | S·cm⁻¹ | unspecified |  | 160 °C | 0.80 | eV | [80 empty] | unspecified |  |  |  |  | single crystal | [7198 empty] | along [100] direction | [2202 empty] | single crystal | [5658 empty] | along [100] direction
1793 | Fe₃O₄@Fe@C-600 | Fe₃O₄@Fe@C | 2023 | 10.1016/j.carbon.2023.118477 | MOF-derived multicore-shell Fe₃O₄@Fe@C composite: An ultrastrong electromagnetic wave absorber | Fe, Zn | not specified | not specified | not specified | not specified | carbonized H₃BTC | not specified | not specified | not specified | 3D | not specified | not specified | Pyrolysis of Fe₃O₄@Zn-MOF at 600°C for 2 h under nitrogen atmosphere with heating rate of 5°C/min | Pyrolysis under nitrogen atmosphere | [52 empty] | increased from 0.02 | S/m | 4-point probe | [102 empty] | 3.82 | nm | [241 empty] | composite with paraffin (1:1 mass ratio) | [210 empty] | nitrogen adsorption | [837 empty] | increased | dimensionless | Raman spectroscopy | [3367 empty] | pyrolyzed composite | [10268 empty] | pyrolyzed composite
1878 | 27 | not specified | 2022 | 10.1016/j.materresbull.2020.110890 | Exploration of single-crystal proton conduction in ordered networks | not specified | not specified | not specified | not specified | not specified | not specified | not specified | not specified | not specified | not specified | not specified | not specified | not specified | not specified | [7 empty] | 5.95×10⁻⁵ | S·cm⁻¹ | unspecified |  | 90 °C | 1.67×10⁻⁵ | S·cm⁻¹ | unspecified |  | 90 °C | [43 empty] | along [100] direction | along [001] direction | [37 empty] | 0.25 | eV |  |  | 0.50 | eV | [44 empty] | 95% RH | single crystal | 95% RH | single crystal | [70 empty] | unspecified |  | unspecified | [2446 empty] | single crystal | single crystal | [4592 empty] | along [100] direction | along [001] direction
1879 | ZIF(67)-650 | C-doped with Co nanoparticles | 2023 | 10.1016/j.jallcom.2023.170908 | OER catalyst fabricated with ZIF-67 derived carbon and selectively exsolvated perovskite oxide | [12 empty] | ZIF-67 carbonized at 650°C under NH3 atmosphere for 3 hours | Carbonization under NH3 atmosphere | 650°C | [1725 empty] | high | unspecified | [24 empty] | 12 | Ω | EIS | indirect measurement through electrocatalytic performance | [330 empty] | 2.17 | mF cm⁻² | 1 M KOH | [118 empty] | 1 M KOH | [7734 empty] | 0.204 | nm | HRTEM |  | 0.342 | nm | HRTEM | [4632 empty] | CV | [688 empty] | Co (111) | C (002) | 1.5 V vs RHE | 1.15-1.2 V vs RHE
1880 | MIL-47 | V(O)(BDC) | 2023 | 10.1016/j.jallcom.2023.170922 | Conductive vanadium-based metal-organic framework nanosheets membranes as polysulfide inhibitors for lithium-sulfur batteries | V(IV) |  | octahedral |  | yes | 1,4-benzenedicarboxylic acid (BDC) | carboxylic acid |  | unspecified | 3D | orthorhombic | Pnma | Hydrothermal synthesis using VOSO₄ and BDC in deionized water at 160°C for 48 hours with V₂O₅-modified CNT film as substrate | Hydrothermal process at 160°C for 48 h | 160°C |  | deionized water | [1717 empty] | 114 | m²/g | BET |  |  |  | 243 | mS/cm | [27 empty] | four-probe method | [219 empty] | a=6.81, b=16.14, c=13.93 | Å | [367 empty] | 1-2 | nm | AFM |  | 400-500 | nm | SEM | [2021 empty] | 0.85 | nm |  | N₂ adsorption | [4112 empty] | powder | [5640 empty] | 11.6 | degrees | contact angle measurement | [36 empty] | 0.85 | dimensionless | potentiostatic polarization | [1103 empty] | 0.23 | mS/cm | EIS | MIL-47/CNT membrane | nanosheets | membrane on CNT | 0.36 | mg/cm² | membrane on CNT | CCDC 1021380
609 | Ni-BDCA MOF | Ni(BDCA)(DMF)(MeOH) | 2021 | 10.3390/hydrogen2010004 | Water Photo-Electrooxidation Using Mats of TiO2 Nanorods, Surface Sensitized by a Metal–Organic Framework of Nickel and 1,2-Benzene Dicarboxylic Acid | Ni(II) | unspecified | unspecified | NiO clusters | unspecified | 1,2-benzene dicarboxylic acid (BDCA) | carboxylic acid | linear | unspecified | unspecified | unspecified | unspecified | Two-step process: (1) Electrodeposition of nickel hydroxide onto TDNRs/FTO/glass electrodes by cyclic voltammetry (-0.2 V to -1.0 V at 10 mV/s) in Ni(NO₃)₂·6H₂O solutions (0.001-0.1 M) for different numbers of cycles (2C, 5C, 10C); (2) Chemical transformation into Ni-BDCA MOF by hydrothermal treatment at 150°C for 4 h in BDCA solution (5 g/L in DMF/MeOH 9:1 vol ratio) | Electrodeposition followed by hydrothermal treatment at 150°C for 4 h | 150°C |  | DMF/MeOH (9:1 vol ratio) | [49 empty] | poor | unspecified | unspecified | [101 empty] | bulk material | [46 empty] | 3.0-3.1 | eV | [1003 empty] | 39.94 | kΩ·cm² | [335 empty] | UV-Vis spectroscopy with Tauc plot analysis | [591 empty] | Ni-MOF/TDNRs composite | [450 empty] | photoelectrochemical impedance spectroscopy | [1451 empty] | 0.03 | % | Ni |  | 30 | % | Ti | [977 empty] | 0.005M-Ni-MOF/TDNR | [1153 empty] | EDX | EDX | [293 empty] | 0.7 | mA/cm² | UV-Vis (350-2400 nm) | 100 mW/cm² | 0.1 M Na₂SO₄ (pH ~6.5) | 0.005M-2C-Ni-MOF/TDNRs/FTO | linear sweep voltammetry | 0.75 | mA/cm² | UV-Vis chopped light | 0.4 V vs RHE | 0.005M-2C-Ni-MOF/TDNRs/FTO | linear sweep voltammetry | 40 | μA/cm² | Visible (>420 nm) | 63 mW/cm² | 0.1 M Na₂SO₄ (pH ~6.5) | 0.005M-2C-Ni-MOF/TDNRs/FTO | linear sweep voltammetry | 1.2 V vs Ag/AgCl | visible light | 50 | nm | 0.005M-2C-Ni-MOF/TDNRs | HRTEM | 20-50 | nm | active layers on TiO₂ nanorods | unspecified | 100 to 200 | nm | 0.005M-2C-Ni-MOF/TDNRs | SEM | 100 to 500 | nm | 0.005M-10C-Ni-MOF/TDNRs | SEM | 0.005M-2C-Ni-MOF/TDNRs | 0.005M-2C-Ni-MOF/TDNRs
1882 | MIL-125 | Ti₈O₈(OH)₄(BDC)₆ | 2023 | 10.1016/j.electacta.2023.142323 | Rational construction of metal-organic framework derived dual-phase doping N-TiO₂ plus S-carbon yolk-shell nanodisks for high-performance lithium ion batteries | Ti(IV) | octahedral | octahedral | Ti₈O₈(OH)₄ cluster | not specified | terephthalic acid (BDC) | carboxylic acid | linear | not specified | 3D | not specified | not specified | Solvothermal synthesis: 3g terephthalic acid added into methanol/DMF (1:9) mixture, 1.56 mL titanium isopropoxide dropped in, held in Teflon-lined autoclave at 150°C for 12 hours | Solvothermal process at 150°C for 12 h | 150°C | autogenous | methanol/DMF (1:9) | [49 empty] | improved | unspecified | EIS | [102 empty] | below 10 | nm | [40 empty] | 201 | m²/g | N₂ adsorption/desorption | [198 empty] | N-TiO₂/S-C/Ni electrode | [210 empty] | N₂ adsorption/desorption | [596 empty] | 135 | Ω | [1378 empty] | EIS | [835 empty] | N-TiO₂/S-C/Ni yolk-shell nanodisks | [750 empty] | N-TiO₂/S-C/Ni electrode | [643 empty] | N-TiO₂/S-C/Ni yolk-shell nanodisks | [592 empty] | 6.1e-9 | cm²/s | EIS | [1186 empty] | 6.57 | % | [25 empty] | TGA in air atmosphere | [8663 empty] | 300-500°C | N-TiO₂/S-C/Ni | N-TiO₂/S-C/Ni electrode
611 | Ni-BDCA MOF | Ni(BDCA)(DMF)(MeOH) | 2021 | 10.3390/hydrogen2010004 | Water Photo-Electrooxidation Using Mats of TiO2 Nanorods, Surface Sensitized by a Metal–Organic Framework of Nickel and 1,2-Benzene Dicarboxylic Acid | Ni(II) | octahedral | octahedral | NiO clusters | present | 1,2-benzene dicarboxylic acid (BDCA) | carboxylic acid | linear | unspecified | 3D | unspecified | unspecified | Two-step process: (1) Electrodeposition of nickel hydroxide onto TDNRs/FTO/glass electrodes by cyclic voltammetry (-0.2 V to -1.0 V at 10 mV/s) in Ni(NO₃)₂·6H₂O solutions (0.001-0.1 M) for different numbers of cycles (2C, 5C, 10C); (2) Chemical transformation into Ni-BDCA MOF by hydrothermal treatment at 150°C for 4 h in BDCA solution (5 g/L in DMF/MeOH 9:1 vol ratio) | Electrodeposition followed by hydrothermal treatment at 150°C for 4 h | 150°C | atmospheric | DMF/MeOH (9:1 vol ratio) | [49 empty] | poor | unspecified | unspecified | [101 empty] | bulk material | [46 empty] | 3.0-3.1 | eV | [976 empty] | 0.4 | V vs RHE | [25 empty] | 39.94 | kΩ·cm² | [335 empty] | UV-Vis spectroscopy with Tauc plot analysis | [591 empty] | Ni-MOF/TDNRs composite | [450 empty] | photoelectrochemical impedance spectroscopy | [1451 empty] | 0.03 | % | Ni |  | 30 | % | Ti | [977 empty] | 0.005M-Ni-MOF/TDNR | [209 empty] | linear sweep voltammetry | [943 empty] | EDX | EDX | [293 empty] | 0.7 | mA/cm² | UV-Vis (350-2400 nm) | 100 mW/cm² | 0.1 M Na₂SO₄ (pH ~6.5) | 0.005M-2C-Ni-MOF/TDNRs/FTO | linear sweep voltammetry | 0.75 | mA/cm² | UV-Vis chopped light | 0.4 V vs RHE | 0.005M-2C-Ni-MOF/TDNRs/FTO | linear sweep voltammetry | 40 | μA/cm² | Visible (>420 nm) | 63 mW/cm² | 0.1 M Na₂SO₄ (pH ~6.5) | 0.005M-2C-Ni-MOF/TDNRs/FTO | linear sweep voltammetry | 1.2 V vs Ag/AgCl | visible light | 50 | nm | 0.005M-2C-Ni-MOF/TDNRs | HRTEM | 20-50 | nm | active layers on TiO₂ nanorods | unspecified | 100 to 200 | nm | 0.005M-2C-Ni-MOF/TDNRs | SEM | 100 to 500 | nm | 0.005M-10C-Ni-MOF/TDNRs | SEM | 0.005M-2C-Ni-MOF/TDNRs | 0.005M-2C-Ni-MOF/TDNRs | [13 empty] | UV-Vis | 0.005M-2C-Ni-MOF/TDNRs/FTO | 0.05 | % | UV-Vis | 0.005M-2C-Ni-MOF/TDNRs/FTO | calculated from J-V curves
1884 | Zn₂(EDTA)(H₂O) | Zn₂C₁₀H₁₂N₂O₈·H₂O | 2023 | 10.1039/D3RA00040K | On electrochemistry of metal-organic framework Zn₂(EDTA)(H₂O) | Zn(II) | mixed (tetrahedral and octahedral) | tetrahedral and octahedral | binuclear zinc clusters | unspecified | Ethylenediaminetetraacetic acid (EDTA) | carboxylate, amine | hexadentate | unspecified | 3D | Orthorhombic | Pna2₁ | Hydrothermal synthesis using zinc chloride and disodium EDTA dihydrate in aqueous solution with pH adjustment using KOH, followed by autoclave treatment | Hydrothermal process at 180°C for 72 hours | 180°C | autoclave conditions | water | [49 empty] | low | unspecified | [371 empty] | 42 | μm |  |  |  | 2 | μm |  |  |  | 100 | nm | [488 empty] | 300 | °C | [3211 empty] | mentioned as disadvantage of most MOFs | [853 empty] | 12.7995(13) | Å | a-axis |  | 11.2517(12) | Å | b-axis |  | 9.4622(10) | Å | c-axis |  | 1362.7(3) | Å³ | volume | [755 empty] | no mass loss until this temperature | [7362 empty] | 50.5 | % |  | 300-600°C | nitrogen | [101 empty] | after ball-milling | [2105 empty] | 180°C | 72h | after ball-milling (SEM measurement)
1885 | C-Mn₂O₃ | C-doped Mn₂O₃ | 2023 | 10.1016/j.jallcom.2023.171223 | Continuous conducting architecture developed by supporting Prussian blue analogue on metal-organic framework derived carbon-doped manganese oxide nanorods for high-performance sodium-ion batteries | [12 empty] | Calcination of Mn-BTC at 400°C for 6 hours under argon atmosphere with ramping rate of 5°C/min | Calcination at 400°C for 6 h under Ar | 400°C | [1725 empty] | high | [25 empty] | 1.7 | Ω | EIS | [2312 empty] | flower-like 3D network of nanorods |  | SEM/TEM | [271 empty] | high | [2910 empty] | Continuous conductive network | bixbyite orthorhombic |  | XRD | [372 empty] | 37 | mAh/g |  | 90 mA/g | 45 | mAh/g |  | 90 mA/g | [3861 empty] | TGA | [3842 empty] | JCPDS #001-1061 | 30 | nm | SEM | aqueous 1 M Na₂SO₄ | 0-0.5 V vs Ag/AgCl | organic 1 M NaClO₄ in EC/DEC (1:1) | coin cell | 25-800°C
2993 | CuⅡHHTP@Cu⁰ | Cu-HHTP | 2024 | 10.1016/j.cej.2024.153993 | Confined Cu⁺ sites in partially electro-reduced 2D conductive Cu-MOF film for boosting CO₂ electrocatalysis to C2 products | Cu(II) | square planar | square planar | single metal sites | yes | 2,3,6,7,10,11-Hexahydroxytriphenylene hydrate (HHTP) | hydroxyl | planar hexagonal | unspecified | 2D | unspecified | unspecified | Electrochemical assembly: Two pieces of hydrogen-annealed copper foil as working and counter electrodes, Ag/AgCl as reference electrode, in mixed electrolyte containing HHTP, water, ethanol, and ammonium hydroxide at 0.3 V for 10 min | Electrochemical assembly at 0.3 V for 10 min |  |  | water/ethanol mixture | [49 empty] | 9.25e-1 | S·cm⁻¹ | AC impedance spectroscopy |  | room temperature | [99 empty] | film | 1.9 | nm | [452 empty] | HR-TEM | [145 empty] | 6.96 | nm | [564 empty] | 2.15 | nm | [302 empty] | HR-TEM | [2286 empty] | AFM
1887 | KL-Si@C-ZIF/N/Co | Si@C:Co,N | 2023 | Not provided in text | ZIF-90 derived carbon-coated kerf-loss silicon for enhanced lithium storage | [12 empty] | Pyrolysis of KL-Si@ZIF-90 precursor at 800°C for 3 h under Ar atmosphere with heating rate of 5°C/min | Pyrolysis at 800°C for 3 h under Ar atmosphere | 800°C | [1719 empty] | 235.242 | m²/g | BET | 30.1 | % | TGA | enhanced | [15 empty] | 81.19 | % | [8 empty] | 13.67 | Ω | EIS | [2582 empty] | 77 K | [368 empty] | 0.78 | [2545 empty] | Higher graphitization level enhances electrical conductivity | [375 empty] | 2755.9 | mAh/g |  |  | 1284.8 | mAh/g | 150 cycles | 1 A/g | [2298 empty] | 981 | mAh/g | 2 A/g | [1583 empty] | 350 cycles | [2862 empty] | Raman spectroscopy | [1000 empty] | 100-800°C | air | 2.37e-12 | cm²/s | EIS | 3 cycles | 0.2 A/g | 3 cycles | Initial discharge capacity | 81.9%
1888 | CPCN | C | 2023 | 10.1016/j.jallcom.2023.172431 | α-MnO2 composite with gold nanoparticles on carbon cloth modified with MOFs-derived porous carbon for flexible and activity-enhanced sodium-ion supercapacitors | [12 empty] | Co/CPCN@CC placed in 6 M HNO3 at 100°C for 24 h to etch Co²⁺ and retain carbon skeleton, followed by rinsing and drying | Acid etching at 100°C for 24 h | 100°C | [1719 empty] | Not quantified but described as large | m²/g |  |  |  |  | good | [2340 empty] | porous carbon nanosheets with 3D porous carbon skeleton |  | SEM | [3182 empty] | excellent conductivity mentioned | [4643 empty] | after nitric acid etching | [204 empty] | increases contact area between active materials and electrolyte
285 | Ni-BDC | Ni(C8H4O4) | 2020 | 10.1039/d0nr07991j | Facile synthesis of 3D Ni@C nanocomposites derived from two kinds of petal-like Ni-based MOFs towards lightweight and efficient microwave absorbers | Ni(II) | unspecified | unspecified | unspecified | unspecified | 1,4-dicarboxybenzene (H2BDC) | carboxylic acid | linear | unspecified | 3D | unspecified | unspecified | Solvothermal synthesis at 140°C for 20 hours followed by pyrolysis at 600°C for 2 hours under Ar atmosphere | Hydrothermal process at 140°C for 20 h | 140°C (synthesis), 600°C (pyrolysis) | atmospheric | DMF/water/ethanol mixture |  |  |  |  | 0.12 | S/m | coaxial-line method |  |  | 0.51 | S/m | coaxial-line method | [25 empty] | 68.52 | m²/g | [834 empty] | N2 adsorption-desorption | [17 empty] | 2.86 | GHz |  | 7.6 mm |  |  | 4.03 | GHz | [770 empty] | 26.67 | emu/g | VSM | room temperature | [695 empty] | 9.38 | Oe | room temperature | VSM | -46.0 | dB | 10% | 9.1 mm | 8.4 GHz | -49.58 | dB | 15% | 2.3 mm | 9.42 GHz | 10% | 15% | 1.4 mm | 10% | 2-18 GHz | 15% | 2-18 GHz
286 | Ni-based hexagonal MOF | Ni-BDC-DABCO | 2021 | 10.1016/j.cej.2021.130940 | Thickness-controllable synthesis of MOF-derived Ni@N-doped carbon hexagonal nanoflakes with dielectric-magnetic synergy toward wideband electromagnetic wave absorption | Ni(II) | octahedral | octahedral | unspecified | unspecified | 1,4-dicarboxybenzene (H₂BDC), 1,4-Diazabicyclo[2.2.2]octane (DABCO) | carboxylic acid, amine | linear, tetrahedral | unspecified | 3D | hexagonal | unspecified | The Ni-based hexagonal MOF precursors were synthesized via a facile oil bath method. Ni(NO₃)₂·6H₂O (2 mmol), H₂BDC (2 mmol) and DABCO (1 mmol) were dissolved in 450 mL DMF under ultrasonic for 10 min. Subsequently, appropriate amount of pyridine was rapidly injected into the solution. The solution was vigorously stirred at room temperature for another 15 min before heated at 80°C under oil bath for 24 h. The obtained green precipitate was collected by repeatedly washing with DMF and ethanol for at least 5 times before dried at 60°C under vacuum. | Oil bath process at 80°C for 24 h | 80°C | ambient | DMF |  |  |  |  | 0.39 | S/m |  |  |  | 0.74 | S/m | [12 empty] | 0.96 | S/m | [655 empty] | 192.51 | m²/g | BET |  | 97.43 | m²/g | BET |  | 109.63 | m²/g | BET | [200 empty] | 5.85 | GHz |  | 2.3 mm |  |  | 6.25 | GHz |  |  |  |  | 6.21 | GHz | [781 empty] | 77.3 K | 77.3 K | 77.3 K |  | 34.97 | emu/g | room temperature | VSM | 31.28 | emu/g | room temperature | VSM | 32.48 | emu/g | room temperature | VSM | [670 empty] | -52.88 | dB | 30 wt% | 3.0 mm | 11.22 GHz | -48.84 | dB | 30 wt% | 7.2 mm | 4.66 GHz | 30 wt% | 30 wt% | 7.2 mm |  |  |  |  | precursor P1 | Ni@NC-nr | Ni@NC-np | 114.28 | m²/g | BET | 77.3 K | Ni@NC-nf | 8.10 | nm | precursor P1 | 6.64 | nm | Ni@NC-nr | 6.22 | nm | Ni@NC-np | 6.56 | nm | Ni@NC-nf | Ni@NC-nr | Ni@NC-np | Ni@NC-nf | 28 | Oe | VSM | room temperature | Ni@NC-nr | 16 | Oe | VSM | room temperature | Ni@NC-np | 14 | Oe | VSM | room temperature | Ni@NC-nf | 63.27 | wt% | ICP analysis | Ni@NC-nr | 60.84 | wt% | ICP analysis | Ni@NC-np | 61.63 | wt% | ICP analysis | Ni@NC-nf | Ni@NC-nr | fitted from permittivity | Ni@NC-np | fitted from permittivity | Ni@NC-nf | fitted from permittivity | Ni@NC-nr | Ni@NC-np | -37.29 | dB | 17.28 GHz | 2.3 mm | 30 wt% | Ni@NC-nf | Ni@NC-nr | Ni@NC-np | 11.79-18.00 GHz | 2.3 mm | 30 wt% | Ni@NC-nf
3138 | Cu₅BHT | Cu₅BHT | 2025 | 10.1002/anie.202423341 | A Low‐Symmetry Copper Benzenehexathiol Coordination Polymer with In‐Plane Electrical Anisotropy | Cu(I) | mixed | square planar and non-planar | CuS₄ and Cu₂S₄ | unspecified | benzenehexathiol (BHT) | thiol (-SH) | hexagonal | kagome-like | 2D | orthorhombic | P2gg | On-water surface synthesis in Langmuir-Blodgett trough using Cu(NO₃)₂ aqueous solution as subphase and BHT in chloroform/DMF (2:1 v/v) spread on water surface, compressed to 40 mN m⁻¹ surface pressure for 10 hours polymerization | Hydrothermal process on water surface at room temperature for 10 h | room temperature | 40 mN m⁻¹ surface pressure | water (subphase), chloroform/DMF (2:1 v/v) for ligand spreading |  |  |  |  | 275 | S cm⁻¹ | van der Pauw |  | 310 K | 113 | S cm⁻¹ | van der Pauw |  | 5 K | [40 empty] | 15.6 | meV | 5-310 K | [79 empty] | Arrhenius fitting | [142 empty] | 80 | nm | [64 empty] | AFM | [272 empty] | thick film | thick film | [733 empty] | 7.4 | Å | [188 empty] | 3.45 | Å | [489 empty] | 14.69 | Å |  | 3.45 | Å | [1792 empty] | 8.48 | Å | [1999 empty] | 200 nm | 200 nm | [2176 empty] | GIWAXS | [1636 empty] | GIWAXS | GIWAXS | 2.11 | mS | 300 K | (010) | 4-point-probe | 0.25 | mS | 300 K | (110) | 4-point-probe | 0.23 | mS | 300 K | (1-10) | 4-point-probe | 8 | dimensionless | 300 K | σ(010)/σ(110) or σ(010)/σ(1-10) | GIWAXS | SAED/AC-HRTEM | 600 | nm | TEM/AFM | 600 nm | 0.8:1 | atomic ratio | STEM-EDX
3144 | Cu₅BHT | Cu₅BHT | 2025 | 10.1002/anie.202423341 | A Low‐Symmetry Copper Benzenehexathiol Coordination Polymer with In‐Plane Electrical Anisotropy | Cu(I) | mixed | square planar (CuS₄) and non-planar (Cu₂S₄) | mixed: single Cu (CuS₄) and binuclear Cu₂ (Cu₂S₄) | unspecified | benzenehexathiol (BHT) | thiol (-SH) | hexagonal | kagome-like | 2D | orthorhombic | P2gg | On-water surface synthesis in Langmuir-Blodgett trough using Cu(NO₃)₂ aqueous solution as subphase and BHT in chloroform/DMF (2:1 v/v) spread on water surface, compressed to 40 mN m⁻¹ surface pressure for 10 hours polymerization | Hydrothermal process on water surface at room temperature for 10 h | room temperature | 40 mN m⁻¹ surface pressure | water subphase with chloroform/DMF (2:1 v/v) for ligand spreading |  |  |  |  | 275 | S cm⁻¹ | van der Pauw |  | 310 K | 113 | S cm⁻¹ | van der Pauw |  | 5 K | [40 empty] | 15.6 | meV | [80 empty] | Arrhenius fitting | [481 empty] | thick film (200 nm) | thick film (200 nm) | [733 empty] | 7.4 | Å | [679 empty] | 14.69 | Å |  | 3.45 | Å | [1792 empty] | 8.48 | Å | [2589 empty] | thick film | [1116 empty] | 600 | nm | [2106 empty] | GIWAXS | GIWAXS | 3.45 | Å | 2.11 | mS | 300 K | (010) | 4-point-probe | 0.25 | mS | 300 K | (110) | 4-point-probe | 0.23 | mS | 300 K | (1-10) | 4-point-probe | 8 | dimensionless | 300 K | σ(010)/σ(110) or σ(010)/σ(1-10) | GIWAXS | SAED/AC-HRTEM | 0.8:1 | atomic ratio | STEM-EDX | single crystal | single crystal | single crystal | TEM/AFM | 80 | nm | 600 nm | AFM | 7.5 | dimensionless | AFM | GIWAXS
1893 | Zn-MOF(lc) | Zn-HHTP | 2023 | 10.1002/anie.202310847 | An Unlocked Two-Dimensional Conductive Zn-MOF on Polymeric Carbon Nitride for Photocatalytic H₂O₂ Production | Zn²⁺ | tetrahedral | Zn-O₄ | single metal center | unspecified | 2,3,6,7,10,11-Hexahydroxytriphenylene (HHTP) | -OH | trigonal-planar | unspecified | 2D | unspecified | unspecified | Zn-MOF(lc) is synthesized by employing HHTP as the linker and Zn ions as the nodes in the media composed of dimethylformamide (DMF) and H₂O. 400 μL of DMF solution containing 3.2 mg of Zn²⁺ (Zn(CH₃COO)₂·2H₂O) was added into a solution containing 9 mL of DMF and 1 mL of H₂O, followed by the addition of 16 mg of HHTP. The obtained solution was slightly stirred at 80 °C for 6 h. | Solvothermal process at 80 °C for 6 h | 80 °C | ambient | DMF/H₂O (9:1 v/v) | [49 empty] | conductive | unspecified | unspecified | [148 empty] | unspecified | eV | [720 empty] | stable up to | °C | [12 empty] | bulk material | [148 empty] | Ar | [456 empty] | Tauc plot analysis | [11144 empty] | 400 | [2723 empty] | 2.00 | Å | Zn-MOF(lc) | EXAFS fitting | 1.97 | Å | Zn-MOF(lc)/400 | EXAFS fitting | 1.46 | wt% | CN/Zn-MOF(lc)/400 | ICP-OES
68 | Cu3HSB | Cu3(C6Se6) | 2020 | 10.1016/j.xcrp.2020.100004 | Conductive MOFs | Cu(II) | planar | square planar | single metal center | unspecified | Hexaselenolatebenzene (HSB) | -Se | planar hexagonal | unspecified | 2D | unspecified | unspecified | unspecified | unspecified | unspecified | unspecified | unspecified | [49 empty] | 110 | S cm-1 | 4-probe |  | room temperature | [169 empty] | pellet
1895 | Bi-HHTP | C36H20Bi4O16.3 | 2023 | 10.1039/D3SC01876H | A conductive catecholate-based framework coordinated with unsaturated bismuth boosts CO2 electroreduction to formate | Bi(III) | distorted tetragonal pyramid | distorted tetragonal pyramid | BiO4-H2O units | unsaturated coordination Bi sites | 2,3,6,7,10,11-Hexahydroxytriphenylene (HHTP) | catechol groups | nonplanar, zigzagging corrugated chains | unspecified | 3D | monoclinic | P2₁/n | Solvothermal method: A solid mixture of HHTP (7 mg) and Bi(NO₃)₃·5H₂O (18 mg) was added to deionized water (9 mL) in a Teflon-lined autoclave. The vial was sonicated for 30 minutes until the solid was dissolved. The reaction mixture was heated in an oven at 120 °C for 12 h to produce small dark crystals. | Solvothermal process at 120 °C for 12 h | 120 °C | autogenous | deionized water | [49 empty] | 1.65 | S m⁻¹ | two-contact probe technique |  | room temperature | [99 empty] | pelletized powder (3 mm diameter, 8 MPa pressure) | [42 empty] | 49.40 | m² g⁻¹ | BET analysis | N₂ | [6 empty] | 77 K | [97 empty] | 576 | h⁻¹ |  | 1 M KOH | [46 empty] | 93 | mA cm⁻² | -1.1 V vs. RHE | 1 M KOH | [308 empty] | ambient | [255 empty] | 325 | °C | TGA | [160 empty] | air | [3964 empty] | 10 °C min⁻¹ | [9665 empty] | 95 | % | 1 M KOH | [722 empty] | CO2 reduction |  |  | CO2 reduction to formate | -0.7 V vs. RHE | flow cell | CO2 reduction to formate | flow cell | flow cell | 68.8 | % | CO2 reduction to formate | -0.7 V vs. RHE | 1 M KOH | flow cell
3997 | Cu₃HITP₂/CF | Cu₃(C₁₈N₆H₁₂)₂ | unspecified | unspecified | Copper-based Conductive Metal Organic Framework In-situ Grown on Copper Foam as a Bifunctional Electrocatalyst | Cu(II) | unspecified | unspecified | unspecified | unspecified | 2,3,6,7,10,11-hexaaminotriphenylene hexahydrochloride (HITP) | amine | planar hexagonal | unspecified | 2D | unspecified | unspecified | First, needle-shaped Cu(OH)₂ nanowires were electroplated onto copper foam surface. Then the Cu(OH)₂/CF was immersed in HITP solution (20 mg HITP·6HCl in 10 mL deionized water) and heated at 65°C for 48 hours under sealed conditions to convert to Cu₃HITP₂/CF | Two-step synthesis: electroplating followed by solvothermal conversion | 65°C |  | water | [1723 empty] | 0.2 | S·cm⁻¹ | [27 empty] | unspecified | powder | [443 empty] | 300 | mV | 10 mA·cm⁻² | 1.0 mol·L⁻¹ KOH | [2532 empty] | 4.8, 9.7, 27.0 | ° (2θ) |  | (100), (200), (001) | 96.84 | % | 1.0 mol·L⁻¹ KOH | 0.87 | V | 0.1 mol·L⁻¹ KOH | 95 | mV·dec⁻¹ | 1.0 mol·L⁻¹ KOH | OER | 1.57 | % | OER | 1.0 mol·L⁻¹ KOH | 0.75 | V | 0.1 mol·L⁻¹ KOH | 3.85 | unspecified | ORR | 0.40-0.70 V | 0.1 mol·L⁻¹ KOH | 5.70 | % | 0.40-0.70 V | 0.1 mol·L⁻¹ KOH | 7.2 | mg·cm⁻² | supported on copper foam | 2000 | cycles | ORR | 10 mV negative shift in half-wave potential
1792 | Fe₃O₄@Fe@C-500 | Fe₃O₄@Fe@C | 2023 | 10.1016/j.carbon.2023.118477 | MOF-derived multicore-shell Fe₃O₄@Fe@C composite: An ultrastrong electromagnetic wave absorber | Fe, Zn | not specified | not specified | not specified | not specified | carbonized H₃BTC | not specified | not specified | not specified | 3D | not specified | not specified | Pyrolysis of Fe₃O₄@Zn-MOF at 500°C for 2 h under nitrogen atmosphere with heating rate of 5°C/min | Pyrolysis under nitrogen atmosphere | [52 empty] | 0.02 | S/m | 4-point probe | [102 empty] | 3.82 | nm | [241 empty] | composite with paraffin (1:1 mass ratio) | [210 empty] | nitrogen adsorption | [37 empty] | varies with frequency | dimensionless | 2-18 GHz |  | vector network analyzer | varies with frequency | dimensionless | 2-18 GHz |  | vector network analyzer | [4160 empty] | pyrolyzed composite
1898 | (PPh₄)₂(Fe₄S₄Cl₄) | C₄₈H₄₀Cl₄Fe₄P₂S₄ | 2023 | 10.1039/D3SC02195E | Electrically conductive [Fe₄S₄]-based organometallic polymers | [12 empty] | Prepared from FeCl₂, PPh₄Cl, NaSPh and S in MeCN, followed by recrystallization with Et₂O | [53 empty] | 1.0×10⁻¹⁰ | mS cm⁻¹ | two-contact probe, pressed pellet |  | 25°C | [53 empty] | N₂
1899 | (TBA)₂[Fe₄S₄(SPh)₄] |  | 2023 | 10.1039/D3SC02195E | Electrically conductive [Fe₄S₄]-based organometallic polymers | [66 empty] | <1.0×10⁻¹² | mS cm⁻¹ | two-contact probe, pressed pellet |  | room temperature
1900 | (TMA)₂[Fe₄S₄(SPh)₄] |  | 2023 | 10.1039/D3SC02195E | Electrically conductive [Fe₄S₄]-based organometallic polymers | [66 empty] | <1.0×10⁻¹² | mS cm⁻¹ | two-contact probe, pressed pellet |  | room temperature
1901 | [(TMA)₂Fe₄S₄(BDT)₂] (pristine) |  | 2023 | 10.1039/D3SC02195E | Electrically conductive [Fe₄S₄]-based organometallic polymers | [66 empty] | 5.3×10⁻¹⁰ | mS cm⁻¹ | two-contact probe, pressed pellet |  | room temperature
1902 | [(TMA)₂Fe₄S₄(BDT)₂] (reduced) |  | 2023 | 10.1039/D3SC02195E | Electrically conductive [Fe₄S₄]-based organometallic polymers | [66 empty] | 5.2×10⁻⁶ | mS cm⁻¹ | two-contact probe, pressed pellet |  | room temperature
1903 | [(TMA)₂Fe₄S₄(BDT)₂] (oxidized) |  | 2023 | 10.1039/D3SC02195E | Electrically conductive [Fe₄S₄]-based organometallic polymers | [66 empty] | 7.1×10⁻¹⁰ | mS cm⁻¹ | two-contact probe, pressed pellet |  | room temperature
1904 | [(TBA)₂Fe₄S₄(BDT)₂] (pristine) |  | 2023 | 10.1039/D3SC02195E | Electrically conductive [Fe₄S₄]-based organometallic polymers | [66 empty] | 3.3×10⁻¹¹ | mS cm⁻¹ | two-contact probe, pressed pellet |  | room temperature
1905 | [(TBA)₂Fe₄S₄(BDT)₂] (reduced) |  | 2023 | 10.1039/D3SC02195E | Electrically conductive [Fe₄S₄]-based organometallic polymers | [66 empty] | 6.2×10⁻⁹ | mS cm⁻¹ | two-contact probe, pressed pellet |  | room temperature
1906 | [(TBA)₂Fe₄S₄(BDT)₂] (oxidized) |  | 2023 | 10.1039/D3SC02195E | Electrically conductive [Fe₄S₄]-based organometallic polymers | [66 empty] | 7.5×10⁻¹² | mS cm⁻¹ | two-contact probe, pressed pellet |  | room temperature
1907 | 3CPC | PANI/NC composite | 2023 | 10.1016/j.apsusc.2023.157456 | Porous structure of fixed sulfur and networked electronic channels in three-dimensional skeletal structure of polyaniline and MOF-derived materials | [12 empty] | Solution A: 30 mg NC dissolved in 20 mL deionized water with 5 mL hydrochloric acid and 30 μL aniline monomer. Solution B: 20 mL deionized water with 5 mL hydrochloric acid and 0.225 g ammonium persulphate. Under ice bath conditions (≤5°C), solution B added dropwise to solution A, stirred for 8 h. Washed with ethanol and deionized water, dried at 80°C for 24 h | In-situ polymerization of aniline on NC under ice bath | ≤5 | [1725 empty] | improved | unspecified | [2339 empty] | 3D crosslinked network nanostructure with pores of different sizes | unspecified | [349 empty] | SEM | [2436 empty] | 1.10 | dimensionless | Raman spectroscopy | [394 empty] | Due to PANI conductive fibers acting as bridges between NC and insulating sulfur | [8234 empty] | 50 | nm | TEM
76 | Cu3HITP2 | Cu3(C18H6N6)2 | 2020 | 10.1016/j.xcrp.2020.100004 | Conductive MOFs | Cu(II) | square planar | square planar | trinuclear metal cluster | Yes | 2,3,6,7,10,11-Hexaiminotriphenylene (HITP) | amino | planar hexagonal | honeycomb | 2D | hexagonal | P6/mmm | Hydrothermal synthesis | Hydrothermal process | unspecified |  | water | [49 empty] | 0.2 | S cm⁻¹ | 2-probe |  | room temperature | [169 empty] | pellet
1413 | Mn₂[Ni(dbg)₂] | Mn₂[Ni(C₁₆H₉N₂O₆)₂] | 2020 | 10.1002/anie.202004697 | Isoreticular Linker Substitution in Conductive Metal–Organic Frameworks with Through-Space Transport Pathways | Mn(II) | five-coordinate | corner-sharing polyhedra | one-dimensional inorganic SBUs | unspecified | nickel(II) bis(dibenzoateglyoximate) (Ni(dbg)₂) | carboxylate, glyoximate | tetratopic | unspecified | 3D | Hexagonal | P6₅ | Solvothermal reaction of H₄Ni(dbg)₂ with Mn(NO₃)₂·4H₂O in 1:1 H₂O/EtOH and 3:1 DMF/EtOH mixture with HCl additive at 75°C for 24 hours | Hydrothermal process at 75°C for 24 h | 75°C | ambient | 1:1 H₂O/EtOH and 3:1 DMF/EtOH mixture |  |  |  |  | 2.0e-7 | S/cm | two-contact probe single crystal |  | 296 K | 1.5e-7 | S/cm | two-contact probe single crystal |  | 296 K | [9 empty] | 2.7e-8 | S/cm | two-contact probe single crystal |  | 296 K | [9 empty] | 543.2 | m²/g | N₂ | 77 K |  | 2.6e-8 | S/cm | two-contact probe single crystal |  | 296 K | [10 empty] | along c axis | along c axis | 2.1e-9 | S/cm | two-contact probe single crystal |  | 296 K | 4.0e-9 | S/cm | two-contact probe pressed pellet | 296 K | 2.0e-12 | S/cm | two-contact probe pressed pellet | 296 K | 1.2e-11 | S/cm | two-contact probe pressed pellet | 296 K | [70 empty] | ambient |  | ambient |  |  | ambient | [2024 empty] | ambient | ambient | [3105 empty] | 3.6663 | Å | [349 empty] | ambient |  | ambient |  | ambient | [1462 empty] | along c axis | along c axis |  | along c axis | [5276 empty] | 200 MPa | 200 MPa | 200 MPa | single-crystal X-ray diffraction | 100 K | 3.8131 | Å | single-crystal X-ray diffraction | 100 K | 1.0480 | Å | single-crystal X-ray diffraction | 100 K
3383 | Mn2[Ni(dbg)2] | Mn2[Ni(dbg)2] | 2025 | 10.1021/acsnano.4c14989 | Conductive Metal-Organic Frameworks and Their Electrocatalysis Applications | Mn, Ni |  |  |  |  | nickel(II) bis(dibenzoateglyoximate) (Ni(dbg)2) | [60 empty] | 2e-10 | S/cm | two probe | [89 empty] | unspecified
3490 | Mn₂[Ni(dg)] |  | 2025 | 10.11862/CJIC.20240388 | Research progress of conductive metal-organic frameworks | Mn, Ni |  |  |  |  | dg | HO, OH | [59 empty] | 8×10⁻⁸ | S·cm⁻¹ | Single crystal, two-point probe | [1179 empty] | 543.2 | m²·g⁻¹ | Through space | BET
143 | Cu3HITP2 | Cu3(C18N6H6)2 | 2020 | 10.1021/jacs.9b13402 | Employing Conductive Metal-Organic Frameworks for Voltammetric Detection of Neurochemicals | Cu(II) | unspecified | unspecified | unspecified | unspecified | 2,3,6,7,10,11-hexaiminotriphenylene (HITP) | amino (-NH2) | hexatopic triphenylene-based | kagome | 2D | unspecified | unspecified | Into a 20 mL scintillation vial was added 5 mL of deionized water, CuSO4 (2.458 mg, 0.0154 mmol), and 300 μL of 30% ammonium hydroxide. Into a separate 20 mL vial was added 10 mL of water and HATP-HCl (40.526 mg, 0.077 mmol). The second vial was poured into the first vial. Black precipitate was seen to form instantly. The reaction was then heated at 80 °C for 24 h exposed to air. After 24 h, the reaction volume was filtered and was washed with water (50 mL), followed by washing with acetone for 24 h in a Soxhlet extractor followed by drying the product in a vacuum oven (49 °C and 84.6 kPa for 24 hours). | Solution process at 80 °C for 24 h | 80 °C | ambient | deionized water with ammonium hydroxide | [49 empty] | 2.0e-2 | S/cm | unspecified | [101 empty] | bulk powder | [595 empty] | -23.0 | mV | 7.4 |  | 0.1 mg/mL | [5 empty] | 2300 | nM | DA | DPV |  | 0.1 M PBS pH 7.4 | 900 | nM | 5-HT | DPV |  | 0.1 M PBS pH 7.4 | [12 empty] | 8.83e-3 | cm/s | Ru(NH3)6Cl3 | 5-75 mV/s | 8.83e-3 | cm/s | Ru(NH3)6Cl3 | 100-1000 mV/s | 3.72e-2 | cm/s | K3Fe(CN)6 | 5-75 mV/s | 1.78e-2 | cm/s | K3Fe(CN)6 | 100-1000 mV/s | 2.38e-3 | cm/s | FeCl3 | 5-75 mV/s | 9.30e-2 | cm/s | FeCl3 | 100-1000 mV/s | 6.25e-2 | cm/s | DA | 5-75 mV/s | 4.16e-2 | cm/s | DA | 100-1000 mV/s | 1.41e-2 | cm/s | 5-HT | 5-75 mV/s | [12 empty] | 50 | mV | Ru(NH3)6Cl3 | 330 | mV | K3Fe(CN)6 | 210 | mV | FeCl3 | 140 | mV | UA | 320 | mV | DA | 100 | mV | 5-HT | 0.1 M PBS | 1 mM | 0.1 M KCl | 1 mM | 0.1 M KCl | 1 mM | 0.1 M KCl | 100 μM | 0.1 M PBS pH 7.4 | 10 μM | 0.1 M PBS pH 7.4 | 10 μM | 0.1 M PBS pH 7.4 | 0.1 M KCl | 0.1 M KCl | 0.1 M KCl | 0.1 M KCl | 0.1 M KCl | 0.1 M KCl | 0.1 M PBS pH 7.4 | 0.1 M PBS pH 7.4 | 0.1 M PBS pH 7.4
2195 | Co-BHT | Co₃(C₆S₆)₂ | 2023 | 10.1021/acs.iecr.2c04399 | Synthesis of Electrical Conductive Metal‐Organic Frameworks for Electrochemical Applications | Co(II) | unspecified | unspecified | unspecified | unspecified | Hexamercaptobenzene (BHT) | thiol | benzene derivative | unspecified | 2D | unspecified | unspecified | unspecified | unspecified | [52 empty] | unspecified | S·cm⁻¹ | unspecified | [294 empty] | 0.34 | V | 10 mA·cm⁻² | [48 empty] | unspecified | [9559 empty] | hydrogen evolution reaction | 1.3
1921 | Mn₂[NiS₄] | Mn₂[NiS₄] | 2023 | 10.1002/anie.202211850 | Redox‐Active Mixed‐Linker Metal Organic Frameworks with Switchable Semiconductive Characteristics for Tailorable Chemiresistive Sensing | Mn(II) | octahedral | octahedral | single metal centers | unspecified | Ni-bis[1,2-di(4-carboxylphenyl)-1,2-ditholene] ([NiS₄]) | carboxylate | tetragonal | unspecified | 3D | hexagonal | P6₅ | Solvothermal reaction: Mn(NO₃)₂·4H₂O dissolved in H₂O/EtOH (v/v = 1/1) mixed with [NiS₄] dissolved in DMF/EtOH (v/v = 3:1), heated at 80°C for 24 h, then cooled to room temperature at 5°C/h | Hydrothermal process at 80°C for 24 h | 80°C | ambient | H₂O/EtOH/DMF mixture | [37 empty] | 398 | m²/g | N₂ | 77 K | [8 empty] | 2.88e-7 | S/m | two-probe method |  | room temperature | [99 empty] | powder compacts | 0.65 | nm | [510 empty] | vacuum (10⁻⁶ mBar) | [698 empty] | N₂ | [30 empty] | 32.3 | s |  |  | 23.4 | s | [791 empty] | 90.4 | ° | contact angle measurement | [7236 empty] | ethanol | 50 ppm | [5000 empty] | 50 ppm | [1143 empty] | n-type | unspecified | Mott-Schottky measurements | [48 empty] | 3481.1 | % | ethanol vapor | 100 ppm | room temperature | ethanol | 80 | % RH | highest RH level that first caused SNR > 3 | 0.0153 | nW | unspecified
1914 | Mn₂[TTF] | Mn₂(C₃₂H₁₂O₈S₄) | 2023 | 10.1002/anie.202211850 | Redox‐Active Mixed‐Linker Metal Organic Frameworks with Switchable Semiconductive Characteristics for Tailorable Chemiresistive Sensing | Mn(II) | octahedral | octahedral | single metal centers | unspecified | tetrathiafulvalene tetrabenzoic acid ([TTF]⁴⁻) | carboxylate | tetragonal | unspecified | 3D | hexagonal | P6₅ | Solvothermal reaction of Mn(NO₃)₂·4H₂O with [TTF] linker in H₂O/EtOH/DMF/EtOH mixture at 80°C for 24 hours | Hydrothermal process at 80°C for 24 h | 80°C |  | H₂O/EtOH/DMF/EtOH (v/v = 1/1/3/1) | [37 empty] | 528 | m²/g | N₂ | 77 K | [8 empty] | 9.26e-5 | S/m | two-probe method |  | room temperature | [99 empty] | powder compact | 0.65 | nm | [452 empty] | N₂ adsorption | [57 empty] | vacuum (10⁻⁶ mBar) | [1526 empty] | 71.6 | degrees | contact angle measurement | [13382 empty] | p-type | none | Mott-Schottky measurement | 0.01 | V | Ag/AgCl | 0.1 M Na₂SO₄ aqueous solution | 10 | nA/cm² | visible light | 150 mW/cm² | 60 | % RH | sensing measurement
1920 | Mn₂[TTF]₀.₂₄[NiS₄]₀.₇₆ | Mn₂[TTF]₀.₂₄[NiS₄]₀.₇₆ | 2023 | 10.1002/anie.202211850 | Redox‐Active Mixed‐Linker Metal Organic Frameworks with Switchable Semiconductive Characteristics for Tailorable Chemiresistive Sensing | Mn(II) | octahedral | octahedral | single metal centers | unspecified | Tetrathiafulvalene tetrabenzoic acid ([TTF]) and Ni-bis[1,2-di(4-carboxylphenyl)-1,2-ditholene] ([NiS₄]) | carboxylate | tetragonal | unspecified | 3D | hexagonal | P6₅ | Solvothermal reaction: Mn(NO₃)₂·4H₂O dissolved in H₂O/EtOH (v/v = 1/1) mixed with [TTF] and [NiS₄] dissolved in DMF/EtOH (v/v = 3:1), heated at 80°C for 24 h, then cooled to room temperature at 5°C/h | Hydrothermal process at 80°C for 24 h | 80°C | ambient | H₂O/EtOH/DMF mixture | [37 empty] | 431 | m²/g | N₂ | 77 K | [8 empty] | 1.50e-5 | S/m | two-probe method |  | room temperature | [99 empty] | powder compacts | 0.65 | nm | [510 empty] | vacuum (10⁻⁶ mBar) | [698 empty] | N₂ | [30 empty] | unspecified | s |  |  | unspecified | s | [8030 empty] | ethanol | 50 ppm | [5000 empty] | 50 ppm | [1143 empty] | n-type | unspecified | Mott-Schottky measurements | [48 empty] | positive | % | ethanol vapor | 50 ppm | room temperature | ethanol | 80 | % RH | highest RH level that first caused SNR > 3
1178 | Ni-ATA | unspecified | 2020 | 10.1039/D0NJ04150E | A comparative study of electrocatalytic oxidation of glucose on conductive Ni-MOF nanosheet arrays with different ligands | Ni(II) | unspecified | unspecified | unspecified | unspecified | 2-aminoterephthalic acid (ATA) | -NH2, -COOH | linear | unspecified | unspecified | unspecified | unspecified | Hydrothermal synthesis at 160°C for 12 hours using nickel chloride and ATA in DMF/water mixture | Hydrothermal process at 160°C for 12 h | 160°C | autogenous | DMF/water | [49 empty] | 2.5e-10 | S/cm | semiconductor characterization system | [884 empty] | unspecified | [241 empty] | 723 | mV | 10 mA cm⁻² | [4050 empty] | LSV | [5291 empty] | 2 mM glucose
1918 | Zr-TCBPE-MOL | Zr-TCBPE | 2022 | 10.1016/j.bios.2022.114886 | In situ growth of metal-organic layer on ultrathin Ti₃C₂Tₓ MXene nanosheet boosting fast electron/ion transport for electrochemiluminescence enhancement | Zr(IV) | unspecified | unspecified | unspecified | unspecified | 1,1,2,2-tetra(4-carboxylbiphenyl)ethylene (H₄TCBPE) | carboxylic acid | tetraphenylethylene-based | unspecified | 2D | unspecified | unspecified | H₄TCBPE (2 mg, 0.0025 mmol) ultrasonically dissolved in 200 μL DMF, ZrCl₄ (3.5 mg, 0.015 mmol) dissolved in 300 μL DMF, mixed with 100 μL formic acid and 200 μL H₂O, kept at 120°C for 48h | Solvothermal process at 120°C for 48h | 120 | autoclave | DMF/water with formic acid | [1714 empty] | 226 | nm | [7 empty] | 3.49 | ×10⁻¹⁰ S/m | [27 empty] | four-probe method | [305 empty] | 25°C | [2314 empty] | dynamic light scattering | [183 empty] | 3 MPa | [5575 empty] | pellet | [5469 empty] | 27 | mV | dynamic light scattering | aqueous dispersion | aqueous dispersion | 4065 | a.u. | TEA | 0.1 M PBS (pH 7.4) | 300 mV/s | 0-1.6 V
1919 | Zr-TCBPE-MOL/MXene | Zr-TCBPE/Ti₃C₂Tₓ | 2022 | 10.1016/j.bios.2022.114886 | In situ growth of metal-organic layer on ultrathin Ti₃C₂Tₓ MXene nanosheet boosting fast electron/ion transport for electrochemiluminescence enhancement | Zr(IV) | unspecified | unspecified | unspecified | unspecified | 1,1,2,2-tetra(4-carboxylbiphenyl)ethylene (H₄TCBPE) | carboxylic acid | tetraphenylethylene-based | unspecified | 2D-2D hybrid | unspecified | unspecified | ZrCl₄ (3.5 mg, 0.015 mmol) dissolved in mixed solution of 225 μL DMF and 75 μL DMF dispersion of Ti₃C₂Tₓ MXene nanosheets (5 mg/mL), combined with H₄TCBPE solution, mixed with formic acid and water, kept at 120°C for 48h | In situ solvothermal growth on MXene at 120°C for 48h | 120 | autoclave | DMF/water with formic acid | [1714 empty] | 1114 | nm | [7 empty] | 7.12 | ×10⁻³ S/m | [27 empty] | four-probe method | [305 empty] | 25°C | [2314 empty] | dynamic light scattering | [183 empty] | 3 MPa | [5575 empty] | pellet | [5469 empty] | 24 | mV | dynamic light scattering | aqueous dispersion | aqueous dispersion | 16744 | a.u. | TEA | 0.1 M PBS (pH 7.4) | 300 mV/s | 0-1.6 V | 75 μL dispersion (5 mg/mL) | 75 μL dispersion (5 mg/mL) | 4.1 | times | vs pure Zr-TCBPE-MOL | 512 | nm | ECL | 514 | nm | PL | 423.9 | Ω | EIS | 5 mM [Fe(CN)₆]³⁻/⁴⁻
1916 | Mn₂[TTF]₀.₄₉[NiS₄]₀.₅₁ | Mn₂(C₃₂H₁₂O₈S₄)₀.₄₉(NiC₃₂H₁₂O₈S₄)₀.₅₁ | 2023 | 10.1002/anie.202211850 | Redox‐Active Mixed‐Linker Metal Organic Frameworks with Switchable Semiconductive Characteristics for Tailorable Chemiresistive Sensing | Mn(II) and Ni(II) | octahedral | octahedral | single metal centers | unspecified | tetrathiafulvalene tetrabenzoic acid ([TTF]⁴⁻) and Ni-bis[1,2-di(4-carboxylphenyl)-1,2-dithiolene] ([NiS₄]⁴⁻) | carboxylate, dithiolene | tetragonal | unspecified | 3D | hexagonal | P6₅ | Solvothermal reaction of Mn(NO₃)₂·4H₂O with [TTF] and [NiS₄] linkers in H₂O/EtOH/DMF/EtOH mixture at 80°C for 24 hours | Hydrothermal process at 80°C for 24 h | 80°C |  | H₂O/EtOH/DMF/EtOH (v/v = 1/1/3/1) | [37 empty] | 451 | m²/g | N₂ | 77 K | [8 empty] | 7.38e-5 | S/m | two-probe method |  | room temperature | [99 empty] | powder compact | 0.65 | nm | [452 empty] | N₂ adsorption | [57 empty] | vacuum (10⁻⁶ mBar) | [1526 empty] | 77.2 | degrees | contact angle measurement | [13382 empty] | n-type | none | Mott-Schottky measurement | -0.62 | V | Ag/AgCl | 0.1 M Na₂SO₄ aqueous solution | [15 empty] | 3.73 | Å | single-crystal X-ray diffraction
1915 | Mn₂[TTF]₀.₇₈[NiS₄]₀.₂₂ | Mn₂(C₃₂H₁₂O₈S₄)₀.₇₈(NiC₃₂H₁₂O₈S₄)₀.₂₂ | 2023 | 10.1002/anie.202211850 | Redox‐Active Mixed‐Linker Metal Organic Frameworks with Switchable Semiconductive Characteristics for Tailorable Chemiresistive Sensing | Mn(II) and Ni(II) | octahedral | octahedral | single metal centers | unspecified | tetrathiafulvalene tetrabenzoic acid ([TTF]⁴⁻) and Ni-bis[1,2-di(4-carboxylphenyl)-1,2-dithiolene] ([NiS₄]⁴⁻) | carboxylate, dithiolene | tetragonal | unspecified | 3D | hexagonal | P6₅ | Solvothermal reaction of Mn(NO₃)₂·4H₂O with [TTF] and [NiS₄] linkers in H₂O/EtOH/DMF/EtOH mixture at 80°C for 24 hours | Hydrothermal process at 80°C for 24 h | 80°C |  | H₂O/EtOH/DMF/EtOH (v/v = 1/1/3/1) | [37 empty] | 433 | m²/g | N₂ | 77 K | [8 empty] | 8.17e-5 | S/m | two-probe method |  | room temperature | [99 empty] | powder compact | 0.65 | nm | [452 empty] | N₂ adsorption | [57 empty] | vacuum (10⁻⁶ mBar) | [14911 empty] | p-type | none | Mott-Schottky measurement | [11 empty] | 29.91 | none | ethanol | 5 ppm | 31.36 | none | acetone | 20 ppm
2365 | Cu9S5/C-M | Cu₉S₅/C | 2024 | 10.1007/s42765-023-00362-9 | Metal-Organic Framework-Derived Hierarchical Cu9S5/C Nanocomposite Fibers for Enhanced Electromagnetic Wave Absorption | Cu⁺/Cu²⁺ | unspecified | unspecified | unspecified | unspecified | carbon derived from HKUST-1 | unspecified | unspecified | unspecified | unspecified | hexagonal | unspecified | Direct sulfurization of pure HKUST-1 powder at 450°C for 30 min under N₂ protection with thiourea as sulfur source | Sulfurization at 450°C for 30 min in N₂ | 450°C | [1725 empty] | low | unspecified | [27 empty] | four-point probe | [3541 empty] | Non-continuous conducting structure | [2801 empty] | ineffective | dB | Cu9S5: 60.65, Carbon: 37.09, Water: 2.26 | wt% | TGA analysis | 2-18 GHz | 20 wt% in paraffin | 0.02 | dB·m² | 0° | 7.5 GHz | 3.18 mm
2995 | CuⅡHHTP | Cu-HHTP | 2024 | 10.1016/j.cej.2024.153993 | Confined Cu⁺ sites in partially electro-reduced 2D conductive Cu-MOF film for boosting CO₂ electrocatalysis to C2 products | Cu(II) | square planar | square planar | single metal sites | yes | 2,3,6,7,10,11-Hexahydroxytriphenylene hydrate (HHTP) | hydroxyl | planar hexagonal | unspecified | 3D | unspecified | unspecified | Hydrothermal synthesis: Cu(CH₃COO)₂·H₂O and HHTP dispersed in water/DMF mixed solution, heated at 85°C for 12 h, then washed and dried under vacuum at 70°C for 24 h | Hydrothermal at 85°C for 12 h | 85°C |  | water/DMF mixture | [49 empty] | 1.17e-7 | S·cm⁻¹ | AC impedance spectroscopy |  | room temperature | [99 empty] | powder | 11 | % | -1.17 V vs RHE | 0.5 M KHCO₃
3729 | Cu3HITP2 | Cu3(C18H6N6)2 |  |  | Conductive two-dimensional metal–organic frameworks as multifunctional materials | Cu(II) | octahedral |  |  |  | hexaiminotriphenylene (HITP) | amino | planar |  | 2D |  |  | solvothermal synthesis | solvothermal synthesis | [7 empty] | 2 × 10^-1 | S cm^-1 | two-point probe |  | room temperature | 0.02 | S cm^-1 | two-point probe |  | room temperature | [166 empty] | compressed pellet | film
2025 | NiAT |  | 2023 | 10.3390/chemistry5040161 | Progress and Perspectives of Conducting Metal–Organic Frameworks for Electrochemical Energy Storage and Conversion | Ni |  |  | double nickel unit |  | 1,3,5-triaminophenylene-2,4,6-trithiol | amino, thiol | [59 empty] | 3×10⁻⁶ to 1×10⁻¹ | S·cm⁻¹ | unspecified | [89 empty] | unspecified
2222 | Co-BHT | Co3(C6S6)2 | 2023 | 10.1002/smll.202207234 | 2D Metal-Organic Frameworks as Competent Electrocatalysts for Water Splitting | Co | octahedral | octahedral | single metal center | CoS4 sites | benzenehexathiol (BHT) | thiol (-SH) | hexagonal | unspecified | 2D | unspecified | unspecified | Liquid-liquid interfacial approach | Liquid-liquid interfacial synthesis | unspecified | unspecified | unspecified | [49 empty] | 1000 | S cm⁻¹ | unspecified |  | unspecified | [292 empty] | 340 | mV | 10 mA cm⁻² | H2SO4 pH=1.3 |  | 108 | mV dec⁻¹ | H2SO4 pH=1.3
3766 | Fe3Ni@graphite shells/porous amorphous carbon composites (S-FNGA) |  | 2018 | 10.1016/j.carbon.2018.06.009 | Hollow graphite spheres embedded in porous amorphous carbon matrices as lightweight and low-frequency microwave absorbing material through modulating dielectric loss | Fe3Ni alloy | [11 empty] | Derived from Fe2Ni MIL-88 by thermal annealing in N2 at 700 °C for 4 h | Thermal annealing in N2 at 700 °C for 4 h | 700 °C | [55 empty] | room temperature | [1615 empty] | 12.8 | emu·g-1 | vibration magnetometer | [517 empty] | 59.0 | Oe | vibration magnetometer
2247 | NiAT | NiAT | 2023 | 10.1002/smll.202207834 | 2D Metal Organic Frameworks as Competent Electrocatalysts for Water Splitting | Ni | unspecified | unspecified | unspecified | unspecified | 1,3,5-triaminobenzene-2,4,6-trithiol | amine, thiol | trigonal | unspecified | 2D | unspecified | unspecified | unspecified | unspecified | unspecified | unspecified | unspecified | [49 empty] | 3×10^-6 to 1×10^-1 | S cm⁻¹ | unspecified | [227 empty] | 0.6 | nm | [65 empty] | 370 | mV | 10 mA cm⁻² | acidic solution | [87 empty] | unspecified | [498 empty] | after conversion to NiIT | 1.3 | single-layer
57 | Cu3HIB2 | Cu3(C6N6H6)2 |  |  | Conductive MOFs | Cu(II) |  |  |  |  | Hexaiminobenzene (HIB) | amino |  |  | 2D |  |  | Interface-assisted synthesis | Air-liquid and liquid-liquid interfacial methods | unspecified | unspecified | unspecified |  |  |  |  | 13 | S cm⁻¹ | 4-probe |  | 300 K | 0.11 | S cm⁻¹ | 4-probe |  | 300 K | 114 | m²/g | N₂ | 77 K | 350 | m²/g | N₂ | 77 K |  | Low | S cm⁻¹ | van der Pauw |  | 300 K | [188 empty] | pellet | pellet | film
15 | Ni9(HOTP)4 | Ni9(C18H6O6)4 | 2020 | 10.1021/acs.chemrev.9b00766 | Electrically Conductive Metal-Organic Frameworks | Ni(II) | octahedral | octahedral | unspecified | unspecified | 2,3,6,7,10,11-hexahydroxytriphenylene (HOTP) | hydroxy | trigonal | honeycomb | 2D | hexagonal | unspecified | Solvothermal synthesis with Ni(II) salt and HOTP linker | Solvothermal process | unspecified | unspecified | unspecified |  |  |  |  | 0.01 | S/cm | 4-probe pellet |  | unspecified | 0.0068 | S/cm | van der Pauw pellet |  | unspecified | [9 empty] | 0.006 | S/cm | 2-probe pellet |  | unspecified | [9 empty] | 430 | m²/g | N₂ | 77 K |  | 0.0011 | S/cm | van der Pauw film |  | unspecified | [12 empty] | 0.00016 | S/cm | 2-probe film |  | unspecified | 0.0000027 | S/cm | 4-probe pellet | unspecified
2499 | Cu3HHTT2 | Cu3(C24H6N4O6)2 | 2024 | 10.1021/jacs.4c05343 | Humidity-Mediated Dual Ionic-Electronic Conductivity Enables High Sensitivity in MOF Chemiresistors | Cu(II)/Cu(I) | octahedral | octahedral | single metal centers | yes | 2,3,7,8,12,13-Hexahydroxytricycloquinazoline (HHTT) | catechol, pyridinic nitrogen | planar hexagonal | honeycomb | 2D | hexagonal | unspecified | 2.1 mL aqueous solution containing 45 mg CuSO₄·5H₂O rapidly poured into 0.9 mL DMF solution containing 50 mg HHTT ligand, heated at 85°C for 18h | Solvothermal process at 85°C for 18h | 85°C | ambient | DMF/water mixture |  |  |  |  | 2.10e-8 | S cm⁻¹ | electrochemical impedance spectroscopy |  | 30°C | 2.40e-8 | S cm⁻¹ | electrochemical impedance spectroscopy |  | 30°C | [9 empty] | 2.54e-8 | S cm⁻¹ | electrochemical impedance spectroscopy |  | 30°C | [9 empty] | 672 | m²/g | N₂ | 77 K | [105 empty] | 30% RH |  | 50% RH |  |  | 70% RH | [373 empty] | 0.552 | cm³/g |  | 77 K | [1282 empty] | N₂ | 0.14 | eV | 30% RH | 0.29 | eV | 50% RH | 0.48 | eV | 70% RH | -161.6 | % | 60 ppm | 10% RH | 25°C | Cu3HHTT2-1 | -10.3 | % | 60 ppm | 10% RH | 25°C | Cu3HHTT2-16 | -74.4 | % | 60 ppm | 10% RH | 25°C | Cu3HHTT2-4 | 104.5 | % | 3 ppm | 50% RH | 25°C | Cu3HHTT2-1
2378 | Co-BHT | Co₃(C₆S₆)₂ | 2024 | 10.1038/s44160-024-00513-9 | On-liquid-gallium surface synthesis of ultrasmooth thin films of conductive metal–organic frameworks | Co(II) | octahedral | octahedral | unspecified | unspecified | 1,2,3,4,5,6-benzenehexathiol (BHT) | thiol | hexagonal | kagome | 2D | hexagonal | unspecified | Chemical vapor deposition on liquid gallium surface with BHT ligands and Co(II) acetylacetonate precursors | CVD on liquid Ga at ~94°C | ligands: 130°C, metal salts: 85°C, substrate: ~94°C | ~0.5 mbar | [1724 empty] | improved | S/cm | [28 empty] | OLGSS thin film |  |  |  | 0.77 | nm | [7420 empty] | 3.08 | Å |  |  | 2.06 | Å |  |  | 2.68 | Å | [105 empty] | vs solid-CVD | AFM | OLGSS thin film | AFM | OLGSS thin film | 18.89 nm | AFM | OLGSS thin film | 36.62 nm | TEM | (100)
60 | Cu3HHTP2 | Cu3(C18H6O6)2 | 2020 | 10.1016/j.xcrp.2020.100004 | Conductive MOFs | Cu(II) | square planar | square planar | trinuclear copper cluster | yes | 2,3,6,7,10,11-hexahydroxytriphenylene (HHTP) | hydroxyl | planar hexagonal | honeycomb | 2D | hexagonal | P6/mmm | Hydrothermal synthesis at 85°C | Hydrothermal process at 85°C | 85°C |  | water |  |  |  |  | 0.2 | S cm⁻¹ | 2-probe |  | unspecified | 1.5 | S cm⁻¹ | 4-probe |  | unspecified | [9 empty] | 0.5 | S cm⁻¹ | 2-probe |  | unspecified | [188 empty] | crystal | rod | flake | [18 empty] | 540 | m²/g | N₂ | 77 K
142 | Cu3HHTP2 | Cu3(C18O6)2 | 2020 | 10.1021/jacs.9b13402 | Employing Conductive Metal-Organic Frameworks for Voltammetric Detection of Neurochemicals | Cu(II) | unspecified | unspecified | unspecified | unspecified | 2,3,6,7,10,11-hexahydroxytriphenylene (HHTP) | hydroxyl (-OH) | hexatopic triphenylene-based | kagome | 2D | unspecified | unspecified | To a 100 mL round bottom flask HHTP (200 mg, 0.617 mmol) and copper(II) trifluoroacetylacetonate (875 mg, 1.831 mmol) was added. 28 mL of deionized water was added to the round bottom flask. The solution was sonicated for 10 minutes. The reaction mixture was placed in a hot oil bath at 85 °C and stirred for 24 hours. The flask was allowed to cool for 2 hours then the product was filtered through a ceramic funnel and filter paper. The product was washed with deionized water (3×50 mL) and with acetone (3×50 mL). The solid product (358 mg) on the filter paper was then transferred to a vial and dried the product in a vacuum oven (49 °C and 84.6 kPa for 24 hours). | Hydrothermal process at 85 °C for 24 h | 85 °C | ambient | deionized water | [49 empty] | 2 | S/cm | unspecified | [101 empty] | bulk powder | [595 empty] | -27.8 | mV | 7.4 |  | 0.1 mg/mL | [5 empty] | 194 | nM | DA | DPV |  | 0.1 M PBS pH 7.4 | 102 | nM | 5-HT | DPV |  | 0.1 M PBS pH 7.4 | [12 empty] | 2.36e-2 | cm/s | Ru(NH3)6Cl3 | 5-75 mV/s | 2.36e-2 | cm/s | Ru(NH3)6Cl3 | 100-1000 mV/s | 3.57e-3 | cm/s | K3Fe(CN)6 | 5-75 mV/s | 5.04e-3 | cm/s | K3Fe(CN)6 | 100-1000 mV/s | 5.30e-3 | cm/s | FeCl3 | 5-75 mV/s | 1.30e-3 | cm/s | FeCl3 | 100-1000 mV/s | 1.57e-2 | cm/s | DA | 5-75 mV/s | 1.41e-2 | cm/s | DA | 100-1000 mV/s | 4.11e-2 | cm/s | 5-HT | 5-75 mV/s | 8.75e-2 | cm/s | 5-HT | 100-1000 mV/s | [8 empty] | 30 | mV | Ru(NH3)6Cl3 | 440 | mV | K3Fe(CN)6 | 250 | mV | FeCl3 | 130 | mV | UA | 290 | mV | DA | 50 | mV | 5-HT | 0.1 M PBS | 1 mM | 0.1 M KCl | 1 mM | 0.1 M KCl | 1 mM | 0.1 M KCl | 100 μM | 0.1 M PBS pH 7.4 | 10 μM | 0.1 M PBS pH 7.4 | 10 μM | 0.1 M PBS pH 7.4 | 0.1 M KCl | 0.1 M KCl | 0.1 M KCl | 0.1 M KCl | 0.1 M KCl | 0.1 M KCl | 0.1 M PBS pH 7.4 | 0.1 M PBS pH 7.4 | 0.1 M PBS pH 7.4 | 0.1 M PBS pH 7.4
1935 | [AgI₃L₂]·30Tf (1) | Ag₃C₇₈H₆₆N₁₂O₁₂S₃F₉ | 2023 | 10.1016/j.cclet.2022.108100 | A chiral SrSi₂ (srs) superstructure constructed by a dual interaction system showing isotropic electrical conductivity | Ag(I) | unspecified | unspecified | trinuclear Ag₃ cluster | unspecified | tris(2-naphthimidazolylmethyl)amine (L) | imidazole, amine | tripodal | srs | 3D | cubic | P4₁32 | Self-assembly of AgOTf with L in mixture of MeOH, acetone, and DMF (8:3:1, v/v/v) | Solution mixing in MeOH/acetone/DMF (8:3:1) at room temperature | room temperature |  | MeOH:acetone:DMF (8:3:1 v/v/v) | [1723 empty] | 2.1e-7 | S/cm | [27 empty] | two-probe method | [305 empty] | 300 K | [8074 empty] | pellet | [2173 empty] | 2.33 | eV |  |  | 2.47 | eV | [3376 empty] | UV-vis-NIR diffuse reflectance spectroscopy | powdered crystalline sample | DFT calculation (VASP) | π-stacked helical column | 3.39 | Å | X-ray crystallography | intramolecular | 3.59 | Å | X-ray crystallography | intermolecular | 2.99 | Å | X-ray crystallography | 3.5 | % | 30-120°C | argon
1605 | Cu3HHTP2 | Cu3(C18H12O6)2 | 2022 | 10.1016/j.cej.2022.141079 | Modular conductive MOF-gated field-effect biosensor for sensitive discrimination on the small molecular scale | Cu(II) | octahedral | octahedral | trinuclear copper cluster | yes | 2,3,6,7,10,11-hexahydroxytriphenylene (HHTP) | hydroxyl | hexagonal | honeycomb | 2D | hexagonal | unspecified | Layer-by-layer assembly method on SnO2/ITO substrate with APTES SAM pretreatment | Layer-by-layer assembly at room temperature | room temperature |  | ethanol | [49 empty] | semiconducting | unspecified | FET measurement |  | room temperature | [100 empty] | 2 | nm | [40 empty] | 271.1 | m²/g | BET | N2 | [6 empty] | 77K | [401 empty] | NLDFT | [140 empty] | negative | unspecified | physiological | [8050 empty] | 2.67 | V/dec | FET measurement | [1626 empty] | 10^6 | unspecified | FET measurement | [3204 empty] | -16 to 2V | 0.03 | 782.1 | mV/pH | 4-10 | voltage shift measurement
3599 | Cu3HHTP2 |  | 2016 | 10.1021/acs.chemmater.6b02528 | Direct Self-Assembly of Conductive Nanorods of Metal-Organic Frameworks into Chemiresistive Devices on Shrinkable Polymer Films | Cu(II) |  |  |  |  | 2,3,5,6,10,11-hexahydroxytriphenylene (HHTP) | hydroxyl |  |  | 2D |  |  | Hydrothermal synthesis from a mixture of 2,3,5,6,10,11-hexahydroxytriphenylene and copper (II) trifluoroacetylacetonate in deionized water at 80°C overnight. | Hydrothermal synthesis at 80°C for 24h | 80°C | ambient | water | [49 empty] | 7.6e-3 | S/cm | 4-point linear probe |  | unspecified | [700 empty] | 5-10 | μm | [3155 empty] | interferometry | 110-1390 | kΩ | chemiresistive device | unspecified | unspecified | 140 | nm | SEM | unspecified
1809 | CuAg₄BHT | CuAg₄C₆S₆ | 2023 | 10.1039/d3mh00424d | Nonporous, conducting bimetallic coordination polymers with an advantageous electronic structure for boosted faradaic capacitance | Cu and Ag | square-planar (Cu), tetra-coordinated and hexa-coordinated (Ag) | square-planar for Cu, distorted decahedral for Ag | bimetallic | unspecified | benzenehexathiolate (BHT) | thiol | hexagonal planar | unspecified | 3D | lamellar | unspecified | Metal metathesis reaction: Cu(NO₃)₂·3H₂O dissolved in degassed ethanol, then Ag₅BHT added, sonicated for 10 min, heated to 80°C with constant stirring for 72 hours | Metal metathesis at 80°C for 72 h under argon atmosphere | 80°C | ambient | ethanol | [49 empty] | 3.2 | S cm⁻¹ | four-probe technique |  | 300 K | [99 empty] | pressed pellet | [42 empty] | 21.98 | m²/g | N₂ adsorption | [7 empty] | 77 K | [498 empty] | 2.8 | Ω | 1 M KCl | [497 empty] | 1.3 | Ω | 1 M KCl | [292 empty] | 17.1 | Wh kg⁻¹ |  | 446.1 W kg⁻¹ |  | 446.1 | W kg⁻¹ | [118 empty] | 563 | mF cm⁻² | 1 M KCl | 5 mV s⁻¹ |  | 581 | mF cm⁻² | 1 M KCl | 0.5 A g⁻¹ | [5 empty] | EIS | [167 empty] | 17.1 Wh kg⁻¹ | [777 empty] | EIS | [14 empty] | 92.7 | % | 0.5 to 5 A g⁻¹ | 1 M KCl | 90 | % | 5000 | 2 A g⁻¹ | [84 empty] | 360 | F g⁻¹ | 1 M KCl |  |  | 372 | F g⁻¹ | 1 M KCl | 0.5 A g⁻¹ | [11353 empty] | -0.4 to 0.7 V vs SCE |  | -0.4 to 0.7 V vs SCE | [530 empty] | 345 | F g⁻¹ | 5 A g⁻¹ | [574 empty] | CV | 5 mV s⁻¹ | GCD | GCD | 1 M KCl | -0.4 to 0.7 V vs SCE | CV | GCD | CuAg₄BHT//AC asymmetric supercapacitor | 0-1.8 V | CuAg₄BHT//AC asymmetric supercapacitor | GCD | cycling stability | CuAg₄BHT//AC asymmetric supercapacitor
1008 | Cu-BHS | unspecified | 2020 | 10.1002/anie.202000023 | Design and Synthesis of Conductive Metal-Organic Frameworks and Their Composites for Supercapacitors | Cu²⁺ | unspecified | unspecified | unspecified | unspecified | benzenehexaselenol (BHS) | selenol | hexagonal | unspecified | unspecified | unspecified | unspecified | Coordination of Cu²⁺ with benzenehexaselenol ligand | unspecified | unspecified | unspecified | unspecified | [49 empty] | 110 | S m⁻¹ | unspecified | [9441 empty] | through-bond
3690 | Cu3HHTP2 |  | 2017 | 10.3390/s17102192 | Drawing Sensors with Ball-Milled Blends of Metal-Organic Frameworks and Graphite | Cu(II) | octahedral | octahedral | Cu-CN-Cu bridges | unspecified | 2,3,6,7,10,11-Hexahydroxytriphenylene (HHTP) | OH | unspecified | unspecified | 2D | unspecified | unspecified | Hydrothermal synthesis using copper acetate and HHTP in water at 85°C for 24 hours | Hydrothermal synthesis at 85°C | 85°C |  | water |  |  |  |  | 2.0e-2 | S/cm | four-point probe |  |  | 3.5e-2 | S/cm | four-point probe | [25 empty] | 284 | m²/g |  | 77K | [139 empty] | compressed pellet | compressed pellet | [740 empty] | 600 | °C | TGA | [160 empty] | air | [5858 empty] | N2 | 6 months
45 | Ni₉(HHTP)₄ | Ni₉(C₁₈H₆O₁₂)₄ | 2020 | 10.1039/d0cs01160f | Two-dimensional conjugated metal–organic frameworks (2D c-MOFs): chemistry and function for MOFtronics | Ni(II) | octahedral | octahedral | trinuclear | No | 2,3,6,7,10,11-hexahydroxytriphenylene (HHTP) | -OH | planar hexagonal | honeycomb | 2D | hexagonal | unspecified | Hydrothermal synthesis by heating aqueous solution of HHTP and Ni(II) acetate at 85°C for 24 hours | Hydrothermal process at 85°C for 24 h | 85°C |  | water |  |  |  |  | 0.21 | S cm⁻¹ | 4-probe |  | room temperature | 1.5 | S cm⁻¹ | 2-probe |  | room temperature | [9 empty] | 0.5 | S cm⁻¹ | 2-probe |  | room temperature | [14 empty] | 6.0e-3 | S cm⁻¹ | 4-probe |  | room temperature | [12 empty] | 1.0e-2 | S cm⁻¹ | 4-probe |  | room temperature | 0.1 | S cm⁻¹ | 4-probe | room temperature | 0.26 | S cm⁻¹ | van der Pauw | room temperature | 6.8e-3 | S cm⁻¹ | van der Pauw | room temperature | [104 empty] | nanorod | nanorod | nanoflake | pellet | pellet | pellet | pellet | pellet | [8 empty] | 400-500 | m² g⁻¹ | BET | N₂
1478 | Cu-BHS | Cu3(C6Se6)2 | 2020 | 10.1039/d0dt00872a | Coordination polymers for n-type thermoelectric applications | Cu |  |  |  |  | benzenehexaselenolate (BHS) | selenolate | [59 empty] | 110 | S cm⁻¹ | [346 empty] | bulk
1943 | Pd₃(BHT)₂ | Pd₃(BHT)₂ | 2023 | 10.1039/D3TA03753C | Conductive metal–organic frameworks for zinc–air battery application: design principles, recent trends and prospects | Pd(II) | unspecified | unspecified | unspecified | unspecified | benzenehexathiol (BHT) | thiol | unspecified | unspecified | unspecified | unspecified | unspecified | unspecified | unspecified | unspecified | unspecified | unspecified | [49 empty] | 2.8e-3 | S cm⁻¹ | unspecified | [89 empty] | unspecified
3728 | Cu3HHTP2 | Cu3(C18H6O6)2 |  |  | Conductive two-dimensional metal–organic frameworks as multifunctional materials | Cu(II) | octahedral |  |  |  | 2,3,6,7,10,11-Hexahydroxytriphenylene (HHTP) | hydroxyl | planar |  | 2D |  |  | solvothermal synthesis | solvothermal synthesis | [52 empty] | 2 × 10^-3 | S cm^-1 | two-point probe |  | room temperature | [99 empty] | compressed pellet
1489 | Cu-BHS | Cu₃(C₆Se₆)₂ | 2020 | 10.1039/d0dt00872a | Coordination polymers for n-type thermoelectric applications | Cu |  |  |  |  | benzenehexaselenolate (BHS) | selenolate | [59 empty] | 110 | S cm⁻¹ | [346 empty] | bulk
46 | Ni₉(HHTP)₄ | Ni₉(C₁₈H₆O₁₂)₄ | 2020 | 10.1039/d0cs01160f | Two-dimensional conjugated metal–organic frameworks (2D c-MOFs): chemistry and function for MOFtronics | Ni(II) | octahedral | octahedral | trinuclear | No | 2,3,6,7,10,11-hexahydroxytriphenylene (HHTP) | -OH | planar hexagonal | honeycomb | 2D | hexagonal | unspecified | Hydrothermal synthesis by heating aqueous solution of HHTP and Ni(II) acetate at 85°C for 24 hours | Hydrothermal process at 85°C for 24 h | 85°C |  | water |  |  |  |  | 0.21 | S cm⁻¹ | 4-probe |  | room temperature | 1.5 | S cm⁻¹ | 2-probe |  | room temperature | [9 empty] | 0.5 | S cm⁻¹ | 2-probe |  | room temperature | [14 empty] | 6.0e-3 | S cm⁻¹ | 4-probe |  | room temperature | [12 empty] | 1.0e-2 | S cm⁻¹ | 4-probe |  | room temperature | 0.1 | S cm⁻¹ | 4-probe | room temperature | 0.26 | S cm⁻¹ | van der Pauw | room temperature | 6.8e-3 | S cm⁻¹ | van der Pauw | room temperature | [104 empty] | nanorod | nanorod | nanoflake | pellet | pellet | pellet | pellet | pellet | [8 empty] | 400-500 | m² g⁻¹ | BET | N₂
51 | Ni₉(HHTP)₄ | Ni₉(C₁₈O₁₂)₄ | 2020 | 10.1039/d0cs01160f | Two-dimensional conjugated metal–organic frameworks (2D c-MOFs): chemistry and function for MOFtronics | Ni(II) | octahedral | octahedral | trinuclear | yes (aqua ligands) | 2,3,6,7,10,11-hexahydroxytriphenylene (HHTP) | -OH | triangular | honeycomb | 2D | hexagonal | unspecified | Hydrothermal synthesis from aqueous solution of HHTP and Ni(II) acetate at 85°C for 24 hours | Hydrothermal process at 85°C for 24 h | 85°C | ambient | water |  |  |  |  | 0.21 | S cm⁻¹ | 4-probe |  | unspecified | 1.5 | S cm⁻¹ | 2-probe |  | unspecified | [9 empty] | 0.5 | S cm⁻¹ | 2-probe |  | unspecified | [14 empty] | 6.0e-3 | S cm⁻¹ | 4-probe |  | unspecified | [12 empty] | 1.0e-2 | S cm⁻¹ | 4-probe |  | unspecified | 0.1 | S cm⁻¹ | 4-probe | unspecified | 0.26 | S cm⁻¹ | van der Pauw | unspecified | 6.8e-3 | S cm⁻¹ | van der Pauw | unspecified | [104 empty] | nanorod | nanorod | nanoflake | pellet | pellet | pellet | pellet | pellet | [8 empty] | 400-500 | m²/g | BET | [7 empty] | unspecified
65 | Fe3HTTP2·3NH4 | Fe3(C18H6S6)2·3NH4 | 2020 | 10.1016/j.xcrp.2020.100004 | Conductive MOFs | Fe(II) | square planar | square planar | trinuclear iron cluster | yes | 2,3,6,7,10,11-hexathioltriphenylene (HTTP) | thiol | planar hexagonal | honeycomb | 2D | hexagonal | P6/mmm | Liquid-liquid interfacial synthesis | Ethyl acetate/water interface reaction | unspecified |  | ethyl acetate/water | [49 empty] | 0.034 | S cm⁻¹ | 4-probe |  | room temperature | 0.245 | eV | [80 empty] | unspecified | [86 empty] | film | [13 empty] | 526 | m²/g | N₂ | 77 K | 220 | cm² V⁻¹ s⁻¹ |  | TRTS | room temperature
1560 | Co-CAT | Co₃(HHTP)₂ | 2022 | 10.1039/d2qi01190e | Three-dimensional hierarchical conductive metal-organic frameworks/NiFe layered double hydroxide/carbon nanofibers: An efficient oxygen evolution reaction catalyst for Zn-air batteries | Co(II) | octahedral | octahedral | multinuclear | unspecified | 2,3,6,7,10,11-Hexahydroxytriphenylene hydrate (HHTP) | -OH | planar | unspecified | 2D | unspecified | unspecified | Solvothermal synthesis by reacting cobaltous acetate tetrahydrate with HHTP ligand in deionized water at 85°C for 3 hours | Solvothermal process at 85°C for 3 h | 85°C | ambient | deionized water | [49 empty] | high | unspecified | unspecified |  | unspecified | [100 empty] | 3.852 | nm | [40 empty] | 164.655 | m²/g | BET | N₂ | [6 empty] | 77 K | [144 empty] | 85 | mV dec⁻¹ | 1.0 M KOH | [254 empty] | BET | [15 empty] | 77 K | [316 empty] | 330 | mV | 10 mA cm⁻² | 1.0 M KOH | [260 empty] | 1.26 | Ω |  | 100 kHz to 0.01 Hz | [156 empty] | N₂ | [4004 empty] | 5.79 | 10⁻³ s⁻¹ |  | 300 mV | 1.0 M KOH |  | 6.38 | 10⁻³ s⁻¹ |  | 350 mV | 1.0 M KOH | [1109 empty] | 1.59 V vs RHE | [5886 empty] | 1600 rpm | [958 empty] | 1600 rpm | 5 mV
3794 | Cu3HHTP2 | Not specified | 2018 | 10.1021/acsami.8b03956 | Conductive Metal-Organic Frameworks as Ion-to-Electron Transducers in Potentiometric Sensors | Cu(I)/Cu(II) | Not specified | Not specified | Not specified | Not specified | 2,3,6,7,10,11-Hexahydroxytriphenylene (HHTP) | hydroxyl | Not specified | Not specified | 2D | Not specified | Not specified | To a 50 mL round-bottom flask, 100 mg of HHTP and 154 mg of copper(II) trifluoroacetylacetonate were added. Deionized water (20 mL) was then added to the round-bottom flask. The resulting suspension was sonicated for 15 min. The reaction mixture was then heated for 24 h at 70 °C under stirring and air. The flask was left to cool for 1 h at room temperature and the reaction product was filtered with a ceramic funnel and a filter paper. The solid precipitate was washed with ultrapure water (1000 mL) and acetone (300 mL). The resulting black powder was transferred into a glass vial and dried overnight under vacuum (20 mTorr) at 85 °C. | Hydrothermal process at 70 °C for 24 h | 70 °C | Not specified | water | [49 empty] | Not specified | S/cm | Not specified | [1173 empty] | 177 | μF | EIS | 60 ± 5 μm
1666 | CuBHT | Cu3(C6S6) | 2017 | 10.1021/acsami.7b14523 | Conductive copper benzenehexathiol coordination polymer as a hydrogen evolution catalyst | Cu(I/II) |  |  |  |  | benzenehexathiol (BHT) | [60 empty] | 1580 | S/cm | four-point probe |  | room temperature
847 | Cu-BHT | Cu3(C6S6) | 2022 | 10.1002/smll.202201234 | Recent Progress of Advanced Conductive Metal-Organic Frameworks: Precise Synthesis, Electrochemical Energy Storage Applications, and Future Challenges | Cu(II) |  |  |  |  | benzenehexathiol (BHT) | [6 empty] | Liquid-liquid interface reaction between aqueous copper(II) nitrate and organic BHT phases | [2845 empty] | 1580 | S cm⁻¹ |  | four-probe measurements |  | 1000 | S cm⁻¹ |  |  |  | 1000 | S cm⁻¹ | [5372 empty] | thin film | room temperature | nanocrystals | room temperature | [262 empty] | room temperature | amorphous nanoparticles
1953 | Co₉S₈@CNSs/CNFs | Co₉S₈@C | 2023 | 10.1016/j.jcis.2023.06.001 | Controlled growth of Co₉S₈ nanoparticle-embedded carbon nanosheets/carbon nanofibers toward high-performance sodium storage | Co²⁺/Co³⁺ | unspecified | unspecified | Co₉S₈ nanoparticles | unspecified | N/S-doped carbon | N-doped, S-doped carbon | nanosheets on nanofibers | unspecified | 3D | cubic | Fm-3m | Sulfurization of Co@CNSs/CNFs with thioacetamide (TAA) at 700°C for 2 hours under Ar/H₂ atmosphere | Sulfurization at 700°C for 2 h under Ar/H₂ with TAA | 700°C | [51 empty] | improved | unspecified | [103 empty] | 2.0 | nm | [5 empty] | 5-10 | nm | [33 empty] | 135.1 | m² g⁻¹ | BET | [406 empty] | 45.5 | % |  | BET | [596 empty] | 164.2 | Ω | [1378 empty] | EIS | [754 empty] | TEM | [131 empty] | 516 | mAh g⁻¹ | 200 mA g⁻¹ | 0.01-3.0 V | 313.1 | mAh g⁻¹ | 2000 mA g⁻¹ | [615 empty] | 200 | 1500 | [39 empty] | Continuous conductive networks from CNFs | [3093 empty] | 695 | mAh g⁻¹ | 200 mA g⁻¹ |  |  | 602 | mAh g⁻¹ | 500 mA g⁻¹ |  |  | 529 | mAh g⁻¹ | 1000 mA g⁻¹ |  |  | 454 | mAh g⁻¹ | 2000 mA g⁻¹ | [614 empty] | 0.01-3.0 V | [4019 empty] | 360 | mAh g⁻¹ | 5000 mA g⁻¹ |  | 284 | mAh g⁻¹ | 10000 mA g⁻¹ | [359 empty] | 200 mA g⁻¹ | 1 | [3486 empty] | 34.2 | % | TGA
973 | Ni₉(HHTP)₄ | Ni₉(C₁₈H₆O₆)₄ | 2022 | 10.1016/j.crci.2022.02.004 | Conductive properties of triphenylene MOFs and COFs | Ni²⁺ | octahedral | octahedral | trinuclear | unspecified | 2,3,6,7,10,11-hexahydroxytriphenylene (HHTP) | -OH | planar hexagonal | honeycomb | 2D | hexagonal | unspecified | Solvothermal reaction between HHTP and Ni²⁺ salts | Solvothermal synthesis | unspecified | unspecified | unspecified |  |  |  |  | 0.4 | S·cm⁻¹ | 4-probe |  |  | 1.1e-4 | S·cm⁻¹ | 2-probe | [11 empty] | 1.1e-3 | S·cm⁻¹ | van der Pauw | [16 empty] | 3.6e-3 | S·cm⁻¹ | 4-probe | [14 empty] | 1.0e-1 | S·cm⁻¹ | 4-probe | unspecified |  | 1.0e-2 | S·cm⁻¹ | 4-probe |  | 0.26 | S·cm⁻¹ | 4-probe |  | 6.0e-3 | S·cm⁻¹ | 2-probe | [33 empty] | vacuum | vacuum | [16 empty] | unspecified |  |  | vacuum | [611 empty] | single crystal | single crystal | thin film | [6359 empty] | pressed pellet |  | pressed pellet |  | pressed pellet | [1425 empty] | unspecified |  | unspecified | [278 empty] | pressed pellet | pressed pellet | [581 empty] | ab-axis | c-axis | ab-axis | random | random | random | random | random | unspecified
67 | Cu3HHB2 | Cu3(C6O6)2 | 2020 | 10.1016/j.xcrp.2020.100004 | Conductive MOFs | Cu(II) | planar | square planar | single metal center | unspecified | Hexahydroxybenzene (HHB) | -OH | planar hexagonal | hexagonal | 2D | unspecified | unspecified | Hydrothermal/solvothermal method | Hydrothermal process | unspecified | unspecified | unspecified | [37 empty] | 158 | m²/g |  | 77K | [8 empty] | 7.3e-8 | S cm-1 | van der Pauw |  | room temperature | 0.46 | eV | [167 empty] | pellet | [12 empty] | pellet | [9 empty] | N2
1377 | Cu₃HHAE₂ | Cu₃(C₂₄H₆O₆)₂ | 2022 | 10.1002/anie.202208163 | sp‐Carbon Incorporated Conductive Metal‐Organic Framework as Photocathode for Photoelectrochemical Hydrogen Generation | Cu(II) | square-planar | square planar | mononuclear | unspecified | hexahydroxyarylene-ethynylene macrocycle (HHAE) | -OH, -C≡C- | trigonal | kgm | 2D | hexagonal | unspecified | Solvothermal reaction between HHAE ligand and CuSO₄·5H₂O in 3:1 H₂O:DMF mixture at 85°C for 12 hours | Solvothermal process at 85°C for 12 h | 85°C | ambient | H₂O:DMF (3:1 v/v) | [37 empty] | 801 | m² g⁻¹ | N₂ | 77 K | [8 empty] | 2.40e-4 | S m⁻¹ | four-probe van der Pauw |  | 298 K | 0.41 | eV | 200-320 K | [79 empty] | variable-temperature conductivity | [16 empty] | powder pellets | [512 empty] | vacuum | [876 empty] | 0.321 | nm | [323 empty] | 0.87 | eV | Tauc plot from Vis-NIR absorption | [1220 empty] | -4.60 | eV | [3441 empty] | 260 | μA cm⁻² | 200 W Xenon lamp, AM 1.5G filter, 100 mW cm⁻² |  |  | 0.1 M Na₂SO₄ (pH 6.8) | [1665 empty] | -5.26 | eV | UPS | [3819 empty] | UPS | -4.39 | eV | calculated from UPS and optical band gap | 90°C under dynamic vacuum | 2.20 | nm | structural analysis | 2.16 | nm | N₂ adsorption isotherm fitting | 0.30 | nm | structural analysis | cRED analysis | 0 V vs. RHE | 1 mg cm⁻² | on Cu foam | 0.75 | % | 480 nm | 0 V vs. RHE | 0.1 M Na₂SO₄ | 0.09 | % | calculated with H₂O₂ scavenger | 2116 | cm⁻¹ | 594 nm | open circuit potential | 2044 | cm⁻¹ | 594 nm | transient state during PEC HER
2904 | Cu₃HHAE₂ |  | 2024 | 10.1016/j.jma.2023.09.021 | Advances in electrochemistry of intrinsic conductive metal-organic frameworks and their composites: Mechanisms, synthesis and applications | Cu(II) |  |  |  |  | hexahydroxyarylene-ethynylene (HHAE) | hydroxyl, acetylene |  | 2D | 2D |  |  |  | unspecified | [52 empty] | 2.40e-6 | S cm⁻¹ | 4-probe |  | 298 K | [343 empty] | pellet | [6136 empty] | 260 | μA cm⁻² | [5506 empty] | 0 V vs RHE | photocathode for hydrogen evolution | 1600 nm
1817 | Co-CAT | Co3(HHTP)2 | 2023 | 10.1002/aenm.202204177 | Creating Dual Active Sites in Conductive Metal-Organic Frameworks for Efficient Water Splitting | Co(II) | octahedral | octahedral | single metal center | unspecified | 2,3,6,7,10,11-Hexahydroxytriphenylene (HHTP) | hydroxyl | planar hexagonal | unspecified | 2D | trigonal | P-3c1 | Solvothermal method with HHTP and Co(OAc)₂·4H₂O in water/NMP mixture at 85°C for 12 hours on carbon cloth substrate | Solvothermal process at 85°C for 12 h | 85°C | ambient | water/1-methylpyrrolidone (NMP) | [49 empty] | metallic | unspecified | DFT calculation | [486 empty] | 16.9 | Ω cm² |  |  |  | 4.9 | Ω cm² | [391 empty] | band structure analysis |  |  |  |  | 350 | mV | 50 mA cm⁻² | 1.0 M KOH | [238 empty] | 93.9 | mV dec⁻¹ |  | 1.0 M KOH | 82.7 | mV dec⁻¹ |  | 1.0 M KOH | [45 empty] | 207 | mV | 10 mA cm⁻² | 1.0 M KOH |  | 385 | mV | 100 mA cm⁻² | 1.0 M KOH | [59 empty] | 31.6 | mF cm⁻² | 1.0 M KOH |  | 11.5 | mF cm⁻² | 1.0 M KOH |  |  | 1.0 M KOH |  | 1.0 M KOH | [36 empty] | 250 mV | [12566 empty] | Hg/HgO | [1261 empty] | Hg/HgO | Hg/HgO | HER | OER | HER | OER | HER | OER
1959 | Zn-HHTP | Zn3(C18O6H6) | 2023 | 10.1002/anie.202313591 | A General Synthesis of Nanostructured Conductive Metal-Organic Frameworks from Insulating MOF Precursors for Supercapacitors and Chemiresistive Sensors | Zn(II) | square planar | square planar | Zn3 cluster | unspecified | 2,3,6,7,10,11-hexahydroxytriphenylene (HHTP) | hydroxy | hexagonal | unspecified | 2D | unspecified | unspecified | Transformation from ZIF-8 precursor using HHTP ligand in ethanol/water at room temperature | Room temperature transformation in ethanol/water | room temperature | ambient | ethanol/water | [49 empty] | 4.51E-05 | S cm⁻¹ | four-point probe |  | room temperature | [691 empty] | hollow NPs | [485 empty] | 837.7 | m² g⁻¹ | [14533 empty] | hollow NPs
1960 | ZIF-8 | Zn(C₄H₅N₂)₂ | 2023 | 10.1016/j.mattod.2023.08.007 | Catalysts by pyrolysis: Transforming metal-organic frameworks (MOFs) precursors into metal-nitrogen-carbon (M-N-C) materials | Zn(II) | tetrahedral | tetrahedral | single metal center | No | 2-methylimidazole | imidazole | tetrahedral | sod | 3D | cubic | unspecified | Commercial ZIF-8 (Basolite Z1200 from Sigma-Aldrich) used as precursor. Pyrolysis performed at 10°C/min under Ar atmosphere to various temperatures (650-1050°C) | Pyrolysis under Ar atmosphere with 10°C/min ramp rate | 650-1050°C | ambient | [50 empty] | unspecified | S/cm | unspecified | pyrolyzed carbon material | [627 empty] | 1219.9 | m²/g | BET |  | 1171.8 | m²/g | BET | [999 empty] | unspecified | unspecified | [3545 empty] | 0.61 | V vs RHE |  | 0.1 M HClO₄ |  | RRDE | [311 empty] | 625 | °C | TGA | Ar | [8109 empty] | 1600 rpm | [2103 empty] | 980°C | 980°C | acid etched | 800 μg/cm² | 1050°C | low | % | RRDE | 0.1 M HClO₄ | 1050°C | 0.52 | wt% | ICP-MS | 975°C | 0.27 | wt% | ICP-MS | 975°C | acid etched
1961 | CPVO (Ce/PANI/V₂O₅) | Not specified | Not provided | Not provided | Ce ions and polyaniline co-intercalation into MOF-derived porous V₂O₅ nanosheets with a synergistic energy storage mechanism for high-capacity and super-stable aqueous zinc-ion batteries | V, Ce | Not specified | Not specified | Not specified | Not specified | Polyaniline (PANI) | Amino groups | Polymer chain | Not specified | 2D | Not specified | Not specified | The newly synthesized porous V₂O₅ (182 mg, 1 mmol) and H₂O₂ (1 mL) were dispersed in 30 mL deionized water. After stirring at 30 °C for 30 min, Ce(NO₃)₃·6H₂O (87 mg, 0.2 mmol) and aniline (90 μL) were simultaneously added into the above mixture and magnetically stirred for another 60 min. Subsequently, the mixture was transferred into an autoclave and heated at 120 °C for 24 h. | Hydrothermal process at 120 °C for 24 h | 120 °C | Not specified | deionized water | [49 empty] | Enhanced | none | EIS and DFT calculations | [102 empty] | 5.97 | nm | [40 empty] | 108.6 | m²/g | N₂ adsorption | [391 empty] | 98.9 | % |  | 0.1 A/g |  | 93.8 | % |  | 10.0 A/g | [9 empty] | BJH method | [596 empty] | 22 | Ω | [293 empty] | 204 | Wh/kg |  | 8598 W/kg | [1081 empty] | EIS |  |  |  | Ce: 5.24, V: 38.76 | wt% | ICP-OES | [880 empty] | 498.5 | mAh/g | 0.1 A/g |  | 385.6 | mAh/g | 5.0 A/g |  | 316.8 | mAh/g | 10.0 A/g | [611 empty] | initial |  |  | after activation | [37 empty] | Compared to pristine V₂O₅ and CVO | [386 empty] | 100 cycles |  |  | 2000 cycles | [2164 empty] | 1.52 | nm | HR-TEM | [9093 empty] | (001) | 1.54×10⁻⁸ to 7.32×10⁻⁸ | cm²/s | GITT | 0.1 A/g
3332 | Ni6HHTT3 | Ni6(C24N4O6H6)3 | 2024 | 10.1039/d4ta08063g | Continuous and reversible tuning of inter-layer spacings in two-dimensional conductive metal organic frameworks | Ni(II) | octahedral | octahedral | trinuclear complexes | axial sites occupied by solvents | hexahydroxytetraazanaphthotetraphene (HHTT) | -OH, -N- | planar | unspecified | 2D | unspecified | unspecified | 0.019 mmol HHTT in 3.0 ml DI water, sonicated 60 min. 0.048 mmol Ni(OAc)2·4H2O in 1.0 ml DI water added, forming cloudy red precipitate. Closed vial at 85°C for 12 hours. Black powder centrifuged, washed with water, DMF, ethanol, and acetone. | Solvothermal process at 85°C for 12 h | 85°C |  | water | [49 empty] | 1.0E-5 | S cm⁻¹ | two-probe | pristine, heated, and heated-water-soaked samples | [100 empty] | pellet | [1714 empty] | similar values | eV | DRUV-Vis-NIR | [2030 empty] | pristine and contracted samples | [2310 empty] | 35 | % | 30-200°C |  | 10 | % | 30-200°C | 3.30 | Å | pristine | room temperature | 3.28 | Å | heat-treated at 90°C | reduced pressure | pristine | heat-treated
181 | Cu₃Co-CAT | Cu₂Co(HHTP)₂ | 2021 | 10.1002/adma.202106781 | Conductive CuCo-Based Bimetal Organic Framework for Efficient Hydrogen Evolution | Cu(II)/Co(II) | octahedral | octahedral | bimetallic | unspecified | 2,3,6,7,10,11-Hexahydroxytriphenylene (HHTP) | -OH | hexagonal | unspecified | 2D | Trigonal | P-3c1 | Solvothermal method at 85 °C for 10 h using water-DMF (1:1 v/v) as solvent with Cu:Co = 3:1 molar ratio | Solvothermal process at 85 °C for 10 h | 85 °C |  | water-DMF (1:1 v/v) | [49 empty] | 3.1e-1 | S m⁻¹ | Hall effect | [89 empty] | powder | [1031 empty] | 110 | mV | 10 mA cm⁻² | 1.0 M KOH | [28 empty] | 2.1 | Ω cm² | 1.0 M KOH | [76 empty] | 100 mV | CC-supported | [37 empty] | GC-supported | 0.408 mg cm⁻² | 15.91 | wt% | Cu | ICP-MS | 4.85 | wt% | Co | ICP-MS | 3.03:1 | Cu:Co | ICP-MS
2540 | Co-CAT | unspecified | 2024 | 10.1039/d3dt04249a | Morphology regulation of conductive metal–organic frameworks in situ grown on graphene oxide for high-performance supercapacitors | Co(II) | unspecified | unspecified | single metal center | unspecified | 2,3,6,7,10,11-hexahydroxytriphenylene (HHTP) | hydroxyl | planar | unspecified | 2D | unspecified | unspecified | unspecified | unspecified | [1726 empty] | good | unspecified | [3569 empty] | Reference property mentioned as conductive MOF
1965 | Zn-HHTP |  | 2023 | 10.1002/anie.202313591 | A General Synthesis of Nanostructured Conductive Metal–Organic Frameworks from Insulating MOF Precursors for Supercapacitors and Chemiresistive Sensors | Zn(II) |  |  |  |  | 2,3,6,7,10,11-hexahydroxytriphenylene (HHTP) | -OH |  |  | 2D |  |  | Transformation from ZIF-8 precursor using HHTP ligand in ethanol/water solution at room temperature for 24 hours | Room temperature transformation in ethanol/water solution for 24 h | room temperature |  | ethanol/water | [37 empty] | 837.7 | m²/g |  | 77 K | [8 empty] | 4.51E-05 | S cm⁻¹ | four-point probe method |  | room temperature | [87 empty] | hollow NPs | [15649 empty] | hollow NPs
1398 | Cu₃C₆S₆ | Cu₃C₆S₆ | 2020 | 10.1002/anie.202009613 | Highly Conducting Organic-Inorganic Hybrid Copper Sulfides CuxC6S6 (x = 4 or 5.5): Ligand-Based Oxidation-Induced Chemical and Electronic Structure Modulation | Cu(II) | square coplanar | square planar | single metal centers | unspecified | benzenehexathiol (BHT) | -SH | hexagonal | 2D honeycomb | 2D | unspecified | unspecified | Reaction of Cu(II) salt with benzenehexathiol | Homogeneous reaction in solvent | unspecified | unspecified | unspecified | [49 empty] | 240 | S cm⁻¹ | four-probe method |  | room temperature | [87 empty] | pellet sample | [58 empty] | 0.5 | eV | [140 empty] | DFT | [1571 empty] | -5 to -10 | μV K⁻¹ | [4043 empty] | room temperature
3231 | Co-CAT | Co₃(HHTP)₂ | 2025 | 10.1016/j.cej.2025.159864 | Light-switched electron migration routes via Co-catecholates grafted on Z-scheme Cu₂O@CuO heterostructure for photoelectrochemical hydrogen evolution | Co(II) | octahedral | octahedral | metal-catecholate coordination | yes | 2,3,6,7,10,11-hexahydroxytriphenylene hydrate (HHTP) | -OH | hexagonal planar | honeycomb | 2D | hexagonal | P6/mmm | Hydrothermal synthesis by coordinating cobalt acetate tetrahydrate with HHTP ligand in aqueous solution at 85°C for 6 hours | Hydrothermal process at 85°C for 6 h | 85°C | autogenous pressure | deionized water | [49 empty] | high | S/cm | unspecified | [227 empty] | 0.38 | nm | [116 empty] | conductive MOF film | [39 empty] | TEM | [848 empty] | 0.05 | eV | DFT |  | 0.36 | eV | DFT | [900 empty] | 45.2 | ° | contact angle measurement | [167 empty] | grafted on Cu₂O@CuO surface | [11283 empty] | 522 | cm⁻¹ |  | Raman spectroscopy | 687 | cm⁻¹ |  | Raman spectroscopy | 1 s | Co-OH bending vibration | Co-O symmetric stretching | excited state | ground state | 0.50 | eV | excited state | DFT | 0.84 | eV | ground state | DFT
1968 | Zn-HHB |  | 2023 | 10.1002/anie.202313591 | A General Synthesis of Nanostructured Conductive Metal–Organic Frameworks from Insulating MOF Precursors for Supercapacitors and Chemiresistive Sensors | Zn(II) |  |  |  |  | hexahydroxybenzene (HHB) | -OH |  |  | 2D |  |  | Transformation from Zn-BTC nanowire precursor using HHB ligand in ethanol/water solution at room temperature for 24 hours | Room temperature transformation in ethanol/water solution for 24 h | room temperature |  | ethanol/water | [37 empty] | 307.4 | m²/g |  | 77 K | [8 empty] | 1.49E-06 | S cm⁻¹ | four-point probe method |  | room temperature | [87 empty] | nanotubes | [15649 empty] | nanotubes
1969 | CPVO | Ce/PANI/V₂O₅ | 2023 | 10.1039/D3TA06554E | Ce ions and polyaniline co-intercalation into MOF-derived porous V₂O₅ nanosheets with a synergistic energy storage mechanism for high-capacity and super-stable aqueous zinc-ion batteries | V, Ce | unspecified | unspecified | unspecified | unspecified | polyaniline (PANI) | amine groups | polymer chain | unspecified | 2D | unspecified | unspecified | Newly synthesized porous V₂O₅ (182 mg, 1 mmol) and H₂O₂ (1 mL) were dispersed in 30 mL deionized water. After stirring at 30 °C for 30 min, Ce(NO₃)₃·6H₂O (87 mg, 0.2 mmol) and aniline (90 μL) were simultaneously added into the above mixture and magnetically stirred for another 60 min. Subsequently, the mixture was transferred into an autoclave and heated at 120 °C for 24 h. | Hydrothermal process at 120 °C for 24 h | 120 °C | unspecified | deionized water | [49 empty] | 45.8 | S cm⁻¹ | unspecified | [102 empty] | 5.97 | nm | [40 empty] | 108.6 | m²/g | N₂ adsorption | [198 empty] | Ce-PANI composite | [192 empty] | 98.9 | % |  | 0.1 A g⁻¹ |  | 93.8 | % |  | 10.0 A g⁻¹ | [9 empty] | BJH method | [596 empty] | 22 | Ω | [293 empty] | 204 | Wh kg⁻¹ |  | 8598 W kg⁻¹ | [1081 empty] | EIS | [886 empty] | 498.5 | mAh g⁻¹ | 0.1 A g⁻¹ |  | 385.6 | mAh g⁻¹ | 5.0 A g⁻¹ |  | 316.8 | mAh g⁻¹ | 10.0 A g⁻¹ | [614 empty] | after activation | [424 empty] | 100 cycles |  |  | 2000 cycles | [2164 empty] | 1.52 | nm | HR-TEM | [3770 empty] | zinc-ion battery cathode | zinc-ion battery cathode | zinc-ion battery cathode | [5321 empty] | 1.54-7.32 | ×10⁻⁸ cm² s⁻¹ | GITT | 0.1 A g⁻¹
1954 | Ni5.7Ru0.3(HHTP)3(H2O)x | Ni5.7Ru0.3(HHTP)3(H2O)x | 2023 | 10.1039/D3TA03753C | Conductive metal–organic frameworks for zinc–air battery application: design principles, recent trends and prospects | Ni(II), Ru | unspecified | unspecified | unspecified | unspecified | 2,3,6,7,10,11-hexahydroxytriphenylene (HHTP) | hydroxyl | unspecified | unspecified | 2D | trigonal | P3c1 | Solvothermal synthesis with Ru doping of Ni-HHTP MOF | Hydrothermal/solvothermal process with Ru doping | unspecified | unspecified | unspecified | [49 empty] | 0.05 | S m⁻¹ | unspecified |  | unspecified | [87 empty] | pellet | [182 empty] | 654 | mAh g⁻¹ | [5949 empty] | 0.68 | V | unspecified | [3381 empty] | 0.390 | V |  | 10 mA cm⁻² | [1416 empty] | solid-state ZAB | [4565 empty] | RHE | [92 empty] | RHE | 1.332 | V | solid-state ZAB
1530 | Cu₃BHS | Cu₃(C₆Se₆) | 2022 | 10.1016/j.crci.2022.06.005 | Conductive coordination nanosheets: Sailing to electronics, energy storage, and catalysis | Cu(II) | square planar | square planar | single metal center | unspecified | Benzenehexaselenolate (BHS) | -SeH | hexagonal | kagome | 2D | unspecified | unspecified | Reaction between copper salt and benzenehexaselenol generated in situ | Solution reaction | unspecified | unspecified | unspecified | [49 empty] | 110 | S cm⁻¹ | 4-probe |  | unspecified | [87 empty] | pellet | [11856 empty] | unspecified | Å | [785 empty] | unspecified
1554 | Cu3(TIBTO)2 | Cu3(C6N3O3)2 | 2022 | 10.1016/j.crci.2022.06.005 | Conductive coordination nanosheets: Sailing to electronics, energy storage, and catalysis | Cu(II) | square planar | square planar | unspecified | unspecified | 2,4,6-Triimino-1,3,5-benzenetriol (TIBTO) | -NH, -OH | triangular | unspecified | 2D | unspecified | unspecified | Oxidation of triaminobenzenetriol with copper ions | Coordination reaction followed by oxidation | unspecified | unspecified | unspecified |  |  |  |  | 0.78 | S cm⁻¹ | 4-probe |  | unspecified | <10⁻¹⁰ | S cm⁻¹ | unspecified |  | unspecified | [166 empty] | pellet | unspecified | [142 empty] | 40 | mAh g⁻¹ |  | lithium-ion battery cathode | [1805 empty] | neutral | [4065 empty] | I₂-doped
63 | Fe3HTTP2 | Fe3(C18H6S6)2 | 2020 | 10.1016/j.xcrp.2020.100004 | Conductive MOFs | Fe(II) | square planar | square planar | trinuclear iron cluster | yes | 2,3,6,7,10,11-hexathioltriphenylene (HTTP) | thiol | planar hexagonal | honeycomb | 2D | hexagonal | P6/mmm | Liquid-liquid interfacial synthesis | Ethyl acetate/water interface reaction | unspecified |  | ethyl acetate/water | [49 empty] | 0.2 | S cm⁻¹ | van der Pauw |  | room temperature | [169 empty] | film
1518 | Ni₃PTC | Ni₃PTC | 2022 | 10.1016/j.crci.2022.06.003 | Conductive coordination nanosheets: Sailing to electronics, energy storage, and catalysis | Ni(II) | square-planar | square-planar | unspecified | unspecified | perthiolatedcoronene (PTC) | thiol (-SH) | coronene-based | kagome | 2D | unspecified | unspecified | Single-phase reactions | Metal salt and ligand dissolved together | room temperature or heated | unspecified | unspecified | [49 empty] | 9 | S cm⁻¹ | 4-probe pellet |  | unspecified
3687 | Fe3HHTP2 |  | 2017 | 10.3390/s17102192 | Drawing Sensors with Ball-Milled Blends of Metal-Organic Frameworks and Graphite | Fe(II) | octahedral | octahedral | Fe-CN-Fe bridges | unspecified | 2,3,6,7,10,11-Hexahydroxytriphenylene (HHTP) | OH | unspecified | unspecified | 2D | unspecified | unspecified | Hydrothermal synthesis using iron acetate and HHTP in water at 85°C for 24 hours | Hydrothermal synthesis at 85°C | 85°C |  | water | [37 empty] | 69 | m²/g |  | 77K | [8 empty] | 3.0e-3 | S/cm | four-point probe | [101 empty] | compressed pellet | [768 empty] | 650 | °C | TGA | [160 empty] | air | [5858 empty] | N2
850 | Cu-BHT | Cu3(C6S6) | 2022 | 10.1016/j.matt.2022.05.018 | Transforming nature into the next generation of bio-based flexible devices: New avenues using deep eutectic systems | Cu(II) |  |  |  |  | benzenehexathiol (BHT) | [6 empty] | Liquid-liquid interface reaction between aqueous copper(II) nitrate and organic BHT phases | [2845 empty] | 1580 | S cm⁻¹ |  | four-probe measurements |  | 1000 | S cm⁻¹ |  |  |  | 1000 | S cm⁻¹ | [5372 empty] | thin film | room temperature | nanocrystals | room temperature | [262 empty] | room temperature | amorphous nanoparticles
3734 | Ni3HTTP2 | Ni3(C18H6S6)2 |  |  | Conductive two-dimensional metal–organic frameworks as multifunctional materials | Ni(II) | octahedral |  |  |  | hexathiotriphenylene (HTTP) | thiol | planar |  | 2D |  |  | solvothermal synthesis | solvothermal synthesis | [52 empty] | 3.6 × 10^-4 | S cm^-1 | four-point probe |  | room temperature | [99 empty] | compressed pellet
984 | Cu₃(THT)₂ | Cu₃(THT)₂ | 2022 | 10.1016/j.crci.2022.02.054 | Conductive properties of triphenylene MOFs and COFs | Cu(I)/Cu(II) mixed valence | square planar | square planar | trinuclear | unspecified | 2,3,6,7,10,11-triphenylenehexathiol (THT) | -SH | hexagonal | honeycomb | 2D | hexagonal | unspecified | Hydrothermal synthesis under basic conditions | Hydrothermal reaction under basic conditions | unspecified | unspecified | unspecified | [49 empty] | 2.4e-8 | S·cm⁻¹ | unspecified | [89 empty] | pressed pellet | [7245 empty] | unspecified
1979 | Zn-TTF-MOF | [Zn₂(TTFTB)(H₂O)₂]·H₂O·2DMF | 2023 | 10.1021/acsaem.3c00244 | Charge-Transfer-Regulated Selective Solar Fuel Production in Aqueous Medium by a Tetrathiafulvalene-Based Redox-Active Metal-Organic Framework | Zn(II) | octahedral | octahedral | corner-sharing ZnO₆ octahedral nodes | Yes (water-coordinated Zn sites) | 2,3,6,7,10,11-hexahydroxytriphenylene hydrate (HHTP) | tetracarboxylate | tetrahedral | unspecified | 3D | Hexagonal | P6₅ | Zn(NO₃)₂·6H₂O (160 mg, 0.54 mmol) dissolved in 1:1 water/ethanol (16 mL) was slowly added to H₄TTFTB (100 mg, 0.146 mmol) dissolved in 3:1 DMF/ethanol (16 mL). The reaction was heated at 75 °C for 72 h to afford a precipitate. The product was collected by filtration and washed with DMF (20 mL) and ethanol (20 mL). | Solvothermal process at 75 °C for 72 h | 75 °C | unspecified | water/ethanol/DMF mixture | [49 empty] | 3.95 | S cm⁻¹ | unspecified |  | unspecified | [100 empty] | 0.6 | nm | [44 empty] | 1.83 | eV | [406 empty] | NLDFT from N₂ isotherm | [15 empty] | 77 K | [41 empty] | unspecified | [564 empty] | 653 | m² g⁻¹ | 77 K | [308 empty] | Tauc plot from UV-vis DRS | [746 empty] | unspecified | [1234 empty] | unspecified | [843 empty] | unspecified | [374 empty] | 0.82 | V vs NHE | TTF/TTF⁺• |  |  | 1.26 | V vs NHE | TTF⁺•/TTF²⁺ | [1192 empty] | 0.1 M TBAPF₆/CH₃CN |  | 0.1 M TBAPF₆/CH₃CN | [196 empty] | 47 | mL g⁻¹ | 25 °C | 1 atm | [1265 empty] | 50 mV s⁻¹ |  |  | 50 mV s⁻¹ | [7282 empty] | 94 | % | [362 empty] | CO over CH₄ | [519 empty] | -0.79 | V vs Ag/AgCl |  | 0.2 M Na₂SO₄ aqueous solution | [395 empty] | N₂ adsorption at 77 K | unspecified | 78.44 | μmol g⁻¹ h⁻¹ | 290 W Xenon lamp (λ > 400 nm) | 1 mg in 5 mL water | 10 h | 99.99% | 784.4 | μmol g⁻¹ | 290 W Xenon lamp (λ > 400 nm) | 1 mg in 5 mL water | 10 h | 99.99% | 12.9 | μmol g⁻¹ | 290 W Xenon lamp (λ > 400 nm) | 1 mg in 5 mL water | 10 h | 99.99% | 391.2 | μmol g⁻¹ | 290 W Xenon lamp (λ > 400 nm) | 1 mg in 5 mL water | 10 h | 10 h | Mott-Schottky analysis | -0.59 | V vs NHE | 7 | from V_fb and band gap | 1.24 | V vs NHE | 7 | from V_fb and band gap
1980 | ZnS/C | ZnS/C | 2023 | 10.1016/j.cej.2023.141663 | MOF-derived carbon/ZnS nanoparticle composite interwoven with structural and conductive CNT scaffolds for ultradurable K-ion storage | [12 empty] | Mixture of pristine MOF-5 (20 mg) and sulfur powder heated at 600°C for 2 h under Ar atmosphere | Sulfurization at 600°C for 2 h under Ar | 600°C | [1719 empty] | 385 | m²/g | BET |  |  |  | 1.19 | S/m × 10³ | [27 empty] | two-point probe | compressed powder pellet | [311 empty] | N2 | [3285 empty] | 0.81 | cm³/g | [1490 empty] | BET | [643 empty] | cubic | unspecified | XRD | [8525 empty] | 60.2 | wt% | TGA | 60-80 | nm | TEM | 05-0566 | 2.78 | ° | (111) | XRD | 0.93 | unspecified | Raman spectroscopy
1981 | ZnS/C@CNT | ZnS/C/CNT | 2023 | 10.1016/j.cej.2023.141663 | MOF-derived carbon/ZnS nanoparticle composite interwoven with structural and conductive CNT scaffolds for ultradurable K-ion storage | [12 empty] | Mixture of MOF-5@ACNT (20 mg) and sulfur powder heated at 600°C for 2 h under Ar atmosphere | Sulfurization at 600°C for 2 h under Ar | 600°C | [1719 empty] | 616.64 | m²/g | BET | 36.7 | wt% | TGA calculation | 2.01 | S/m × 10³ | [14 empty] | 48 | % | 0.1 A/g | [10 empty] | two-point probe | compressed powder pellet | [311 empty] | N2 | [2285 empty] | 87 | % | 0.5 A/g | [997 empty] | 0.52 | cm³/g | [1490 empty] | BET | [643 empty] | cubic | unspecified | XRD | [135 empty] | 410 | mAh/g |  | 0.1 A/g | 141 | mAh/g |  | 3 A/g | [772 empty] | 1000 | [1572 empty] | 8.2 | wt% | TGA calculation | [6034 empty] | 55.1 | wt% | TGA | 15 | nm | TEM | 05-0566 | 3.76 | ° | (111) | XRD | 0.77 | unspecified | Raman spectroscopy | KIB anode | KIB anode | 1.03 | cm²/s × 10⁻¹⁴ | fresh electrode | 1.54 | cm²/s × 10⁻¹⁵ | after 1000 cycles
1982 | CoNi@C/ACA-700 | CoNi@C/ANF/CNF | 2023 | 10.1016/j.cej.2023.141677 | Efficient electromagnetic wave absorption and Joule heating via ultra-light carbon composite aerogels derived from bimetal-organic frameworks | [12 empty] | CoNi-MOF/ANF/CNF composite aerogel carbonized at 700°C for 5 h under Ar flow | Carbonization at 700°C for 5 h under Ar | 700°C | [1725 empty] | 1.918 | S/m × 10⁻³ | [27 empty] | multimeter measurement | carbon composite aerogel | [706 empty] | 8.27 | mg/cm³ | [1873 empty] | 21.76 | μm | [3287 empty] | carbon composite aerogel | [135 empty] | unspecified | emu/g | VSM | [7902 empty] | SEM analysis | [360 empty] | 0.97 | unspecified | Raman spectroscopy | [8 empty] | -26.78 | dB | 1.8 wt% | 2-18 GHz
1983 | CoNi@C/ACA-800 | CoNi@C/ANF/CNF | 2023 | 10.1016/j.cej.2023.141677 | Efficient electromagnetic wave absorption and Joule heating via ultra-light carbon composite aerogels derived from bimetal-organic frameworks | [12 empty] | CoNi-MOF/ANF/CNF composite aerogel carbonized at 800°C for 5 h under Ar flow | Carbonization at 800°C for 5 h under Ar | 800°C | [1725 empty] | unspecified | S/m | [27 empty] | multimeter measurement | carbon composite aerogel | [706 empty] | 6.15 | mg/cm³ | [1873 empty] | unspecified | μm | [3287 empty] | carbon composite aerogel | [135 empty] | unspecified | emu/g | VSM | [578 empty] | 6.3 | GHz | [7322 empty] | SEM analysis | [360 empty] | unspecified | unspecified | Raman spectroscopy | [8 empty] | -66.57 | dB | 1.8 wt% | 2-18 GHz | 1.8 wt% | 2-18 GHz | C: 60.06%, Ni: 25.43%, Co: 14.51% | wt% | EDS | 75 | °C | 6 V | 15 s | 103 | °C | 7 V | equilibrium | 5 | °C/s | 6 V | 1.4 | °C/s | 85°C to 35°C
1984 | CoNi@C/ACA-900 | CoNi@C/ANF/CNF | 2023 | 10.1016/j.cej.2023.141677 | Efficient electromagnetic wave absorption and Joule heating via ultra-light carbon composite aerogels derived from bimetal-organic frameworks | [12 empty] | CoNi-MOF/ANF/CNF composite aerogel carbonized at 900°C for 5 h under Ar flow | Carbonization at 900°C for 5 h under Ar | 900°C | [1725 empty] | 1.064 | S/m × 10⁻² | [27 empty] | multimeter measurement | carbon composite aerogel | [706 empty] | 5.66 | mg/cm³ | [1873 empty] | 15.23 | μm | [3287 empty] | carbon composite aerogel | [135 empty] | highest among samples | emu/g | VSM | [7902 empty] | SEM analysis | [360 empty] | 0.91 | unspecified | Raman spectroscopy | [8 empty] | -30.96 | dB | 1.8 wt% | 2-18 GHz
1985 | CZIF (Carbonized ZIF-67) | Co/C composite | 2023 | 10.1016/j.cej.2023.142517 | Bilayer metal-organic frameworks/MXene/nanocellulose paper with electromagnetic double loss for absorption-dominated electromagnetic interference shielding | Co(0) and Co oxides | unspecified | unspecified | nanoparticles | unspecified | carbonized imidazole derivatives | graphitic carbon, N-doped carbon | retained framework structure |  |  |  |  | ZIF-67 carbonized in tube furnace at heating rate of 5°C/min to 800°C, maintained at 800°C for 3 h under nitrogen atmosphere | Carbonization at 800°C for 3 h under N2 atmosphere | 800°C | [1725 empty] | 6.4-40.3 | S/m | [28 empty] | CZIF/TOCNF layer in composite paper | [5496 empty] | metallic Co and graphitic carbon | unspecified | XRD, TEM | [507 empty] | 56 | emu/g | VSM | [2176 empty] | 0.20 | nm | TEM |  | 0.36 | nm | TEM | [5321 empty] | Co(111) | C(002) | [791 empty] | powder | room temperature | black | unspecified | powder after carbonization | ferromagnetic | unspecified | powder | magnet attraction
3063 | Cu₃(THT)₂ | Cu₃(C₁₈H₆S₆)₂ | 2025 | 10.1002/advs.202570325 | Cu-X Bonds Regulated Conduction and Polarization Loss in Conductive Metal-Organic Framework Under Electromagnetic Field | Cu(II) | square planar | square planar | single metal center | unspecified | 2,3,6,7,10,11-hexathiotriphenylene (THT) | -SH | hexagonal | hcb | 2D | hexagonal | unspecified | One-pot synthesis: THT (200 mg, 0.48 mmol) dispersed in 15 mL DI-water (degassed with N₂ and adjusted to pH = 10 by 300 μL of 28% ammonium hydroxide) by sonication. Copper(II) trifluoroacetylacetonate (355 mg, 0.96 mmol) dissolved in 15 mL DI-water (degassed with N₂). Metal salt solution added to ligand dispersion and sonicated for 10 min. Mixture stirred at 65°C for 24 h under N₂. Black precipitate filtered after cooling to room temperature, washed alternately with H₂O and acetone three times, dried in vacuum oven at 60°C for 12 h. | Solvothermal process at 65°C for 24 h under N₂ atmosphere | 65°C | N₂ atmosphere | deionized water | [49 empty] | 0.075 | S m⁻¹ | four-probe method |  | unspecified | [99 empty] | bulk pressed disc | [42 empty] | 31.76 | m²/g | [8 empty] | 77 K | [454 empty] | -56.16 | dB |  | 2-18 GHz | [53 empty] | N₂ | [824 empty] | 3.5 | Å | [129 empty] | unspecified |  | 2.24 | GHz | [91 empty] | 312.33 | cm² V⁻¹ s⁻¹ | (001) | 1.37 | dimensionless | 0.57 | eV | DR UV-Vis Tauc plot | LMCT | 2.45 | eV | DR UV-Vis Tauc plot | π-π* | z-direction (out-of-plane) | DFT deformation potential theory | 60 wt% | 60 wt% | 8.26 | dimensionless | DFT simulation | XPS analysis
3279 | Cu₃(THT)₂ | Cu₃(THT)₂ | 2025 | 10.1016/j.scib.2025.01.033 | Steering CO₂ electroreduction to hydrocarbons over 2D thiol-based conductive metal-organic framework | Cu(II)/Cu(I) | Cu-S₄ | square planar | single-atom sites | yes | 2,3,6,7,10,11-hexathiotriphenylene (THT) | -SH (thiol) | conjugated planar | unspecified | 2D | triclinic | P1 | One-step solvothermal reaction of copper(II) trifluoroacetylacetonate (875 mg, 1.831 mmol) and THT (259 mg, 0.617 mmol) in 28 mL deionized water at 85°C for 24 h with stirring, followed by filtration, washing with water and acetone, and drying under vacuum at 85°C | Solvothermal process at 85°C for 24 h | 85°C | ambient | deionized water | [37 empty] | 187 | m² g⁻¹ | N₂ | 77 K | [8 empty] | 1.22e-5 | S m⁻¹ | two-contact probe method |  | room temperature | [100 empty] | 1.70 | nm | pore size distribution analysis | [147 empty] | 50917.6 | h⁻¹ | -1.4 V vs RHE | 1 M KOH | [143 empty] | 298.3 | mA cm⁻² | -1.4 V vs RHE | 1 M KOH |  |  |  | 420 | mA cm⁻² | -1.6 V vs RHE | 1 M KOH | [53 empty] | CH₄ | [151 empty] | 27.57 | wt% | [5 empty] | flow cell | flow cell | [246 empty] | 317 | °C | [161 empty] | N₂ | [3964 empty] | 10 °C min⁻¹ | [1091 empty] | 18.25 | cm³ g⁻¹ | 298 K | 61.34/38.66 | % | XPS analysis | 63.5 | % | -1.4 V vs RHE | 1 M KOH | flow cell | CO₂ | 189.6 | mA cm⁻² | -1.4 V vs RHE | 1 M KOH | 10.5 | % | -1.4 V vs RHE | 1 M KOH | 31.40 | mA cm⁻² | -1.4 V vs RHE | 1 M KOH | 11.3 | % | -1.4 V vs RHE | 1 M KOH | 45 | % | -0.7 V vs RHE | 1 M KOH | ICP-AES
624 | Cu₃(THQ)₂ | Cu₃(C₆O₆)₂ | 2021 | Not provided | 二维导电金属有机骨架材料 | Cu²⁺ | unspecified | unspecified | unspecified | unspecified | THQ (tetrahydroxybenzoquinone) | -OH | unspecified | unspecified | 2D | unspecified | unspecified | unspecified | unspecified | unspecified | unspecified | unspecified |  |  |  |  | 7.3e-8 | S·cm⁻¹ | four-probe method |  |  | 1e-8 | S·cm⁻³ | unspecified | [168 empty] | pressed pellet | unspecified
2709 | Mn₂[TTF]ₓ[NiS₄]₁₋ₓ (0 < x < 1) | Mn₂[TTF]ₓ[NiS₄]₁₋ₓ | 2023 | 10.1016/j.apsadv.2024.100161 | Advances in microporous framework materials as chemiresistive gas sensors | Mn(II), Ni(II) | unspecified | unspecified | mixed metal clusters | unspecified | Tetrathiafulvalene (TTF), Ni-bis(dithiolene) (NiS₄) | dithiolene, tetrathiafulvalene | planar | unspecified | 3D | unspecified | unspecified | Solvothermal synthesis using mixed ligands (TTF and NiS₄) with manganese metal nodes | Solvothermal process with mixed ligands | unspecified | unspecified | unspecified |  |  |  |  | 2.88e-7 | S/m | unspecified |  | room temperature | 9.26e-5 | S/m | unspecified |  | room temperature | [132 empty] | unspecified |  | unspecified | [964 empty] | highest | unspecified |  | 5 ppm | room temperature |  | highest | unspecified |  | 20 ppm | room temperature | [14454 empty] | n-type to p-type switching | unspecified | ethanol | chemiresistive | acetone | chemiresistive | >0.78 | room temperature
1990 | [Co(H₂TTFTB)(H₂O)₄DMF] | [Co(H₂TTFTB)(H₂O)₄DMF] | 2023 | 10.1016/j.molstruc.2023.136119 | Structures and electrical conductivities of a series of coordination polymers based on tetrathiafulvalene | Co(II) | octahedral | octahedral | mononuclear | unspecified | tetrathiafulvalene tetrabenzoate (H₄TTFTB) | carboxylate, tetrathiafulvalene | planar D₂h symmetry | unspecified | 1D chains forming 3D hydrogen-bonded framework | Monoclinic | P2₁/c | Solvothermal reaction of Co(OTf)₂ and H₄TTFTB in DMF/EtOH/H₂O (2:2:1 v/v/v) at 60°C for 3 days, followed by slow evaporation at room temperature | Solvothermal at 60°C for 3 days in DMF/EtOH/H₂O mixture | 60°C |  | DMF/EtOH/H₂O (2:2:1 v/v/v) | [49 empty] | 8.97e-9 | S cm⁻¹ | two-probe method |  | room temperature | [53 empty] | ambient | [514 empty] | pellet | [43 empty] | 330-350 kg | [1201 empty] | 1.76 | eV | Tauc plot from diffuse reflectance spectroscopy | [5470 empty] | 2.12 | cm³ mol⁻¹ K | 298 K | [3083 empty] | 4.727 | Å | [5667 empty] | TTF stacking along [010] direction
1991 | [Co₆(HTTFTB)₄(H₂O)] | [Co₆(HTTFTB)₄(H₂O)] | 2023 | 10.1016/j.molstruc.2023.136119 | Structures and electrical conductivities of a series of coordination polymers based on tetrathiafulvalene | Co(II) | octahedral and triangular prism | mixed (octahedral and triangular prism) | trinuclear {Co₃ᴵᴵ(COO)₈} SBUs | unspecified | tetrathiafulvalene tetrabenzoate (H₄TTFTB) | carboxylate, tetrathiafulvalene | mixed (three boat-like C₂v and one planar D₂h) | scu network | 3D | Monoclinic | P2₁/c | Solvothermal reaction of CoCl₂·6H₂O and H₄TTFTB in DMF/EtOH with CH₃COOH additive at 120°C for 3 days, followed by slow cooling at 5°C/h | Solvothermal at 120°C for 3 days in DMF/EtOH with acetic acid | 120°C |  | DMF/EtOH (3:2 v/v) with CH₃COOH additive | [49 empty] | 1.66e-7 | S cm⁻¹ | two-probe method |  | room temperature | [53 empty] | ambient | [514 empty] | pellet | [43 empty] | 330-350 kg | [1201 empty] | 1.73 | eV | Tauc plot from diffuse reflectance spectroscopy | [5470 empty] | 12.6 | cm³ mol⁻¹ K | 298 K | [3083 empty] | 6.686 | Å | [5667 empty] | TTF tetramer stacking along [010] direction
593 | Mn2DSBDC | Mn2(C8H4O4S2) | 2021 | 10.1016/j.poly.2021.115182 | Cation-exchanged conductive Mn2DSBDC metal–organic frameworks: Synthesis, structure, and THz conductivity | Mn(II) | octahedral | octahedral | alternating Mn1 and Mn2 centers | Mn2 has open coordination sites (solvent-coordinated) | 2,5-dimercaptoterephthalate (DSBDC) | -SH, -COO- | linear | unspecified | 3D | unspecified | unspecified | MnCl2·4H2O (377.2 mg, 1.91 mmol) and H2DSBDC (63.1 mg, 0.36 mmol) in dry DMF (9.9 mL) and methanol (4.8 mL) in pressure tube. Three freeze-pump-thaw steps with nitrogen, heated at 120°C for 21 h with stirring at 350 rpm | Solvothermal synthesis at 120°C for 21 h under N2 | 120°C |  | DMF/methanol (9.9:4.8 mL) | [49 empty] | 25 | S/m | time-domain THz spectroscopy |  | 300K, 200K, 100K | [99 empty] | pellet with PTFE | [46 empty] | 2.43 | eV | [1340 empty] | Tauc plot from UV-visible spectroscopy | [2998 empty] | THz range | [1806 empty] | 510 nm | 2.15 | Å | EXAFS | non-bridging cis atoms | 2.28 | Å | EXAFS | bridging cis atoms | 2.49 | Å | EXAFS | Mn1-S | 3.34 | Å | EXAFS | Mn1-Mn2 | 2.13 | Å | EXAFS | DMF solvent | 2.24 | Å | EXAFS | bridging | 2.63 | Å | EXAFS
1993 | Al-PMOF-Cu | Al-TCPP-Cu | 2023 | 10.1002/celc.202201147 | Conductive Polymers‐Confined Metal‐Organic Frameworks with Enhanced Activity for Highly Efficient Photocatalytic CO₂ Reduction | Al(III) and Cu(II) | unspecified | unspecified | unspecified | Cu(II) sites in porphyrin | endo-Cu-meso-tetra(4-carboxyphenyl)porphine (TCPP-Cu) | carboxyl | tetrahedral | sod | 3D | unspecified | unspecified | 50 mg Al-PMOF and 100 mg CuCl₂ in DMF were heated at 120°C with stirring for 12 hours | Metalation at 120°C for 12 h in DMF | 120°C |  | DMF | [49 empty] | extremely low | unspecified | EIS Nyquist plots | [144 empty] | 1300 | m²/g | N₂ sorption |  | unspecified | eV |  |  |  |  | 77 K | [135 empty] | VASP with GGA-PBE functional | [1199 empty] | DFT calculation | [14554 empty] | 50 | μmol g⁻¹ h⁻¹ | 300 W Xe lamp | λ > 380 nm | acetonitrile | triethanolamine (TEOA) | 5 mg | 20 mL
1994 | Al-PMOF-Cu-PPy | Al-TCPP-Cu-PPy | 2023 | 10.1002/celc.202201147 | Conductive Polymers‐Confined Metal‐Organic Frameworks with Enhanced Activity for Highly Efficient Photocatalytic CO₂ Reduction | Al(III) and Cu(II) | unspecified | unspecified | unspecified | Cu(II) sites in porphyrin | endo-Cu-meso-tetra(4-carboxyphenyl)porphine (TCPP-Cu) | carboxyl | tetrahedral | sod | 3D | unspecified | unspecified | Al-PMOF-Cu (30 mg) was degassed at 150°C, then 6 μL pyrrole dissolved in diethyl ether was introduced, followed by polymerization with I₂ vapor | Pyrrole polymerization in MOF channels using I₂ vapor | 150°C for degassing, room temperature for polymerization | [51 empty] | remarkably improved | unspecified | EIS Nyquist plots | [144 empty] | 600 | m²/g | N₂ sorption |  | narrowed | eV |  |  |  |  | 77 K | [135 empty] | VASP with GGA-PBE functional | [1199 empty] | DFT calculation | [1786 empty] | showed smallest semicircle | [10961 empty] | Band gap narrowing due to PPy introduction | [1813 empty] | 90 | μmol g⁻¹ h⁻¹ | 300 W Xe lamp | λ > 380 nm | acetonitrile | triethanolamine (TEOA) | 5 mg | 20 mL | 89.5 | μmol g⁻¹ h⁻¹ | 300 W Xe lamp | Table S1 comparison with other catalysts
1995 | Al-PMOF-Cu-PPy-L | Al-TCPP-Cu-PPy | 2023 | 10.1002/celc.202201147 | Conductive Polymers‐Confined Metal‐Organic Frameworks with Enhanced Activity for Highly Efficient Photocatalytic CO₂ Reduction | Al(III) and Cu(II) | unspecified | unspecified | unspecified | Cu(II) sites in porphyrin | endo-Cu-meso-tetra(4-carboxyphenyl)porphine (TCPP-Cu) | carboxyl | tetrahedral | sod | 3D | unspecified | unspecified | Similar to Al-PMOF-Cu-PPy but with 4 μL pyrrole loading | Low loading pyrrole polymerization in MOF channels | [52 empty] | low | unspecified | EIS Nyquist plots | [16045 empty] | weak activity | μmol g⁻¹ h⁻¹ | 300 W Xe lamp | λ > 380 nm | [16 empty] | 4 μL (low loading) | 4 μL (low loading)
1996 | Al-PMOF-Cu-PPy-M | Al-TCPP-Cu-PPy | 2023 | 10.1002/celc.202201147 | Conductive Polymers‐Confined Metal‐Organic Frameworks with Enhanced Activity for Highly Efficient Photocatalytic CO₂ Reduction | Al(III) and Cu(II) | unspecified | unspecified | unspecified | Cu(II) sites in porphyrin | endo-Cu-meso-tetra(4-carboxyphenyl)porphine (TCPP-Cu) | carboxyl | tetrahedral | sod | 3D | unspecified | unspecified | Similar to Al-PMOF-Cu-PPy but with 8 μL pyrrole loading | Medium loading pyrrole polymerization in MOF channels | [52 empty] | best | unspecified | EIS Nyquist plots | [16045 empty] | low | μmol g⁻¹ h⁻¹ | 300 W Xe lamp | λ > 380 nm | [16 empty] | 8 μL (medium loading) | 8 μL (highest loading) | Due to weak accessibility of CO₂ and active sites caused by PPy stacking
505 | Co-CAT MOF | Co₃(HHTP)₂ | 2022 | 10.1039/D2SE00520D | Conductive Co-based metal organic framework nanostructures for excellent potassium- and lithium-ion storage: kinetics and mechanism studies | Co²⁺ | octahedral | octahedral | trinuclear cobalt cluster | unspecified | 2,3,6,7,10,11-hexahydroxytriphenylene (HHTP) | hydroxyl | planar hexagonal | honeycomb | 2D | hexagonal | unspecified | Co(OAc)₂·4H₂O (150 mg) and HHTP (105 mg) were added to deionized water (50 mL) and sonicated for 30 min. The mixture was transferred into an oil bath pot heated at 85°C for 24 h. The precipitation was collected and washed three times with deionized water and anhydrous ethanol, then dried at 85°C for 12 h in a vacuum oven. | Liquid-phase reaction at 85°C for 24 h | 85°C |  | water | [49 empty] | conductive | unspecified | [145 empty] | 49.5 | m²/g | BET | [198 empty] | nanowire network | [643 empty] | 785.4 | mAh/g | [277 empty] | 1.76 | nm | (100) | [301 empty] | HRTEM | [375 empty] | 10⁻¹⁰ to 10⁻⁹ | cm²/s | [3085 empty] | 3.0-4.0 | nm | BJH | 40-100 | nm | BJH | 500 | nm | SEM/TEM | 50 | nm | SEM/TEM | 10⁻¹² to 10⁻⁹ | cm²/s | GITT | 3M KFSI in DME | GITT | 1M LiPF₆ in EC:EMC:DMC (1:1:1) | 8-electron transfer mechanism | 602.7 | mAh/g | 200 mA/g | 0.01-3.0 V vs K⁺/K | 3M KFSI in DME | 786.7 | mAh/g | 25 mA/g | 0.01-3.0 V vs K⁺/K | 3M KFSI in DME | 332 | mAh/g | 100 mA/g | 80 | 0.01-3.0 V vs K⁺/K | 3M KFSI in DME | 280 | mAh/g | 500 mA/g | 200 | 0.01-3.0 V vs K⁺/K | 3M KFSI in DME | 230 | mAh/g | 1000 mA/g | 700 | 0.01-3.0 V vs K⁺/K | 3M KFSI in DME | 390 | mAh/g | 50 mA/g | 0.01-3.0 V vs K⁺/K | 3M KFSI in DME | 350 | mAh/g | 100 mA/g | 0.01-3.0 V vs K⁺/K | 3M KFSI in DME | 335.5 | mAh/g | 200 mA/g | 0.01-3.0 V vs K⁺/K | 3M KFSI in DME | 310 | mAh/g | 500 mA/g | 0.01-3.0 V vs K⁺/K | 3M KFSI in DME | 280 | mAh/g | 1000 mA/g | 0.01-3.0 V vs K⁺/K | 3M KFSI in DME | 240 | mAh/g | 2000 mA/g | 0.01-3.0 V vs K⁺/K | 3M KFSI in DME | 165 | mAh/g | 4000 mA/g | 0.01-3.0 V vs K⁺/K | 3M KFSI in DME | 1213.6 | mAh/g | 200 mA/g | 0.01-3.0 V vs Li⁺/Li | 1M LiPF₆ in EC:EMC:DMC (1:1:1) | 800 | mAh/g | 200 mA/g | 200 | 0.01-3.0 V vs Li⁺/Li | 1M LiPF₆ in EC:EMC:DMC (1:1:1) | 140 | mAh/g | 5000 mA/g | 0.01-3.0 V vs Li⁺/Li | 1M LiPF₆ in EC:EMC:DMC (1:1:1) | 1315.1 | mAh/g | 100 mA/g | 0.01-3.0 V vs Li⁺/Li | 1M LiPF₆ in EC:EMC:DMC (1:1:1) | 1197.5 | mAh/g | 200 mA/g | 0.01-3.0 V vs Li⁺/Li | 1M LiPF₆ in EC:EMC:DMC (1:1:1) | 1033 | mAh/g | 500 mA/g | 0.01-3.0 V vs Li⁺/Li | 1M LiPF₆ in EC:EMC:DMC (1:1:1) | 840.6 | mAh/g | 1000 mA/g | 0.01-3.0 V vs Li⁺/Li | 1M LiPF₆ in EC:EMC:DMC (1:1:1) | 785.6 | mAh/g | 1500 mA/g | 0.01-3.0 V vs Li⁺/Li | 1M LiPF₆ in EC:EMC:DMC (1:1:1) | 669.3 | mAh/g | 2000 mA/g | 0.01-3.0 V vs Li⁺/Li | 1M LiPF₆ in EC:EMC:DMC (1:1:1) | 404 | mAh/g | 200 mA/g | 100 | 0.5-4.2 V | LiCoO₂ | 1M LiPF₆ in EC:EMC:DMC (1:1:1) | 93.9 | % | 2.0 mV/s | PIB | 80 | % | 1.0 mV/s | LIB
266 | Co-CAT-1 | Co₃(HHTP)₂(H₂O)₆ | 2020 | 10.1039/C9CS00594C | Electrical conductivity and magnetic bistability in metal–organic frameworks and coordination polymers: charge transport and spin crossover at the nanoscale | Co(II) | octahedral | octahedral | unspecified | unspecified | 2,3,6,7,10,11-hexahydroxytriphenylene (HHTP) | hydroxy | hexagonal | honeycomb | 2D | unspecified | unspecified | Solvothermal synthesis | Reaction of Co(II) salt with HHTP ligand |  |  | unspecified |  |  |  |  | 2.7e-6 | S cm⁻¹ | 4-probe |  |  | 3.3e-3 | S cm⁻¹ | unspecified |  |  | 571 | m² g⁻¹ |  |  | 490 | m² g⁻¹ | [160 empty] | pellet | unspecified
339 | Co-CAT-1 | Co_3(HHTP)_2 | 2021 | 10.1039/D0NR06396G | Recent development and applications of electrical conductive MOFs | Co(II) | octahedral | unspecified | unspecified | unspecified | 2,3,6,7,10,11-Hexahydroxytriphenylene (HHTP) | hydroxyl | hexagonal | unspecified | 2D | unspecified | unspecified | Linking highly conjugated tricatecholate HHTP with Co(II) ions | Coordination reaction | unspecified | unspecified | unspecified | [37 empty] | unspecified | m²/g |  | unspecified | [8 empty] | unspecified | S cm⁻¹ | unspecified |  | unspecified | [87 empty] | highly crystalline solid | [731 empty] | unspecified
498 | Co-CAT-1 | Co₃(HHTP)₂ | 2020 | 10.1038/s41061-020-0288-6 | Theoretical Exploration and Electronic Applications of Conductive Two-Dimensional Metal–Organic Frameworks | Co(II) | octahedral | octahedral | trinuclear complexes | unspecified | 2,3,6,7,10,11-Hexahydroxytriphenylene (HHTP) | -OH | planar | hcb | 2D | unspecified | unspecified | Combining HHTP with metal(II) acetate hydrated in aqueous solution | Aqueous solution synthesis | unspecified | unspecified | water | [49 empty] | 2.0e-1 | S/m | four-point probe method |  | room temperature | [99 empty] | single-crystal | [4851 empty] | 284 | C/g | cyclic voltammetry | 50
564 | Co-CAT-1 | Co-CAT | 2022 | 10.1049/bsb2.12040 | Preparation of metal-organic frameworks and their derivatives for supercapacitors | Co(II) | unspecified | unspecified | unspecified | unspecified | hexahydroxybenzone (HHTP) | hydroxy | unspecified | unspecified | 2D | unspecified | unspecified | Synthesized using hexahydroxybenzone (HHTP) to link cobalt ions | Coordination reaction between metal ions and organic ligands | unspecified | unspecified | unspecified | [49 empty] | much lower than Cu-CAT-1 | S·cm⁻¹ | four-probe method | unspecified | room temperature
873 | Co-CAT-1 | Co-CAT-1 | 2019 | 10.1039/c9nj05198h | Metal–organic frameworks with different spatial dimensions for supercapacitors | Co | unspecified | unspecified | unspecified | unspecified | 2,3,6,7,10,11-hexahydroxytriphenylene (HHTP) | hydroxyl | planar conjugated | unspecified | 2D | unspecified | unspecified | Constructed from Co ions with HHTP ligand through coordination-driven self-assembly | Coordination self-assembly | unspecified | unspecified | unspecified | [49 empty] | unspecified | S cm⁻¹ | unspecified | [89 empty] | single crystal
3896 | Co-CAT-1 | [Co3(HHTP)2] | 2019 | 10.1002/anie.201905172 | Oriented Thin Films of Electroactive Triphenylene Catecholate-Based Two-Dimensional Metal-Organic Frameworks | Co(II) | square planar | square planar | Co3 | yes | 2,3,6,7,10,11-Hexahydroxytriphenylene (HHTP) | hydroxyl | planar | unspecified | 2D | orthorhombic | unspecified | Solvothermal reaction of Co(II) acetate with HHTP in water/1-propanol mixture at 85°C for 18 h | Solvothermal reaction at 85°C for 18 h | 85 °C |  | water/1-propanol (1:1 v/v) |  |  |  |  | 3.3×10^-3 | S/cm | van der Pauw |  | room temperature | 3.2×10^-2 | S/cm | van der Pauw |  | room temperature | [140 empty] | 1.1 | nm | [24 empty] | thin film on glass | pellet | [18 empty] | 2.95 | eV | [35 empty] | 465 | m²/g |  | 77 K | [367 empty] | nitrogen sorption | [15 empty] | 77 K | [917 empty] | UV-vis spectroscopy | [6267 empty] | nitrogen sorption
61 | Ni3HITP2 | Ni3(C18H6N6)2 | 2020 | 10.1016/j.xcrp.2020.100004 | Conductive MOFs | Ni(II) | square planar | square planar | trinuclear nickel cluster | yes | 2,3,6,7,10,11-hexaiminotriphenylene (HITP) | amino | planar hexagonal | honeycomb | 2D | hexagonal | P6/mmm | Hydrothermal synthesis | Hydrothermal process | unspecified |  | water |  |  |  |  | 2 | S cm⁻¹ | 2-probe |  | room temperature | 40 | S cm⁻¹ | van der Pauw |  | room temperature | [9 empty] | 150 | S cm⁻¹ | 4-probe |  | room temperature | [188 empty] | pellet | film | crystal | [18 empty] | 690 | m²/g | N₂ | 77 K | 1 | cm² V⁻¹ s⁻¹ | film | unspecified
2005 | rGO-CMOF | Composite | 2023 | 10.1016/j.cej.2023.143358 | Highly tough and conductive hydrogel based on defect-patched reduction graphene oxide for high-performance self-powered flexible sensing micro-system | [12 empty] | ZIF-8/GO powder placed into tubular furnace and heated to 750°C with heating rate of 5°C/min under Ar atmosphere, pyrolysis for 3 h, then naturally cooled to room temperature | Thermal pyrolysis at 750°C under argon atmosphere | 750°C | Ar atmosphere | [5 empty] | 2.42 | S/m | four-point probe |  |  | 2.35 | S/m | four-point probe | [11 empty] | 2.53 | S/m | four-point probe | [2413 empty] | hydrogel composite |  | hydrogel composite |  | hydrogel composite | [13701 empty] | 1.17 |  | Raman spectroscopy | 1.0 g in hydrogel | 0.5 g in hydrogel | 1.5 g in hydrogel | 2.47 | Å | TEM | (101) plane of ZnO
2006 | UiO-67-dmbpy | Zr6O4(OH)4(dmbpy)6 | 2023 | 10.1002/chem.202300263 | Exploring Zr-Based Metal-Organic Frameworks as Smart Electrochromic Sensors by Coordination-Driven Surface Engineering | Zr(IV) | octahedral | octahedral | Zr6O4(OH)4 secondary building unit | Yes (surface Zr nodes) | N,N'-dimethylated 2,2'-bipyridinium-5,5'-dicarboxylate | carboxylate, bipyridinium, methyl | linear | fcu | 3D | cubic | Fm-3m | Postsynthetic N,N'-dimethylation: UiO-67-bpy (150 mg) treated with methyl trifluoromethanesulfonate (TfOMe, 3 mL), sonicated for 20 min, stirred for 6 h at room temperature | Postsynthetic modification at room temperature for 6 h | room temperature | ambient | TfOMe | [49 empty] | electron hopping charge transport | unspecified | cyclic voltammetry | [144 empty] | reduced compared to UiO-67-bpy | m²/g | N2 adsorption | [7 empty] | 77 K | [3976 empty] | 89 | cm²/C | [1106 empty] | 1.996 | unspecified | [3490 empty] | 0.5 M KCl aqueous solution | 430 nm |  |  |  |  | 16.7 | s |  | 8.0 | s | [3718 empty] | more positive than UiO-67-bpy | mV |  |  | less positive | mV | [2888 empty] | initial | colored (after applying -0.8V for 50s) | [747 empty] | increased positive charge again | mV | bleached (after applying 1.8V for 50s) | 57.3 | % | 430 nm | 4 μm | -0.8V to 1.8V | time to reach 90% change of ΔT | 430 nm | -0.8V | time to reach 90% change of ΔT | 430 nm | 1.8V | -0.55 | V | Ag/AgCl | 100 mV/s | -0.77 | V | Ag/AgCl | 100 mV/s | electrochemically reduced | N2
2007 | MwM-1 (Co) | [Co(III)₃Co(II)₂(mba)₆(Hdtba)(H₂O)₄]ₙ | 2023 | 10.1016/j.cej.2023.143739 | Conductive metal-organic frameworks with wheel-shaped metallomacrocycle subunits as high-performance supercapacitor electrodes | Co(III), Co(II) | octahedral | octahedral | trinuclear Co(III) clusters and mononuclear Co(II) nodes | Co(II) coordinated with water molecules | 2-mercaptobenzoic acid (H₂mba), 2,2'-dithiodibenzoic acid monovalent anion (Hdtba) | -SH, -COOH | bridging coordination | 3D framework with wheel-shaped metallomacrocyclic subunits | 3D | Not specified | Not specified | Hydrothermal synthesis: Sodium hydroxide (3 mmol) dissolved in anhydrous ethanol (10 mL) at 27°C, H₂mba (3 mmol) added and stirred for 30 min, CoCl₂·6H₂O (1.5 mmol) dissolved in deionized water (5 mL) added dropwise, stirred for 30 min, transferred to Teflon-lined stainless-steel reactor, reacted at 120°C for 96 h | Hydrothermal process at 120°C for 96 h | 120°C |  | ethanol/water mixture | [37 empty] | 3.94 | m²/g | N₂ | -196°C | [8 empty] | insulator | S/m | four-probe method |  | room temperature | [883 empty] | 52.3 | F/g | 0.5 A/g | three-electrode system | [649 empty] | 6 M KOH | [3857 empty] | 7.5 | Wh/kg |  | 3.5 | Wh/kg | [1830 empty] | 1.724 | g/cm³ |  | 1.623 | g/cm³ | [8891 empty] | 499.4 W/kg | three-electrode system | 9812.8 W/kg | three-electrode system | crystal | electrode material (80% active material) | exhibits SMM behavior | unspecified | AC susceptibility measurements
2008 | MwM-1 (Co/2Ni) | [Co(III)₃Ni(III)₃Co(II)₂Ni(II)₂(mba)₁₂(Hdtba)₂(H₂O)₈]ₙ | 2023 | 10.1016/j.cej.2023.143739 | Conductive metal-organic frameworks with wheel-shaped metallomacrocycle subunits as high-performance supercapacitor electrodes | Co(III), Ni(III), Co(II), Ni(II) | octahedral | octahedral | trinuclear Co(III)/Ni(III) clusters and mononuclear Co(II)/Ni(II) nodes | Co(II)/Ni(II) coordinated with water molecules | 2-mercaptobenzoic acid (H₂mba), 2,2'-dithiodibenzoic acid monovalent anion (Hdtba) | -SH, -COOH | bridging coordination | 3D framework with wheel-shaped metallomacrocyclic subunits | 3D | Not specified | Not specified | Hydrothermal synthesis: Sodium hydroxide (3 mmol) dissolved in anhydrous ethanol (10 mL) at 27°C, H₂mba (3 mmol) added and stirred for 30 min, CoCl₂·6H₂O (0.75 mmol) and NiCl₂·6H₂O (1.50 mmol) dissolved in deionized water (5 mL) added dropwise, stirred for 30 min, transferred to Teflon-lined stainless-steel reactor, reacted at 120°C for 96 h | Hydrothermal process at 120°C for 96 h | 120°C |  | ethanol/water mixture | [37 empty] | 3.76 | m²/g | N₂ | -196°C | [8 empty] | 1e-6 | S/m | four-probe method |  | room temperature | [279 empty] | 100.3 | F/cm³ | [602 empty] | 403.8 | F/g | 0.5 A/g | three-electrode system | [649 empty] | 6 M KOH | [3857 empty] | 21.9 | Wh/kg |  | 7.9 | Wh/kg | [1830 empty] | 1.724 | g/cm³ |  | 1.629 | g/cm³ | [5897 empty] | two-electrode system | 1 A/g | [2992 empty] | 1037.1 W/kg | three-electrode system | 9470.5 W/kg | three-electrode system | crystal | electrode material (80% active material) | maintains SMM behavior with high-spin ground state | unspecified | AC susceptibility measurements | 35.6 | Wh/L | 1688.4 W/L | two-electrode system | 12.8 | Wh/L | 15.4 kW/L | two-electrode system | increased nearly four times compared to MwM-1 (Co) | unspecified | magnetic measurements
635 | Cu₃(THQ)₂ | Cu₃(C6O4)₂ | 2021 | Not provided | 二维导电金属有机骨架材料 | Cu(II) | square planar | square planar | single metal node | unspecified | Tetrahydroxy-1,4-benzoquinone (THQ) | hydroxyl, quinone | linear | honeycomb | 2D | hexagonal | unspecified | Solvothermal synthesis with ethylenediamine as additive | Solvothermal process with ethylenediamine additive | unspecified | unspecified | unspecified |  |  |  |  | 7.3×10⁻⁸ | S·cm⁻¹ | four-probe method |  | unspecified | 10⁻⁸ | S·cm⁻³ | unspecified |  | unspecified | [166 empty] | pressed pellet | unspecified
75 | Ni3HITP2 | Ni3(C18H6N6)2 | 2020 | 10.1016/j.xcrp.2020.100004 | Conductive MOFs | Ni(II) | square planar | square planar | trinuclear metal cluster | Yes | 2,3,6,7,10,11-Hexaiminotriphenylene (HITP) | amino | planar hexagonal | honeycomb | 2D | hexagonal | P6/mmm | Hydrothermal synthesis | Hydrothermal process | unspecified |  | water |  |  |  |  | 2 | S cm⁻¹ | 2-probe |  | room temperature | 40 | S cm⁻¹ | van der Pauw |  | room temperature | [9 empty] | 150 | S cm⁻¹ | 4-probe |  | room temperature | [188 empty] | pellet | film | crystal | [18 empty] | 690 | m²/g | N₂ | 77 K
2524 | Co-CAT-W | Co₃(HHTP)₂(H₂O)₆ | 2024 | 10.1016/j.electacta.2024.145343 | Tailoring of electrocatalytic oxygen evolution reaction performance of 2D conductive Co-catecholate metal-organic frameworks | Co(II) | octahedral | octahedral | tri-metal complex | unspecified | 2,3,6,7,10,11-Hexahydroxytriphenylene (HHTP) | catechol | hexagonal | honeycomb | 2D | trigonal | P-3c1 | Microwave hydrothermal synthesis using Co(OAc)₂·4H₂O and HHTP in deionized water with addition of NMP solvent | Microwave hydrothermal at 85 °C for 30 min with NMP | 85 °C | ambient | deionized water with N-methyl-2-pyrrolidone (NMP) | [37 empty] | 25 | m²/g | N₂ | 77 K | [8 empty] | 5.8 | S/m | unspecified | [89 empty] | bulk powder | [131 empty] | 15.3 | nm |  | 1.8 | nm | [247 empty] | 0.091 | cm³/g |  | 77 K | [654 empty] | 60 | mV/dec |  | 1 M KOH | 51 | mV/dec |  | 1 M KOH | [14 empty] | 591 | Ω | 1 M KOH | 100 kHz to 100 mHz | [50 empty] | 424 | mV | 10 mA/cm² | 1 M KOH |  | 401 | mV | 10 mA/cm² | 1 M KOH | [12 empty] | 0.272 | mF/cm² | 0.1 M KCl | [502 empty] | N₂ | 77 K | [24 empty] | N₂ | [1901 empty] | HR-TEM | [2776 empty] | 1.57 V vs RHE | [1514 empty] | along c-axis | [2103 empty] | 1.0-1.2 V vs RHE | [4972 empty] | 0.56 | eV | CV measurement | 13 h durability test | before CV activation | 0.55 | cm² | 1.52 | m²/g | -4.85 | eV | CV measurement | -4.29 | eV | CV measurement | after CV activation | before CV activation | from Cdl | 0.035 mF/cm² | mass normalized | 0.035 mF/cm²
2168 | Cu₃(THQ)₂ | Cu₃(C₆H₄O₄)₂ | 2023 | 10.1021/acs.iecr.2c04399 | Synthesis of Electrical Conductive Metal‐Organic Frameworks for Electrochemical Applications | Cu(II) | unspecified | unspecified | unspecified | unspecified | Tetrahydroxybenzoquinone (THQ) | hydroxy, quinone | benzene derivative | unspecified | 2D | unspecified | unspecified | unspecified | unspecified | [52 empty] | 7.3 × 10⁻⁸ | S·cm⁻¹ | unspecified | [1448 empty] | 775 | Wh·kg⁻¹ | lithium-ion battery | 387 | mAh·g⁻¹ | lithium-ion battery electrode
524 | Ni₃HITP₂ | Ni₃(C₁₈H₆N₆)₂ | 2022 | 10.1007/s12209-022-00352-9 | Recent Progress of Conductive Metal–Organic Frameworks for Electrochemical Energy Storage | Ni²⁺ | square planar | square planar | unspecified | unspecified | Hexaiminotriphenylene (HITP) | -NH₂ | planar hexagonal | hexagonal | 2D | unspecified | unspecified | Coordination of Ni²⁺ ions with hexaiminotriphenylene (HITP) organic linkers | Coordination synthesis | unspecified | unspecified | unspecified | [49 empty] | 5000 | S/m | unspecified |  | unspecified | [142 empty] | 630 | m²/g | unspecified | [7 empty] | unspecified | [102 empty] | 1.5 | nm | unspecified |  |  |  |  | 18 | μF/cm² | 0.05 A/g | TEABF₄/ACN | 90 | % | 10000 | EDLC | [406 empty] | bulk | [4663 empty] | EDLC
2014 | PCP | C/N | 2023 | 10.1016/S026635382300091X | Biomimetic design of gradient and hierarchical platform based on carbon nanotubes and porous carbon polyhedrons for strain sensors and beyond | unspecified | unspecified | unspecified | nanoparticles | unspecified | nitrogen-doped carbon matrix | nitrogen-doped carbon | 3D porous structure | unspecified | 3D | unspecified | unspecified | ZIF-8 products were annealed at 800°C with heating rate of 8°C/min under nitrogen atmosphere for 4 h, then put into 40 mL hydrochloric acid solution (0.5 M) with stirring for 24 h to remove ZnO | Thermal decomposition at 800°C for 4 h under N₂ atmosphere followed by acid washing | 800°C | N₂ atmosphere | [50 empty] | improved | unspecified | [145 empty] | improved | unspecified | [3866 empty] | rhombic dodecahedron | shape | [69 empty] | after ZnO removal by pickling | [7757 empty] | maintained from ZIF-8 precursor with slight shrinkage | [4309 empty] | after ZnO removal by pickling
2523 | Co-CAT-WO | Co₃(HHTP)₂(H₂O)₆ | 2024 | 10.1016/j.electacta.2024.145343 | Tailoring of electrocatalytic oxygen evolution reaction performance of 2D conductive Co-catecholate metal-organic frameworks | Co(II) | octahedral | octahedral | tri-metal complex | unspecified | 2,3,6,7,10,11-Hexahydroxytriphenylene (HHTP) | catechol | hexagonal | unspecified | 2D | hexagonal | P3̄c1 | Microwave hydrothermal synthesis of Co-CAT in absence of NMP solvent: Co(OAc)₂·4H₂O (0.4 mmol) and HHTP (0.21 mmol) in 30 mL DI water, sonicated for 30 min, microwave irradiation at 85°C for 30 min, centrifugation at 4000 rpm for 10 min, washed with water and acetone, dried at room temperature | Microwave hydrothermal process at 85°C for 30 min | 85°C | ambient | deionized water | [37 empty] | 33 | m²/g |  | 77 K | [8 empty] | 6.9 | S/m | unspecified | [102 empty] | 16 | nm | [90 empty] | N₂ | [104 empty] | 142 | mV/dec | 1 M KOH | [97 empty] | 6.6 | mA/cm² | 1.7 V vs RHE | 1 M KOH |  |  |  | 11.6 | mA/cm² | 1.7 V vs RHE | 1 M KOH | [63 empty] | 0.133 | cm³/g |  | 77 K | [95 empty] | 77 K | [311 empty] | unspecified | [268 empty] | 445 | Ω | 1 M KOH | 100 kHz to 100 mHz | [50 empty] | 455 | mV | 10 mA/cm² | 1 M KOH |  | 470 | mV |  | 1 M KOH |  |  | 478 | mV |  | 1 M KOH | [6 empty] | 0.203 | mF/cm² | 0.1 M KCl | [260 empty] | 0.33 | nm | HR-TEM | [781 empty] | N₂ | [2153 empty] | N₂ | [2008 empty] | 1.57 V vs RHE | [3618 empty] | 1.0-1.2 V vs RHE | after 13h durability test | 1.7 V vs RHE | before CV activation | 1.7 V vs RHE | after CV activation | before CV activation | after CV activation | after CV activation | 49 | Ω | 1.57 V vs RHE | 1 M KOH | 100 kHz to 100 mHz | 0.4 | cm² | electrochemical | 0.196 cm² | 1.14 | m²/g | electrochemical | mass loading | -4.95 | eV | cyclic voltammetry | -4.29 | eV | cyclic voltammetry | 0.66 | eV | cyclic voltammetry | 1.79 | nm | along c-axis | HR-TEM | (004) | 1.89 | nm | HR-TEM
3192 | Cu₃(THQ)₂ | Cu₃(THQ)₂ | 2024 | 10.1016/j.cclet.2024.110564 | Highly stable and antifouling solid-contact ion-selective electrode for K⁺ detection in complex system based on multifunctional peptide and conductive MOF | Cu(II) | unspecified | unspecified | unspecified | unspecified | tetrahydroxy-1,4-benzoquinone (THQ) | -OH | unspecified | unspecified | 2D | unspecified | unspecified | Hydrothermal/solvothermal method using Cu nodes and THQ ligands | High-temperature, high-pressure sealed reactions in autoclaves | high temperature | high pressure | unspecified | [49 empty] | excellent | unspecified | [103 empty] | 1.1 | nm | [452 empty] | N₂ adsorption-desorption isotherm | [995 empty] | 0.37 | ng/mL | [1333 empty] | electrochemical sensing | [448 empty] | paraoxon | [8027 empty] | unspecified | unspecified | exceptional | unspecified | 0.39 V | unspecified | unspecified
2017 | Zn-HAB | Zn3(HAB)2 | 2023 | 10.3390/chemistry5040161 | Progress and Perspectives of Conducting Metal–Organic Frameworks for Electrochemical Energy Storage and Conversion | Zn(II) | unspecified | unspecified | unspecified | unspecified | hexaminobenzene (HAB) | -NH2 | unspecified | unspecified | 2D | unspecified | unspecified | Solvothermal method | Solvothermal synthesis | unspecified | unspecified | unspecified | [49 empty] | 8.6×10⁻⁴ | S·cm⁻¹ | unspecified |  | 300 K | [142 empty] | 145 | m²/g | unspecified
795 | Cu3(TABTO)2-Ar | Cu3(C12H12N6O6) | 2020 | 10.1021/jacs.0c02389 | Synthesis of a Copper 1,3,5-Triamino-2,4,6-benzenetriol Metal-Organic Framework | Cu(II)/Cu(I) | square-planar/trigonal-planar | mixed square-planar and trigonal-planar | Cu3 cluster | unspecified | 1,3,5-triamino-2,4,6-benzenetriol (TABTO) | -NH2, -OH | hexagonal | hexagonal | 2D | hexagonal | unspecified | Reaction of Cu(NO3)2·3H2O and TABTO with ethylenediamine in degassed water under argon atmosphere at 80°C for 2 days | Hydrothermal process at 80°C for 2 days under Ar | 80°C | ambient | degassed H2O |  |  |  |  | <1.0E-10 | S/cm | four-probe |  | 300K | 0.78 | S/cm | four-probe |  | 300K | [9 empty] | 0.76 | S/cm | four-probe |  | 300K | [9 empty] | 33 | m²/g |  | 77K | [13 empty] | 0.43 | meV | 30-200K | [79 empty] | Arrhenius plot | [17 empty] | 1.1 | nm | [53 empty] | 6.6 | cm²/V·s |  |  | 300K | [404 empty] | pristine pellet | iodine-doped pellet | iodine-doped pellet after 3 months storage | [71 empty] | NLDFT | [850 empty] | 3.17 | Å | [2705 empty] | 0.30 | eV |  |  | 0.20 | eV | [2688 empty] | N2 | [1065 empty] | XRD | 5.0E+17 | cm⁻³ | iodine-doped pellet | Hall effect | 300K | iodine-doped pellet | Hall effect | DFT | pristine | DFT | mixed valence model | 1.82 | m_e | CBM | Γ-M segment | DFT | 0.90 | m_e | VBM | Γ-A segment | DFT | 0.60 | μB | Cu | DFT | 0.07 | μB | N | DFT | 0.09 | μB | O | DFT
608 | Ni₃HITP₂ | Ni₃(C₁₈H₁₈N₆)₂ | 2022 | 10.1016/j.jallcom.2022.167991 | Mechanism exploration of highly conductive Ni-metal organic frameworks/reduced graphene oxide heterostructure for electrocatalytic degradation of paracetamol: Functions of metal sites, organic ligands, and rGO basement | Ni(II) | square planar | square planar | binuclear | yes | 2,3,6,7,10,11-hexaaminotriphenylene (HITP) | amino | hexagonal | unspecified | 2D | unspecified | unspecified | Solvothermal synthesis: HITP·6HCl (0.038 mmol) and NiCl₂·6H₂O (0.056 mmol) dissolved in 10 mL distilled water, mixed under magnetic stirring, added with 600 μL NH₃·H₂O (14 mol/L), transferred to Teflon-lined autoclave and reacted at 65°C for 3 h | Hydrothermal synthesis at 65°C for 3 h | 65°C |  | water | [49 empty] | 5000 | S/cm | unspecified | [89 empty] | bulk | [1063 empty] | 4.15 | Ω | 0.1 mol/L KOH | [1377 empty] | EIS
3340 | Cu-BHT | Cu-BHT |  |  | Interface-assisted preparation of conductive MOF membrane/films | Cu(II) |  |  |  |  | BHT (benzenehexathiol) | thiol | [5 empty] | L-L interface reaction between copper(II) nitrate/water and BHT/dichloromethane | L-L interface reaction | room temperature | ambient | water, dichloromethane | [49 empty] | 1580 | S cm⁻¹ | four-probe |  | ambient | [87 empty] | film | [6484 empty] | 116 | cm² V⁻¹ s⁻¹ |  | field-effect modulation | film |  | 99 | cm² V⁻¹ s⁻¹ |  | field-effect modulation | film
1592 | CuBr(pyz)n | CuBr(pyz)n | 2022 | 10.1063/5.0075283 | Coordination polymers for emerging molecular devices | Cu |  |  |  |  | pyz |  |  | 3D | 3D | [56 empty] | 8.30e-16 | S cm⁻¹ | unspecified | [678 empty] | unspecified
796 | Cu3(TABTO)2-Air-1 | Cu3(C12H12N6O6) | 2020 | 10.1021/jacs.0c02389 | Synthesis of a Copper 1,3,5-Triamino-2,4,6-benzenetriol Metal-Organic Framework | Cu(II)/Cu(I) | unspecified | unspecified | Cu3 cluster | unspecified | 1,3,5-triamino-2,4,6-benzenetriol (TABTO) | -NH2, -OH | hexagonal | hexagonal | 2D | hexagonal | unspecified | Reaction of Cu(NO3)2·3H2O and TABTO with ethylenediamine in degassed water in air with vigorous stirring at 80°C for 2 days | Hydrothermal process at 80°C for 2 days in air with stirring | 80°C | ambient | degassed H2O |  |  |  |  | <1.0E-10 | S/cm | four-probe |  |  | <1.0E-10 | S/cm | four-probe | [606 empty] | pristine pellet | iodine-doped pellet
2312 | Co-CoOAPc | Co-CoOAPc | 2023 | 10.1021/acsnano.3c03143 | Effects of Transition Metals on Metal−Octaaminophthalocyanine-based 2D Metal–Organic Frameworks | Co(II/III) | square planar | square planar | unspecified | unspecified | Cobalt-octaaminophthalocyanine (CoOAPc) | -NH₂ | square planar | unspecified | 2D | unspecified | unspecified | Solvothermal reaction of CoOAPc·8HCl with cobalt(II) nitrate trihydrate and sodium acetate in DMF/water mixture at 60°C for 4 hours | Solvothermal process at 60°C for 4 h in DMF/water with NaOAc | 60°C | ambient | DMF/water | [37 empty] | 119 | m²/g | N₂ | 77.2 K | [8 empty] | 0.00089 | mS/cm | four-point probe |  | room temperature | [568 empty] | pressed pellet | [43 empty] | vacuum (~10⁻⁴ mbar) | [7538 empty] | -4.01 | eV | PESA | [3820 empty] | -4.96 | eV | [4041 empty] | HOMO + optical gap | 0.95 | eV | UV-vis-NIR spectroscopy | KBr pellet containing 0.25 wt% MOF
1795 | Cu-BTA-H | Cu-BTA-H | 2023 | 10.1002/adma.202303336 | Application of Conductive MOF in Zinc‐Based Batteries | Cu | unspecified | unspecified | unspecified | unspecified | BTA (unspecified) | unspecified | unspecified | unspecified | 1D | unspecified | unspecified | Solvothermal method | Hydrothermal synthesis | unspecified | unspecified | unspecified | [49 empty] | unspecified | S cm⁻¹ | unspecified |  | unspecified | [316 empty] | 330 | mAh g⁻¹ | 0.2 A g⁻¹ | aqueous ZIBs | 106.1 | mAh g⁻¹ | 2.0 A g⁻¹ | aqueous ZIBs | 500 | [14507 empty] | low | eV | [198 empty] | unspecified
731 | Ni3HITP2 | C36H12N6Ni3 |  |  | 金属有机骨架（MOFs）/纤维材料用于电阻式气体传感器的研究进展 | Ni(II) |  |  |  |  | 2,3,6,7,10,11-hexaaminotriphenylene (HATP) | NH2 | planar |  | 2D |  |  | Combination with cotton or polymer | unspecified | [52 empty] | good | [7337 empty] | unspecified | strong |  | NO, H2S, H2O
3451 | CoCu-HHTP | CoCu-C18H12O6 | 2024 | 10.1039/D5TA02002F | A Ru-doping and conductive metal–organic framework co-modification strategy for enhanced full water splitting performance of a CoCu-LDH nanosheet array | Co(II), Cu(II) | octahedral | octahedral | unspecified | unspecified | 2,3,6,7,10,11-Hexahydroxytriphenylene hydrate (HHTP) | -OH | planar hexagonal | honeycomb | 2D | unspecified | unspecified | Hydrothermal reaction between CoCu-LDH nanosheet array and HHTP saturated aqueous solution at 100°C for 36 hours | Hydrothermal process at 100°C for 36 h | 100°C | ambient | aqueous solution | [49 empty] | enhanced | unspecified | unspecified | [144 empty] | 71.24 | m²/g | N₂ adsorption-desorption | [7 empty] | unspecified | [1386 empty] | Due to π-π stacking interactions
2027 | Co₃W₃N/NPC | Co₃W₃N | 2023 | 10.1016/j.cej.2023.147915 | Bimetallic nitride Co₃W₃N nanoparticles anchored on ordered N-Doped porous Carbon: An efficient catalyst for oxygen reduction reaction | Co(II/III), W(0/VI) | unspecified | cubic structure with W in octahedral and Co in tetrahedral clusters | bimetallic nitride nanoparticles | unspecified | F127, dicyandiamide, resols | phenolic hydroxyl, amine | 3D ordered framework | unspecified | 3D | Cubic | Fm-3m (JCPDS no. 51-1136) | In-situ multi-constituents co-assembly strategy: 1.5 g F127 in 7 mL ethanol (solution A). 0.7 g dicyandiamide in 7 mL ethanol + 0.08 g H₃O₄₀PW₁₂ in 3 mL ethanol (solution B1+B2). 0.08 g Co(NO₃)₂ in 3 mL ethanol (solution B3) added to B1. 5.0 g 20 wt% resols' ethanolic solution added. Final solution stirred 30 min, evaporated 12 h at room temperature, then 100°C for 24 h. Pyrolyzed under N₂ at 350°C for 3 h and 800°C for 2 h (1°C/min heating rate) | EISA strategy followed by thermal treatment | 100°C (polymerization), 350°C (3 h), 800°C (2 h) | N₂ atmosphere | ethanol | [49 empty] | high | unspecified | [103 empty] | 4-5 | nm | [5 empty] | 9 | nm | [33 empty] | 591.9 | m²/g | BET N₂ adsorption | [7 empty] | 77 K | [144 empty] | 76 | mV/dec | 0.1 M KOH | [254 empty] | BJH model from N₂ desorption | [2066 empty] | 0.932 | V | 0.1 M KOH | [662 empty] | TEM analysis | [794 empty] | 3D conductive network | [1104 empty] | 5.0 | mA/cm² |  | 0.1 M KOH | [1028 empty] | 1600 rpm | 5 mV/s | SCE | 0.866 | V | 0.1 M KOH | 1600 rpm | 5 mV/s | [7387 empty] | <16 | % | [2543 empty] | 1600 rpm | 3.86 | unspecified | Koutecky-Levich analysis | 0.412 V | 3.93 | unspecified | RRDE measurement | 0.4-0.6 V | 0.2-0.6 V | RRDE measurement | 1600 rpm | 95.6 | % | chronoamperometry | 3600 s | 0.712 V
2028 | Mo₃(HHTT)₂ | Mo₃(C₄₂H₁₂N₄O₁₂)₂ | 2023 | 10.1016/j.ijhydene.2023.02.039 | Molybdenum based 2D conductive Metal-Organic frameworks as efficient single-atom electrocatalysts for N₂ reduction: A density functional theory study | Mo | octahedral | octahedral | single metal atom | yes | 2,3,7,8,12,13-hexahydroxy tetraazanaphthotetraphene (HHTT) | -OH | triangular | honeycomb | 2D | hexagonal | unspecified | Theoretical DFT study - not experimentally synthesized | Theoretical computational study | 298.15 K | 101325 Pa | [50 empty] | metallic | unspecified | theoretical calculation | [102 empty] | 2.30-2.40 | nm | [536 empty] | DFT | [624 empty] | -2.96 | eV | DFT | [473 empty] | 26.46 | Å | [302 empty] | 6.94 | μB | [876 empty] | GGA-PBE | [278 empty] | 1.28 | V | [5237 empty] | DFT | DFT band structure | [4110 empty] | DFT optimization | [27 empty] | -0.22 | V | DFT | [3593 empty] | 0 | DFT | -0.60 | V | distal | DFT | 298.15 K | -0.72 | V | alternating | DFT | 298.15 K | -0.38 | V | NRR vs HER | DFT | 298.15 K
3317 | Cu3(HTB)2 | Cu3(C6S6)2 | 2025 | 10.1002/smsc.202400000 | The Design of Intrinsically Conductive Metal-Organic Frameworks for Thermoelectric Materials | Cu(II) | square planar | square planar | unspecified | unspecified | hexathiolbenzene (HTB) | thiol | hexagonal | unspecified | 2D | unspecified | unspecified | Coordination of Cu(II) ions with hexathiolbenzene linker | Coordination synthesis | unspecified | unspecified | unspecified |  |  |  |  | 2000 | S cm⁻¹ | four-point probe |  | unspecified | 1580 | S cm⁻¹ | four-point probe |  | unspecified | [9 empty] | 3 | S cm⁻¹ | four-point probe |  | unspecified | [152 empty] | thin film | thin film | thin film | [1731 empty] | -21 | μV K⁻¹ | [4043 empty] | unspecified | 0.88 | μW cm⁻¹ K⁻² | unspecified | [597 empty] | 1.99 | W m⁻¹ K⁻¹ | unspecified | [1997 empty] | thin film | [604 empty] | thin film | [3294 empty] | thin film | 0.013 | dimensionless | unspecified | thin film
3666 | Ni3HITP2 | Ni3(C18H6N6)2 | 2017 | 10.1021/jacs.7b08840 | Self-Organized Frameworks on Textiles (SOFT): Conductive Fabrics for Simultaneous Sensing, Capture, and Filtration of Gases | Ni(II) | octahedral | octahedral | not specified | yes | 2,3,6,7,10,11-hexaaminotriphenylene (HITP) | amino | planar | not specified | 2D | not specified | not specified | Direct solution-phase self-assembly of HITP ligand with nickel(II) chloride in water with ammonium hydroxide at 85°C for 24 hours | Hydrothermal process at 85°C for 24 h with NH4OH | 85°C |  | water |  |  |  |  | 0.01-2.0 | S/cm | two-point probe |  | room temperature | 2.6×10^-3 | S/cm | two-point probe |  |  | 340 | m²/g |  | 77 K | 6.8 | m²/g |  | 77 K | [900 empty] | 350 | °C | [161 empty] | nitrogen | [1355 empty] | SOFT-device on cotton | [12912 empty] | SOFT-device on cotton | argon | argon | 81 | % | 80 ppm | N2 | 97 | % | 80 ppm | N2 | 0.16 | ppm | 0.52 | ppm
2301 | Co-CuOAPc | C32H16CuCoN16 | 2023 | 10.1021/acsnano.3c03143 | Effects of Transition Metals on Metal-Octaaminophthalocyanine-Based 2D Metal-Organic Frameworks | Co(II) | square planar | square planar | single metal node | unspecified | Copper(II) octaaminophthalocyanine (CuOAPc) | -NH2 | square planar | unspecified | 2D | Tetragonal | P4/mmm | Solvothermal reaction of CuOAPc·8HCl with Co(NO3)2·6H2O and sodium acetate in DMF/water mixture at 60°C for 4 hours | Solvothermal process at 60°C for 4 h | 60°C | ambient | DMF/water | [37 empty] | 548 | m²/g | N2 | 77.2 K | [8 empty] | 0.20 | mS/cm | four-point probe |  | room temperature | 203 | meV | [80 empty] | temperature-dependent conductivity | [16 empty] | pressed pellet | [7 empty] | 135 | nm | [503 empty] | vacuum (10^-4 mbar) | [1511 empty] | pressed pellet | [1161 empty] | SEM analysis | [4864 empty] | -3.89 | eV | PESA | [93 empty] | 8.4 | nm | [2779 empty] | 47 | [945 empty] | -4.88 | eV | calculated from HOMO and optical gap | [2511 empty] | PXRD Scherrer equation | 3.27 | Å | (100) | 0.99 | eV | UV-vis-NIR Tauc plot | 0.25 wt% in KBr pellet | PXRD (001) peak
3327 | Cu3(HTB)2 | Cu3(C6S6)2 | 2025 | 10.1002/smsc.202400000 | The Design of Intrinsically Conductive Metal-Organic Frameworks for Thermoelectric Materials | Cu(II) | square planar | square planar | unspecified | unspecified | hexathiolbenzene (HTB) | thiol | hexagonal | unspecified | 2D | unspecified | unspecified | Coordination of Cu(II) ions with hexathiolbenzene linker | Solution-based synthesis | unspecified | unspecified | unspecified |  |  |  |  | 2000 | S cm⁻¹ | four-point probe |  | unspecified | 1580 | S cm⁻¹ | four-point probe |  | unspecified | [9 empty] | 3 | S cm⁻¹ | four-point probe |  | unspecified | [152 empty] | thin film | thin film | thin film | [1731 empty] | -21 | μV K⁻¹ | [4043 empty] | room temperature | 0.88 | μW cm⁻¹ K⁻² | unspecified | [597 empty] | 1.99 | W m⁻¹ K⁻¹ | unspecified | [1997 empty] | thin film | [604 empty] | thin film | [3294 empty] | thin film | 0.013 | dimensionless | unspecified | thin film
3730 | Ni3HITP2 | Ni3(C18H6N6)2 |  |  | Conductive two-dimensional metal–organic frameworks as multifunctional materials | Ni(II) | octahedral |  |  |  | hexaiminotriphenylene (HITP) | amino | planar |  | 2D |  |  | solvothermal synthesis | solvothermal synthesis | [7 empty] | 2 | S cm^-1 | two-point probe |  | room temperature | 40 | S cm^-1 | two-point probe |  | room temperature | [166 empty] | compressed pellet | film
2271 | Cu-BTA-H | Cu-BTA | 2023 | 10.1021/acsnano.2c11974 | One-Dimensional π-d Conjugated Conductive Metal-Organic Framework with Dual Redox-Active Sites for High-Capacity and Durable Cathodes for Aqueous Zinc Batteries | Cu(II)/Cu(I) | square planar | square planar | single metal center | unspecified | 1,2,4,5-benzenetetramine (BTA) | -C=NH, -NH2 | planar | 1D chain | 1D | unspecified | unspecified | Coordination polymerization of 1,2,4,5-benzenetetramine (BTA-4HCl) with Cu²⁺ ions in the presence of ammonia, followed by water bath treatment at 60°C for 12 hours in sealed bottles | Hydrothermal process at 60°C for 12 h | 60°C | ambient | water | [49 empty] | 0.1-1000 | S cm⁻¹ |  |  | unspecified | [100 empty] | 7.0 | nm | [40 empty] | 25.2 | m²/g | N2 adsorption-desorption | [7 empty] | unspecified | [163 empty] | 330 | mAh g⁻¹ | 200 mA g⁻¹ | aqueous zinc battery cathode | 200 | mAh g⁻¹ | 0.5 A g⁻¹ | aqueous zinc battery cathode |  | 180 | mAh g⁻¹ |  | aqueous zinc battery cathode | 160 | mAh g⁻¹ |  | aqueous zinc battery cathode | [10 empty] | unspecified | [210 empty] | N2 adsorption-desorption | [15 empty] | unspecified | [420 empty] | 0.3-1.6 V |  |  | 0.3-1.6 V |  |  | 1.0 A g⁻¹ |  | 0.3-1.6 V |  |  | 2.0 A g⁻¹ |  | 0.3-1.6 V |  | 125 | mAh g⁻¹ | 5.0 A g⁻¹ |  | 0.3-1.6 V |  | 106.1 | mAh g⁻¹ | 2.0 A g⁻¹ |  | 0.3-1.6 V | [564 empty] | 30 | Ω |  | EIS | [554 empty] | 121 | ° | [1226 empty] | powder | [828 empty] | 2.44 | eV | DFT calculation |  | 1.47 | eV | DFT calculation | [559 empty] | powder | [1237 empty] | 500 | [970 empty] | 70.5 | % | 2.0 mV s⁻¹ | [990 empty] | B3LYP/6-31g |  | B3LYP/6-31g | [443 empty] | aqueous zinc battery cathode | aqueous zinc battery cathode | [2757 empty] | 200 mA g⁻¹ | [1649 empty] | unspecified | [1298 empty] | electrode film | [579 empty] | CV analysis | [1034 empty] | 1.0E-10 | cm² s⁻¹ | GITT analysis | electrode | 1 | 7 | electrode | unspecified | 5th cycle | electrode
56 | Ni3HIB2 | Ni3(C6N6H6)2 |  |  | Conductive MOFs | Ni(II) |  |  |  |  | Hexaiminobenzene (HIB) | amino |  |  | 2D |  |  | Interface-assisted synthesis | Air-liquid and liquid-liquid interfacial methods | unspecified | unspecified | unspecified |  |  |  |  | 8 | S cm⁻¹ | 4-probe |  | 300 K | 0.7 | S cm⁻¹ | 4-probe |  | 300 K | 152 | m²/g | N₂ | 77 K | 350 | m²/g | N₂ | 77 K |  | Low | S cm⁻¹ | van der Pauw |  | 300 K | [188 empty] | pellet | pellet | film
598 | Mn2DSBDC | Mn2(C8H4O4S2) | 2021 | 10.1016/j.poly.2021.115182 | Cation-exchanged conductive Mn2DSBDC metal–organic frameworks: Synthesis, structure, and THz conductivity | Mn(II) | octahedral | octahedral | alternating Mn1 and Mn2 centers | Mn2 has open coordination sites (solvent-coordinated) | 2,5-dimercaptoterephthalate (DSBDC) | -SH, -COO- | linear | unspecified | 3D | unspecified | unspecified | MnCl2·4H2O (377.2 mg, 1.91 mmol) and H2DSBDC (63.1 mg, 0.36 mmol) in dry DMF (9.9 mL) and methanol (4.8 mL) in pressure tube. Three freeze-pump-thaw steps with nitrogen, heated at 120°C for 21 h with stirring at 350 rpm | Solvothermal synthesis at 120°C for 21 h under N2 | 120°C |  | DMF/methanol (9.9:4.8 mL) | [49 empty] | 25 | S/m | time-domain THz spectroscopy |  | 300K, 200K, 100K | [99 empty] | pellet with PTFE | [46 empty] | 2.43 | eV | [1340 empty] | Tauc plot from UV-visible spectroscopy | [2998 empty] | THz range | [1806 empty] | 510 nm | 2.15 | Å | EXAFS | non-bridging cis atoms | 2.28 | Å | EXAFS | bridging cis atoms | 2.49 | Å | EXAFS | Mn1-S | 3.34 | Å | EXAFS | Mn1-Mn2 | 2.13 | Å | EXAFS | DMF solvent | 2.24 | Å | EXAFS | bridging | 2.63 | Å | EXAFS
2037 | PCN-222(Fe) | Zr₆O₈(H₂O)₈(FeTCPP)₂ | 2023 | 10.1016/j.inoche.2023.110904 | MOF-Conductive polymer composite electrode as electrochemical sensor of nitrobenzene | Zr(IV) and Fe(II) | octahedral for Zr₆ clusters | octahedral | Zr₆O₈(H₂O)₈ clusters | yes | Iron(II) 5,10,15,20-tetrakis(4-carboxylphenyl)porphyrin (FeTCPP) | carboxylate, porphyrin | planar tetratopic | unspecified | 3D | unspecified | unspecified | Modified solvothermal method: ZrOCl₂·8H₂O (0.117 mmol), FeTCPPCl (0.0086 mmol), and DFA (2.00 mmol) in DMF (16 mL) at 120°C for 24 hours in scintillation vial. Dark red powder isolated by centrifugation, washed with DMF and acetone, air-dried overnight | Solvothermal synthesis at 120°C for 24 h in DMF | 120°C |  | DMF (16 mL) |  |  |  |  | 4.48e-6 | S/cm | two-probe measurement |  |  | 6.30e-11 | S/cm | two-probe measurement | [142 empty] | mesoporous | unspecified | [24 empty] | composite film with p3HT-p3TPA (50 wt% MOF) | composite film with p3HT-p3TPA | [14 empty] | significant | unspecified | N₂ sorption | [223 empty] | 300 | nm | SEM |  |  | 100 | nm | SEM | [178 empty] | N₂ sorption | [995 empty] | 0.047 | μM |  |  | 3 | [1779 empty] | nitrobenzene | [648 empty] | 2.42 | wt% | Fe |  | 15.31 | wt% | Zr | [2131 empty] | ICP-OES | ICP-OES | [1229 empty] | length |  | width | [428 empty] | -0.39 | V vs Ag/AgCl | nitrobenzene (0.5 mM) | [2586 empty] | DPV | [1216 empty] | 0.1 M TBAHFP in acetonitrile | [2400 empty] | 0.2 M PBS (pH=7.0) | [2207 empty] | 240 s | electrochemical oxidative doping | undoped | Type IV with hysteresis | 0.6572 | μA·μM⁻¹ | 0.05-1.00 μM | DPV | 0.2 M PBS (pH=7.0) | 0.03304 | μA·μM⁻¹ | 1.00-100 μM | DPV | 0.2 M PBS (pH=7.0) | -0.95 | V vs Ag/AgCl | nitrobenzene (0.5 mM) | CV | 0.2 M PBS (pH=7.0) | 50 mV/s | R1 (4H⁺/4e⁻ reduction to phenylhydroxylamine) | -0.51 | V vs Ag/AgCl | nitrobenzene (0.5 mM) | CV | 0.2 M PBS (pH=7.0) | 50 mV/s | R2 (reversible redox) | CV | 50 mV/s | O1 (reversible redox)
1563 | Mn₃(C₆S₆) | Mn₃C₆S₆ | 2021 | 10.1021/acscentsci.1c00568 | Exchange Bias in a Layered Metal-Organic Topological Spin Glass | Mn(II) | square planar | square planar | single metal centers | unspecified | benzenehexathiolate (C₆S₆⁶⁻) | thiolate | hexagonal | kagome | 2D | hexagonal | unspecified | Synthesized at the liquid-liquid interface of an aqueous solution of Mn(CH₃CO₂)₂·4H₂O and a dichloromethane solution of benzenehexathiol under 95% N₂ and 5% H₂ atmosphere. Slow addition of these solutions to pure layers of their respective solvents produced a yellow-gold film. | Liquid-liquid interface synthesis at room temperature for 1 hour | room temperature | ambient | dichloromethane/water |  |  |  |  | 0.39 | S/cm | van der Pauw |  | room temperature | 1.48 | S/cm | van der Pauw |  | room temperature | [9 empty] | 0.32 | S/cm | van der Pauw |  | room temperature | [14 empty] | 1.48 | S/cm | van der Pauw |  | room temperature | [12 empty] | 0.03 | S/cm | van der Pauw |  | room temperature | 0.16 | S/cm | van der Pauw | room temperature | 0.3 | S/cm | van der Pauw | room temperature | 0.06 | S/cm | van der Pauw | room temperature | [85 empty] | 25 | nm | [17 empty] | thin film (100-200 nm thick) | champion thin film device | Domain 1 thin film | Domain 2 thin film | Domain 3 thin film | Domain 1 (second film) | Domain 2 (second film) | Domain 3 (second film) | [3152 empty] | Scherrer analysis | [286 empty] | 13.03 | emu·K/mol |  | Curie-Weiss analysis | [619 empty] | 1.0 | eV | DFT calculation |  | 1.539 | eV | DFT calculation | [1732 empty] | -253 | K | [623 empty] | Curie-Weiss analysis | [504 empty] | 1.539 | eV | DFT calculation | [219 empty] | 6.94 | emu·K/mol | room temperature | [1232 empty] | 169 | μV/K | room temperature |  | Domain 1 thin film | 166 | μV/K | room temperature |  | Domain 2 thin film | [235 empty] | 0.92 | μW/mK² |  | room temperature | 4.08 | μW/mK² |  | room temperature | [1409 empty] | 12 | K | ac/dc magnetic susceptibility | [1144 empty] | 165 | μV/K | room temperature |  |  | 109 | μV/K | room temperature | [453 empty] | 1.519 | eV | DFT calculation | [600 empty] | Domain 1 thin film | Domain 2 thin film | [723 empty] | 2000 | Oe | 2 K | [210 empty] | Domain 3 thin film | Domain 1 (second film) | 109 | μV/K | room temperature | Domain 2 (second film) | 117 | μV/K | room temperature | Domain 3 (second film) | 0.08 | μW/mK² | room temperature | Domain 3 thin film | 0.19 | μW/mK² | room temperature | Domain 1 (second film) | 0.35 | μW/mK² | room temperature | Domain 2 (second film) | 0.08 | μW/mK² | room temperature | Domain 3 (second film) | ferrimagnetic | non-collinear AFM1 | non-collinear AFM2 (all-in-all-out) | non-collinear AFM3 | 0.014 | eV | DFT calculation | ferromagnetic | 1000 Oe | 20 | dimensionless | ¦Θ¦/T_F | 0.015 | dimensionless | ac susceptibility | zero field cooled | 1625 | Oe | 2 K | ±1 T | 8.62 | Å | in-plane | 3.77 | Å | interlayer distance | c-axis
985 | Fe₃(THT)₂(NH₄)₃ | Fe₃(THT)₂(NH₄)₃ | 2022 | 10.1016/j.crci.2022.02.054 | Conductive properties of triphenylene MOFs and COFs | Fe(III) | unspecified | unspecified | trinuclear | unspecified | 2,3,6,7,10,11-triphenylenehexathiol (THT) | -SH | hexagonal | honeycomb | 2D | hexagonal | unspecified | Liquid-liquid interfacial approach | Liquid-liquid interfacial synthesis | unspecified | unspecified | immiscible solvents |  |  |  |  | 3.4e-2 | S·cm⁻¹ | van der Pauw |  |  | 0.2 | S·cm⁻¹ | van der Pauw | [96 empty] | vacuum | vacuum | [37 empty] | thin film |  | thin film | [40 empty] | 220 | cm²·V⁻¹·s⁻¹ | time-resolved photoconductivity | [1675 empty] | 245 | meV | optical measurement | [7554 empty] | unspecified | unspecified
364 | Mn₃(HITN)₂ | Mn₃C₄₂H₁₈N₁₂ | 2022 | 10.1016/j.apsusc.2022.154241 | Two-dimensional conductive π-conjugated metal-organic frameworks as promising electrocatalysts for highly efficient hydrogen evolution reaction | Mn | 4-coordinated | square planar | single metal atom | yes | 2,3,8,9,14,15-hexaiminotrinaphthylene (HITN) | imine (-C=N-) | trinaphthylene-based planar structure | kagome | 2D | hexagonal | P6/mmm | Theoretical prediction only - not experimentally synthesized | Theoretical computational study only | unspecified | unspecified | unspecified | [49 empty] | metallic | unspecified | DFT calculation | [1265 empty] | -0.13 | eV | [703 empty] | -1.05 | eV | [10 empty] | 30.71 | Å | [916 empty] | DFT calculation | PBE | 1.91 | Å | DFT calculation | PBE | 1.39 | ¦e¦ | DFT calculation | PBE | 3.18 | μB | DFT calculation | PBE | 8.65 | μB | DFT calculation | PBE | -5.76 | eV | DFT calculation | PBE | DFT calculation | PBE | 0.69 | eV | DFT calculation | PBE | 298.15 K | DFT calculation | PBE | PBE
2041 | CF/Ag-1 | CF/Ag | Not provided in content | Not provided in content | Flexible cellulose fibre/silver fabric for highly efficient and broadband EMI shielding via metalorganic decomposition approach | Ag | Not specified | Not specified | Ag particles | Not specified | Cellulose fibre (CF) with -OH and -COOH groups | -OH, -COOH | Not specified | Not specified | Not specified | Not specified | Not specified | Dip-coating of MOD solution onto cellulose fibre substrate followed by annealing at 200°C | Dip-coating and annealing at 200°C | 200°C | Not specified | Ethyl alcohol | [49 empty] | 84 | S/m | four-pin probe | [101 empty] | fabric | [2717 empty] | 20 | dB | [1374 empty] | 8.2-40 GHz | fabric | [1708 empty] | ~200 μm | [6467 empty] | 44.6 | wt% | TGA | [3893 empty] | 44.6 wt% | 44.6 wt%
2042 | CF/Ag-2 | CF/Ag | Not provided in content | Not provided in content | Flexible cellulose fibre/silver fabric for highly efficient and broadband EMI shielding via metalorganic decomposition approach | Ag | Not specified | Not specified | Ag particles | Not specified | Cellulose fibre (CF) with -OH and -COOH groups | -OH, -COOH | Not specified | Not specified | Not specified | Not specified | Not specified | Dip-coating of MOD solution onto cellulose fibre substrate followed by annealing at 200°C | Dip-coating and annealing at 200°C | 200°C | Not specified | Ethyl alcohol | [49 empty] | 664 | S/m | four-pin probe | [101 empty] | fabric | [2717 empty] | 43 | dB | [1374 empty] | 8.2-40 GHz | fabric | [1708 empty] | ~200 μm | [6467 empty] | 57.3 | wt% | TGA | [3893 empty] | 57.3 wt% | 57.3 wt%
2043 | CF/Ag-3 | CF/Ag | Not provided in content | Not provided in content | Flexible cellulose fibre/silver fabric for highly efficient and broadband EMI shielding via metalorganic decomposition approach | Ag | Not specified | Not specified | Ag particles | Not specified | Cellulose fibre (CF) with -OH and -COOH groups | -OH, -COOH | Not specified | Not specified | Not specified | Not specified | Not specified | Dip-coating of MOD solution onto cellulose fibre substrate followed by annealing at 200°C | Dip-coating and annealing at 200°C | 200°C | Not specified | Ethyl alcohol | [49 empty] | 2830 | S/m | four-pin probe | [101 empty] | fabric | [4220 empty] | 9 | MPa | [5967 empty] | 65 | dB | 8.2-40 GHz |  | 61.2 | dB |  |  | 60.7 | dB |  |  |  |  | 59.1 | dB | [2066 empty] | 71.1 | wt% | TGA | [2356 empty] | fabric | [1536 empty] | 71.1 wt% |  | 71.1 wt% | fabric | ~200 μm | X-band | 0 | 71.1 wt% | fabric | ~200 μm | X-band | 100 | 71.1 wt% | fabric | ~200 μm | X-band | 200 | 71.1 wt% | fabric | ~200 μm | 71.1 wt% | 3 | % | 71.1 wt% | fabric
618 | CuBTC | Cu₃(BTC)₂ | 2020 | 10.1002/slct.202003872 | Improve the Conductivity of CuBTC by in-situ Reduction to Core-Shell CuTCNQ@CuBTC | Cu(II) | unspecified | unspecified | unspecified | unspecified | 1,3,5-benzenetricarboxylic acid (H₃BTC) | carboxylic acid | trigonal | unspecified | 3D | unspecified | unspecified | Cu(NO₃)₂·3H₂O (3.9 g) and PVP (2 g) dispersed in 250 mL anhydrous methanol with sonication. Then H₃BTC solution (2.15 g in 250 mL anhydrous methanol) slowly dripped into the dispersion under continuous magnetic stirring. Left at room temperature for 24 h. Product separated by centrifugation, washed with methanol three times, and dried in vacuum oven at 80 °C for 24 h. | Room temperature reaction in methanol for 24 h | room temperature | ambient | methanol | [37 empty] | 1137 | m² g⁻¹ | N₂ | 77 K | [8 empty] | 3.84e-9 | S cm⁻¹ | two-probe method |  | unspecified | [99 empty] | pressed pellet | [1011 empty] | 0.55 | cm³ g⁻¹ |  | 77 K | [1707 empty] | 400-800 | nm | [2030 empty] | N₂ | [1650 empty] | octahedral
645 | CuBTC | Cu₃(BTC)₂ | 2020 | 10.1002/slct.202003872 | Improve the Conductivity of CuBTC by in-situ Reduction to Core-Shell CuTCNQ@CuBTC | Cu(II) | unspecified | unspecified | unspecified | unspecified | 1,3,5-benzenetricarboxylic acid (H₃BTC) | carboxylic acid | trigonal planar | unspecified | 3D | unspecified | unspecified | Cu(NO₃)₂·3H₂O (3.9 g) and PVP (2 g) were dispersed in 250 mL anhydrous methanol with sonication. Then the solution of H₃BTC (2.15 g) in 250 mL anhydrous methanol was slowly dripped into the above dispersion under continuous magnetic stirring. After the dripping process, the dispersion was left at room temperature for 24 h, and the blue precipitation was obtained. The product was separated by centrifugation (3 min, 8000 rpm), washed with methanol three times, and dried in a vacuum oven (80 °C) for 24 h. | Room temperature reaction in methanol for 24 h | room temperature | ambient | methanol | [37 empty] | 1137 | m² g⁻¹ | N₂ | 77 K | [8 empty] | 3.84e-9 | S cm⁻¹ | two-probe method |  | unspecified | [99 empty] | pressed pellet | [7 empty] | 400-800 | nm | [1002 empty] | 0.55 | cm³ g⁻¹ |  | 77 K | [2171 empty] | SEM | [1567 empty] | N₂ | [1714 empty] | octahedral crystals
141 | Ni3HHTP2 | Ni3(C18O6)2 | 2020 | 10.1021/jacs.9b13402 | Employing Conductive Metal-Organic Frameworks for Voltammetric Detection of Neurochemicals | Ni(II) | octahedral | octahedral | trinuclear | unspecified | 2,3,6,7,10,11-hexahydroxytriphenylene (HHTP) | -OH | hexatopic triphenylene | kagome | 2D | hexagonal | unspecified | HHTP (200 mg, 0.617 mmol) and nickel(II) acetate tetrahydrate (456 mg, 1.831 mmol) were added to 28 mL deionized water, sonicated for 10 minutes, then heated at 85°C with stirring for 24 hours. The product was filtered, washed with water and acetone, and dried in vacuum oven at 49°C and 84.6 kPa for 24 hours. | Hydrothermal process at 85°C for 24 h | 85°C | ambient | deionized water | [49 empty] | 2 | S/cm | unspecified | [89 empty] | bulk powder | [607 empty] | -20.9 | mV | 7.4 | 0.1 M PBS | 0.1 mg/mL | 0.74 | μm | drop-casting | 1 mg/mL | 5 μL | 63 | nM | dopamine (DA) | DPV | 7.4 | 0.1 M PBS | 40 | nM | serotonin (5-HT) | DPV | 7.4 | 0.1 M PBS | 416 | nM | dopamine (DA) | DPV | simulated urine | 6.0 | 63 | nM | serotonin (5-HT) | DPV | simulated urine | 6.0 | 5.12e-3 | cm/s | Ru(NH3)6Cl3 | 5-75 mV/s | 6.41e-3 | cm/s | Ru(NH3)6Cl3 | 100-1000 mV/s | 4.44e-3 | cm/s | K3Fe(CN)6 | 5-75 mV/s | 3.32e-3 | cm/s | K3Fe(CN)6 | 100-1000 mV/s | 9.05e-4 | cm/s | FeCl3 | 5-75 mV/s | 4.53e-4 | cm/s | FeCl3 | 100-1000 mV/s | 3.20e-3 | cm/s | ascorbic acid (AA) | 5-75 mV/s | 5.43e-3 | cm/s | ascorbic acid (AA) | 100-1000 mV/s | 1.23e-2 | cm/s | uric acid (UA) | 5-75 mV/s | 3.85e-2 | cm/s | dopamine (DA) | 5-75 mV/s | 2.25e-2 | cm/s | dopamine (DA) | 100-1000 mV/s | 3.23e-2 | cm/s | serotonin (5-HT) | 5-75 mV/s | 130 | mV | Ru(NH3)6Cl3 | 430 | mV | K3Fe(CN)6 | 340 | mV | FeCl3 | 100 | mV | uric acid (UA) | 340 | mV | dopamine (DA) | 220 | mV | serotonin (5-HT)
2047 | ZIF-L(Zn) | C8H10N4Zn | 2023 | Not provided | MOF‐Derived Materials Enabled Lithiophilic 3D Hosts for Lithium Metal Anode -- A Review | Zn(II) | tetrahedral | tetrahedral | single metal center | No | 2-methylimidazole | imidazole | linear | sod | 3D | cubic | I-43m | Simple liquid-phase deposition approach to develop Zn-ZIF-L vertically on nickel foam at room temperature | Room temperature liquid-phase deposition | room temperature | ambient | unspecified | [49 empty] | Not specified | S/cm | unspecified | [89 empty] | MOF-derived ZnO nanosheets on NF | [1219 empty] | 45 | mV | 5 mA/cm² | 1 mAh/cm² | symmetric Li¦Li cell
886 | Cu3(HTB) | Cu3(C6S6) | 2022 | 10.1002/sstr.202100210 | Conductive 2D Conjugated Metal-Organic Framework Thin Films: Synthesis and Functions for (Opto-)electronics | Cu(II) | unspecified | unspecified | unspecified | unspecified | 1,2,3,4,5,6-benzenehexathiol (HTB) | -SH | hexagonal | hxl | 2D | unspecified | unspecified | Liquid-liquid interfacial synthesis | L/L interfacial synthesis at DCM/water interface | unspecified | unspecified | dichloromethane/water | [49 empty] | 1580 | S cm⁻¹ | unspecified |  | unspecified | [612 empty] | unspecified | [876 empty] | 0.338 | nm | XRD | [363 empty] | 400 nm | [124 empty] | 0.845 | nm | [916 empty] | XRD | [1409 empty] | unspecified | unspecified | unspecified | unspecified | [2260 empty] | 116 | cm² V⁻¹ s⁻¹ | unspecified | FET measurement |  |  | 99 | cm² V⁻¹ s⁻¹ | unspecified | FET measurement | [2121 empty] | unspecified | unspecified | 0.25 | K | resistivity measurement | 800 nm
2049 | PBHAC/MoS₂ | C/MoS₂ composite | 2023 | 10.1016/j.jmst.2023.06.066 | Inimitable 3D pyrolytic branched hollow architecture with multi-scale conductive network for microwave absorption | Mo(IV) in MoS₂ | trigonal prismatic | trigonal prismatic | layered MoS₂ | unspecified | sulfide (S²⁻) in MoS₂ | sulfide | layered structure | unspecified | 3D | hexagonal (for MoS₂) | unspecified | 0.4202 g of (NH₄)₆Mo₇O₂₄·4H₂O and 0.7246 g of CH₄N₂S dissolved in 30 mL of H₂O. After stirring for 30 min, PBHAC was added and dispersed homogeneously by ultrasonic. Then the mixture was transferred to Teflon-lined autoclave and placed in oven at 200°C for 16 h. After cooling, the resulting black precipitate was washed and dried in vacuum oven at 60°C for 24 h | Hydrothermal process at 200°C for 16 h | 200°C | autoclave pressure | aqueous solution | [1723 empty] | best among all samples | unspecified | [27 empty] | electrical conductivity measurement | [2950 empty] | slightly larger than 0.97 | dimensionless | 532 nm | [3390 empty] | -57.8 | dB | unspecified |  | 1.93 mm | [240 empty] | 6.08 | GHz | [951 empty] | relative to other samples | [5085 empty] | Raman spectroscopy | [1661 empty] | 2-18 GHz | coaxial line method | powder mixed with paraffin (1:2 ratio) | 2.0 mm | coaxial line method | powder mixed with paraffin (1:2 ratio) | higher than PBHAC due to sulfur vacancy defects | 52.3 | % | XPS analysis | XPS peak area of S element | 0.61 | nm | (002) of MoS₂ | HRTEM | 7.83 | dimensionless | 2 GHz | vector network analyzer | 4.91 | dimensionless | 18 GHz | vector network analyzer | unspecified | dimensionless | 2-18 GHz | vector network analyzer | highest among all samples | unspecified | 2-18 GHz | calculated from electromagnetic parameters
2050 | PBHAC (Pyrolytic Branched Hollow Architecture Carbon) | C | 2023 | 10.1016/j.jmst.2023.06.066 | Inimitable 3D pyrolytic branched hollow architecture with multi-scale conductive network for microwave absorption | none (carbon material) | unspecified | unspecified | carbon framework | none | carbon framework | various carbon functional groups | 3D branched hollow structure | unspecified | 3D | unspecified | unspecified | ZnO/C material placed on magnetic boat and continuously calcined at 1000°C for 1 h under 5% H₂/Ar atmosphere to obtain 3D pyrolysis branched hollow carbon PBHAC | Calcination at 1000°C for 1 h under H₂/Ar atmosphere | 1000°C | atmospheric with gas flow | [1724 empty] | higher than ZnO/C | unspecified | [27 empty] | electrical conductivity measurement | [2950 empty] | 0.97 | dimensionless | 532 nm | [3390 empty] | -45.17 | dB | unspecified |  | 7.4 mm | [240 empty] | 5.36 | GHz | [951 empty] | relative to other samples | [5085 empty] | Raman spectroscopy | [1661 empty] | 2-18 GHz | coaxial line method | powder mixed with paraffin (1:2 ratio) | 6.7 mm | coaxial line method | powder mixed with paraffin (1:2 ratio) | 11.27 | dimensionless | 2 GHz | vector network analyzer | 7.51 | dimensionless | 18 GHz | vector network analyzer | unspecified | dimensionless | 2-18 GHz | vector network analyzer
1509 | Fe₃(THT)₂(NH₄)₃ | Fe₃C₁₈S₁₂N₃H₁₂ | 2022 | 10.1016/j.crci.2022.06.005 | Conductive coordination nanosheets: Sailing to electronics, energy storage, and catalysis | Fe | unspecified | unspecified | unspecified | unspecified | triphenylenehexathiol (THT) | thiol (-SH) | triphenylene | kagome | 2D | unspecified | unspecified | Reaction of iron salt with triphenylenehexathiol | Single-phase reaction | unspecified | [6 empty] | 0.03 | S cm⁻¹ | Hall bar |  | room temperature | 0.2 | S cm⁻¹ | unspecified |  | room temperature | [186 empty] | 245 | meV | experimental measurement | [1566 empty] | 220 | cm² V⁻¹ s⁻¹ | room temperature |  | hole
2052 | [Zn2(BDDTC)3][Zn(DMF)5(H2O)]·2.5DMF | [Zn2(C24H12S12)][Zn(C15H37N5O6)]·2.5C3H7NO | 2024 | 10.1021/acs.inorgchem.3c02471 | Benzene-1,4-Di(dithiocarboxylate) Linker-Based Coordination Polymers of Mn2+, Zn2+, and Mixed-Valence Fe2+/3+ | Zn(II) | tetrahedral and octahedral (mixed phases) | tetrahedral (phase 2a) and mixed tetrahedral/octahedral (phase 2b) | multinuclear | no | benzene-1,4-di(dithiocarboxylate) (BDDTC2-) | dithiocarboxylate | linear | hcb (honeycomb) | 2D | monoclinic | P21/n | Solvothermal reaction of Zn(OTf)2 and Na2BDDTC in DMF at 60 °C for 24 hours | Solvothermal process at 60 °C for 24 h | 60 °C |  | DMF | [49 empty] | 2e-12 | S cm⁻¹ | two-probe |  | room temperature | [568 empty] | pressed pellet | [1174 empty] | 4.72 | Å |  | 6.62 | Å | [6369 empty] | 280 | °C | synthetic air | 10 °C min⁻¹ | 2.2821-2.4338 | Å | 2a | monodentate and bidentate | 2.287-2.536 | Å | 2b | mixed | between adjacent layers | with intercalated [Zn(DMF)5(H2O)]2+ complexes | 16.8, 21.0, 21.4 | Å | distorted hexagon side lengths
140 | Mn₃(HITP)₂ | Mn₃(C₁₈H₆N₆)₂ | 2022 | 10.1002/adma.202200000 | Conductive Metal-Organic Frameworks for Supercapacitors | Mn²⁺ | octahedral | octahedral | trinuclear | unspecified | 2,3,6,7,10,11-hexaiminotriphenylene (HITP) | -NH₂ | hexagonal | honeycomb | 2D | hexagonal | unspecified | Solvothermal method followed by liquid exfoliation | Hydrothermal synthesis followed by exfoliation | unspecified | unspecified | unspecified | [49 empty] | 44.9 | S cm⁻¹ | four-probe pellet |  | 300 K | [100 empty] | 16 | Å | [452 empty] | unspecified | [71 empty] | 843 | m² g⁻¹ | BET | N₂ | 2302 | m² g⁻¹ | BET | N₂ | [31 empty] | 1.87 | eV | [14 empty] | unspecified | [9 empty] | pellet | exfoliated | before exfoliation | after exfoliation
2054 | Mo–MXene NFs | Mo₂TiC₂ | 2023 | 10.26599/JAC.2023.9220772 | Construction of dual heterogeneous interface between zigzag-like Mo–MXene nanofibers and small CoNi@NC nanoparticles for electromagnetic wave absorption | Mo, Ti | [8 empty] | 2D |  |  | Mo–MXene was synthesized by HF etching of Mo₂TiAlC₂ MAX. 1 g of Mo₂TiAlC₂ was added to 30 mL of concentrated HF (40 wt%) in Teflon and magnetically stirred at 55 °C for 72 h. The solution was then centrifuged at 6000 rpm for 5 min. The precipitate was washed six times with deionized water and centrifuged at 3500 rpm for 3 min. The precipitate was then dried in a vacuum oven at 60 °C for 12 h to obtain Mo–MXene ML. For Mo–MXene NFs, 20.198 g of KOH (6 mol/L) was added to a beaker containing 60 mL of deionized water and stirred for 5 min. 0.5 g of Mo–MXene was added to the above solution and stirred for 96 h at room temperature. The mixture was then centrifuged at 6000 rpm for 5 min. The precipitate was washed several times with deionized water and collected by centrifugation at 8000 rpm for 5 min. Finally, the precipitate was dried in the vacuum oven at 60 °C for 12 h to obtain Mo–MXene NFs. | HF etching at 55 °C for 72 h, then KOH shearing at room temperature for 96 h | 55 °C (etching), room temperature (shearing) | Atmospheric | HF, deionized water | [49 empty] | High |  | unspecified | [89 empty] | nanofibers | -17.98 | dB | 5.5 mm | 2-18 GHz | coaxial line method | 2.4 | GHz | Effective Absorption Bandwidth (RL ≤ -10 dB) | 5.5 mm | 2-18 GHz | Low |  | 2-18 GHz | vector network analyzer | ~1 |  | μ' | 2-18 GHz | ~0 |  | μ'' | 2-18 GHz
3739 | Fe3(THT)2(NH4)3 | Fe3(C18S6H6)2(NH4)3 | 2018 | 10.1038/s41563-018-0189-z | High-mobility band-like charge transport in a semiconducting two-dimensional metal–organic framework | Fe(III) | square planar | square planar |  |  | 2,3,6,7,10,11-triphenylenehexathiol (THT) | thiol | planar |  | 2D | Hexagonal | P6/mmm | Interfacial synthesis at CHCl3/water interface under argon at room temperature | Interfacial synthesis at room temperature for 72 h | room temperature | ambient | CHCl3/water |  |  |  |  | 220 | cm² V⁻¹ s⁻¹ | Hall effect |  | room temperature | 211 | cm² V⁻¹ s⁻¹ | THz spectroscopy |  | room temperature | [166 empty] | film | film | [14 empty] | 526 | m²/g | [8 empty] | 77 K | [4043 empty] | 0.35 | eV | DFT calculation |  | 0.245 | eV | optical measurement | [3750 empty] | N2 | [14 empty] | 0.78 | m0 |  |  |  | 0.98 | m0 | [7111 empty] | inclined AA-stacked multilayers | film | hole | inclined AA-stacked multilayers | electron | inclined AA-stacked multilayers
2056 | [Zn2(BDDTC)3][Zn(DMF)5(H2O)]·2.5DMF | [Zn2(C24H12S12)][Zn(C15H37N5O6)]·2.5C3H7NO | 2024 | 10.1021/acs.inorgchem.3c02471 | Benzene-1,4-Di(dithiocarboxylate) Linker-Based Coordination Polymers of Mn2+, Zn2+, and Mixed-Valence Fe2+/3+ | Zn(II) | tetrahedral and octahedral (mixed phases) | tetrahedral (phase 2a) and mixed tetrahedral/octahedral (phase 2b) | multinuclear | no | benzene-1,4-di(dithiocarboxylate) (BDDTC2-) | dithiocarboxylate | linear | hcb (honeycomb) | 2D | monoclinic | P21/n | Solvothermal reaction of Zn(OTf)2 and Na2BDDTC in DMF at 60 °C for 24 hours | Solvothermal process at 60 °C for 24 h | 60 °C |  | DMF | [49 empty] | 2e-12 | S cm⁻¹ | two-probe |  | room temperature | [568 empty] | pressed pellet | [1174 empty] | 4.72 | Å |  | 6.62 | Å | [6369 empty] | 280 | °C | synthetic air | 10 °C min⁻¹ | 2.2821-2.4338 | Å | 2a | monodentate and bidentate | 2.287-2.536 | Å | 2b | mixed | between adjacent layers | with intercalated [Zn(DMF)5(H2O)]2+ complexes | 16.8, 21.0, 21.4 | Å | distorted hexagon side lengths
980 | Mn₃(HITP)₂ | Mn₃(C₁₈N₁₂H₆)₂ | 2022 | 10.1016/j.crci.2022.02.054 | Conductive properties of triphenylene MOFs and COFs | Mn²⁺ | square planar | unspecified | trinuclear | unspecified | 2,3,6,7,10,11-hexaaminotriphenylene (HATP) | -NH₂ | trigonal planar | honeycomb | 2D | hexagonal | unspecified | Solvothermal reaction between HATP and Mn²⁺ ions | Hydrothermal synthesis | unspecified | unspecified | unspecified |  |  |  |  | 0.024 | S·cm⁻¹ | 4-probe |  | ambient | 44.92 | S·cm⁻¹ | 4-probe |  | unspecified | [727 empty] | pellet | pellet | [8654 empty] | random | random
679 | Co-DABDT | [CoC₆H₂N₂S₂]ₙ | 2021 | 10.1021/acsami.1c06596 | Two-Dimensional Conductive π-d Frameworks with Multiple Sensory Capabilities | Co(II) | unspecified | unspecified | unspecified | unspecified | 2,5-diamino-1,4-benzenedithiol dihydrochloride (DABDT) | -NH₂, -SH | π-conjugated bridging ligand | unspecified | 2D | unspecified | unspecified | Interfacial reaction between aqueous CoCl₂ solution and DABDT in CHCl₃ with triethylamine at room temperature, forming a film at the oil/water interface | Interfacial reaction at room temperature | room temperature |  | CHCl₃/water |  |  |  |  | 1.05 | S/cm | four-probe method |  | room temperature | 0.33 | S/cm | four-probe method |  | 10 K | [82 empty] | 0.26 | meV |  |  | 4.31 | meV | [78 empty] | thin film | thin film | [740 empty] | 200 | °C | TGA | [471 empty] | 20 | ms | [2639 empty] | 35.11 | wt% | C |  | 12.02 | wt% | N |  | 29.67 | wt% | S | [413 empty] | 1.66 | μA mW/cm² | [1739 empty] | 23.20 | wt% | Co | [690 empty] | 10 K | 300 K | 405 nm | 1 V | 32 | dimensionless | axial tension test | -0.44 | %/°C | 20-70°C | 7.69 | Å | 11.5° | XRD | 5.64 | Å | 15.7° | XRD | 4.79 | Å | 18.5° | XRD | 3.32 | Å | 26.8° | XRD | 2.95 | Å | 30.3° | XRD | 2.56 | Å | 35.0° | XRD | 2.16 | Å | 41.7° | XRD | 280-1500 | nm | thin film | 485 | nm | solid state | strain
2446 | CuBTC | Cu₃(BTC)₂ | 2024 | 10.1002/adfm.202403644 | Simultaneous Enhancement of Electrical Conductivity and Porosity of a Metal–Organic Framework Toward Thermoelectric Applications | Cu(II) | octahedral | paddle-wheel | binuclear Cu₂ paddle-wheel | yes | benzene-1,3,5-tricarboxylic acid (BTC) | carboxylic acid | trigonal planar | tbo | 3D | cubic | Fm-3m | Aqueous copper acetate solution (20 mL, 144 mmol dm⁻³) added to BTC solution (20 mL, 79.3 mmol dm⁻³ in DMSO/ethanol/water 1:1:1) at room temperature. Reaction for 90 min. Crystals recovered by centrifugation, washed with methanol, soaked in methanol for 7 days, vacuum-dried at 90°C overnight. | Room temperature precipitation in DMSO/ethanol/water | room temperature | ambient | DMSO/ethanol/water (1:1:1) | [49 empty] | 1.18 × 10⁻¹⁰ | S cm⁻¹ | Van der Pauw |  | 300 K | [100 empty] | 1.1 | nm | [34 empty] | 88.7 | cm² V⁻¹ s⁻¹ | Hall effect |  |  | 300 K | [201 empty] | pellet at 14 MPa | [210 empty] | DFT | [15 empty] | 77 K | [55 empty] | 1609 | m² g⁻¹ | BET |  | ≈1200 | m² g⁻¹ | BET | [678 empty] | N₂ | [320 empty] | 77 K | 77 K | [226 empty] | 418 | μV K⁻¹ | [473 empty] | powder | pellet at 14 MPa | [3568 empty] | 285 K | [600 empty] | 0.04 | W m⁻¹ K⁻¹ | 298 K | laser flash analysis | [2491 empty] | pellet | [829 empty] | N₂ | N₂ | 8.27 × 10⁶ | cm⁻³ | Hall effect | 300 K
3077 | CuBTC | Cu₃(BTC)₂ | 2025 | 10.1021/acsaem.5c00727 | Thermoelectric Generator Using Camphorsulfonic Acid-Doped Copper Benzene-1,3,5-Tricarboxylate Metal-Organic Frameworks with Polyaniline Coating | Cu(II) | octahedral | octahedral | Cu₂ paddle-wheel | unspecified | benzene-1,3,5-tricarboxylic acid (BTC) | carboxyl (-COOH) | trigonal planar | tbo | 3D | cubic | Fm-3m | Copper acetate monohydrate (2.58 g) dissolved in 90 ml distilled water, then gradually poured into BTC acid (1.5 g) solution in 30 ml each of distilled water, ethanol, and DMSO. Stirred at room temperature for 2 hours, centrifuged at 8000 rpm for 5 min, washed with distilled water and ethanol, dried at 50°C overnight | Room temperature solution process for 2 hours | room temperature | ambient | water/ethanol/DMSO mixture | [49 empty] | 0.005 | S/cm | four probe method |  | room temperature | [86 empty] | unspecified | powder | [1627 empty] | 4.03 | cm²/(V·s) | room temperature | Hall-effect measurement | [141 empty] | 401.16 | μV/K | [4043 empty] | room temperature | [619 empty] | four probe method | [65 empty] | powder | unspecified | [5455 empty] | 7.99e15 | cm⁻³ | room temperature | Hall-effect measurement | powder | unspecified | powder | unspecified
719 | Ni₃HHTP₂ | Ni₃C₄₂H₂₄O₁₂ | 2021 | 10.1016/j.jelechem.2021.115985 | NiPd mediated by conductive metal organic frameworks with facilitated electron transfer for assaying of H₂O₂ released from living cells | Ni(II) | unspecified | unspecified | unspecified | unspecified | 2,3,6,7,10,11-hexahydroxytriphenylene (HHTP) | -OH | unspecified | unspecified | unspecified | unspecified | unspecified | Hydrothermal method: 200 mg HHTP, 456 mg nickel acetate tetrahydrate and 28 mL deionized water were sonicated for 10 min, then reacted in oil bath under stirring for 24 h. The product was filtered, washed with deionized water and acetone, and dried in vacuum oven at 49 °C and 50 kPa for 24 h. | Hydrothermal process at unspecified temperature for 24 h | unspecified | ambient | water | [49 empty] | good | unspecified | EIS | [144 empty] | 321.37 | m²/g | BET | Ar | [6 empty] | 87 K | [102 empty] | 1.89 | nm | BJH | [85 empty] | modified electrode | [6 empty] | Ar | 87 K | [6909 empty] | 9.4 | ° | Ni₃HHTP₂/GC electrode | ambient
730 | Ni3HHTP2 | C36H12N6Ni3 |  |  | 金属有机骨架（MOFs）/纤维材料用于电阻式气体传感器的研究进展 | Ni(II) |  |  |  |  | 2,3,6,7,10,11-hexahydroxytriphenylene (HHTP) | OH | planar |  | 2D |  |  | Liquid phase self-assembly on textiles | unspecified | [52 empty] | good | [7337 empty] | unspecified | strong |  | NO, H2S, H2O
909 | Cu3(HTB) | Cu3(C6S6) | 2022 | 10.1002/sstr.202100210 | Conductive 2D Conjugated Metal-Organic Framework Thin Films: Synthesis and Functions for (Opto-)electronics | Cu(II) | unspecified | unspecified | unspecified | unspecified | 1,2,3,4,5,6-benzenehexathiol (HTB) | -SH | hexagonal | hxl | 2D | unspecified | unspecified | Liquid-liquid interfacial synthesis | L/L interfacial synthesis at DCM/water interface | unspecified | unspecified | dichloromethane and water | [49 empty] | 1580 | S cm⁻¹ | unspecified |  | unspecified | [612 empty] | unspecified | [876 empty] | 0.338 | nm | unspecified | [247 empty] | 0.845 | nm | [114 empty] | 400 nm | [1335 empty] | unspecified | [3380 empty] | 116 | cm² V⁻¹ s⁻¹ |  | FET measurement |  |  | 99 | cm² V⁻¹ s⁻¹ |  | FET measurement | [2123 empty] | 0.25 | K | temperature-dependent resistivity | 800 nm
2064 | ZIF-8/COOH-MWCNTs | C₈H₁₂N₄Zn-C | 2023 | 10.3788/AOS230807 | 基于MB@ZIF-8/COOH-MWCNTs复合材料的比率型电化学传感器检测过氧化氢 | Zn(II) | tetrahedral | tetrahedral | single metal center | no | 2-methylimidazole | imidazole | tetrahedral | sod | 3D |  |  | 10 mg COOH-MWCNTs and 0.1 g PVP-K30 added to 50 mL 2-methylimidazole methanol solution (80 mmol/L), then 50 mL zinc acetate methanol solution (16 mmol/L) slowly added, stirred for 30 min, left at room temperature for 12 h, centrifuged, washed with water and methanol, and vacuum dried at 80 °C for 24 h | Room temperature precipitation for 12 h | room temperature |  | methanol | [1723 empty] | improved | unspecified | [24 empty] | 32 | Ω | EIS | CV and EIS | [451 empty] | 5 mmol/L K₃[Fe(CN)₆]/K₄[Fe(CN)₆] | 0.1671 | cm² | chronocoulometry | 5 mmol/L K₃[Fe(CN)₆]/K₄[Fe(CN)₆] | high | unspecified | DPV | 4-aminophenol
2065 | Ni₃HHTP₂ | Ni₃(C₁₈H₆O₆)₂ | 2023 | 10.1021/jacs.2c07053 | Conductive Metal-Organic Framework Microelectrodes Regulated by Conjugated Molecular Wires for Monitoring of Dopamine in the Mouse Brain | Ni(II) | octahedral |  | trinuclear nickel clusters |  | 2,3,6,7,10,11-hexahydroxytriphenylene (HHTP) | hydroxyl groups |  | unspecified | 2D | hexagonal | unspecified | Hydrothermal synthesis: HHTP (200 mg), nickel(II) acetate tetrahydrate (456 mg), and deionized water (28 mL) were added to a 100 mL round bottom flask. The system was sonicated for 10 min, then heated at 85°C and refluxed for 24 h. After cooling to room temperature, the product was washed with deionized water (3×50 mL) and acetone (3×50 mL), then dried in a vacuum oven at 49°C for 24 h. | Hydrothermal process at 85°C for 24 h | 85°C | ambient | water | [49 empty] | 2.2 | S cm⁻¹ | Four-Point Probes |  | unspecified | [99 empty] | powder | 1.03 | nm | [40 empty] | 321 | m²/g | BET | Ar | [6 empty] | unspecified | [401 empty] | Horvath-Kawazoe model | [15 empty] | unspecified | [124 empty] | -20 | mV | 7.4 | water | 1 mg/mL | [29 empty] | 0.053 | cm s⁻¹ | DA |  | 0.037 | cm s⁻¹ | EP |  | 0.033 | cm s⁻¹ | NE |  | 0.015 | cm s⁻¹ | UA |  | 0.005 | cm s⁻¹ | AA |  | 0.031 | cm s⁻¹ | 5-HT | [559 empty] | Ar | [2409 empty] | 4.58e-4 | cm² s⁻¹ | DA |  |  |  |  | 2.23e-4 | cm² s⁻¹ | EP |  |  |  |  | 1.81e-4 | cm² s⁻¹ | NE |  |  |  |  | 3.67e-5 | cm² s⁻¹ | UA | [7065 empty] | Au/Ni₃HHTP₂ | 25°C |  | Au/Ni₃HHTP₂ | 25°C |  | Au/Ni₃HHTP₂ | 25°C |  | Au/Ni₃HHTP₂ | 25°C | 4.07e-6 | cm² s⁻¹ |  | AA | Au/Ni₃HHTP₂ | 25°C | 1.57e-4 | cm² s⁻¹ |  | 5-HT | Au/Ni₃HHTP₂ | 25°C | Au/Ni₃HHTP₂ | 25°C | Au/Ni₃HHTP₂ | 25°C | Au/Ni₃HHTP₂ | 25°C | Au/Ni₃HHTP₂ | 25°C | Au/Ni₃HHTP₂ | 25°C | Au/Ni₃HHTP₂ | 25°C
3991 | CuBTC | Cu₃(BTC)₂ | 2019 | 10.1088/1361-6463/ab1a5f | Field effect transistor based on proton conductive metal organic framework (CuBTC) | Cu(II) | octahedral | octahedral | paddle-wheel Cu₂ units | present | benzene-1,3,5-tricarboxylic acid (BTC) | carboxylic acid | trigonal planar | tbo | 3D | cubic | Fm-3m | Solvothermal method: 3.1 g Cu(NO₃)₂·3H₂O in 36 ml water and 0.81 g BTC in 36 ml ethanol were mixed with stirring, then 2.4 ml DMF was added dropwise. The mixture was transferred to Teflon-lined autoclave and kept at 100 °C for 20 h. Blue crystals were collected, washed with water and ethanol, dried at room temperature and activated at 120 °C. | Solvothermal at 100 °C for 20 h | 100 °C | autoclave conditions | water/ethanol/DMF mixture | [49 empty] | insulator | unspecified | [103 empty] | microporous | unspecified | [40 empty] | 1015.052 | m²/g | BET | [7 empty] | 77 K | [401 empty] | BJH | [15 empty] | 77 K | [93 empty] | N₂ | [203 empty] | 322 | °C | [161 empty] | N₂ | [1241 empty] | N₂ | [2722 empty] | 10 °C/min | [3250 empty] | 117.4 | nm | [55 empty] | 97.6 | % | [6182 empty] | XRD Scherrer formula
3600 | Ni3HHTP2 |  | 2016 | 10.1021/acs.chemmater.6b02528 | Direct Self-Assembly of Conductive Nanorods of Metal-Organic Frameworks into Chemiresistive Devices on Shrinkable Polymer Films | Ni(II) |  |  |  |  | 2,3,5,6,10,11-hexahydroxytriphenylene (HHTP) | hydroxyl |  |  | 2D |  |  | Hydrothermal synthesis from a mixture of 2,3,5,6,10,11-hexahydroxytriphenylene and nickel (II) acetate in deionized water at 80°C overnight. | Hydrothermal synthesis at 80°C for 24h | 80°C | ambient | water | [49 empty] | 1.0e-2 | S/cm | 4-point linear probe |  | unspecified | [700 empty] | 5 | μm | [3155 empty] | interferometry | 0.354-7.39 | MΩ | chemiresistive device | unspecified | unspecified | 72 | nm | SEM | unspecified
3665 | Ni3HHTP2 | Ni3(C18H6O6)2 | 2017 | 10.1021/jacs.7b08840 | Self-Organized Frameworks on Textiles (SOFT): Conductive Fabrics for Simultaneous Sensing, Capture, and Filtration of Gases | Ni(II) | octahedral | octahedral | not specified | yes | 2,3,6,7,10,11-Hexahydroxytriphenylene hydrate (HHTP) | hydroxyl | planar | not specified | 2D | not specified | not specified | Direct solution-phase self-assembly of HHTP ligand with nickel(II) acetate in water at 85°C for 24 hours | Hydrothermal process at 85°C for 24 h | 85°C |  | water |  |  |  |  | 0.01-2.0 | S/cm | two-point probe |  | room temperature | 1.6×10^-4 | S/cm | two-point probe |  |  | 421 | m²/g |  | 77 K | 3.6 | m²/g |  | 77 K | [900 empty] | 350 | °C | [161 empty] | nitrogen | [1355 empty] | SOFT-device on cotton | [12912 empty] | SOFT-device on cotton | argon | argon | -49 | % | 80 ppm | N2 | 98 | % | 80 ppm | N2 | 1.4 | ppm | 0.23 | ppm
3689 | Ni3HHTP2 |  | 2017 | 10.3390/s17102192 | Drawing Sensors with Ball-Milled Blends of Metal-Organic Frameworks and Graphite | Ni(II) | octahedral | octahedral | Ni-CN-Ni bridges | unspecified | 2,3,6,7,10,11-Hexahydroxytriphenylene (HHTP) | OH | unspecified | unspecified | 2D | unspecified | unspecified | Hydrothermal synthesis using nickel acetate and HHTP in water at 85°C for 24 hours | Hydrothermal synthesis at 85°C | 85°C |  | water | [37 empty] | 473 | m²/g |  | 77K | [8 empty] | 1.0e-1 | S/cm | four-point probe | [101 empty] | compressed pellet | [768 empty] | 750 | °C | TGA | [160 empty] | air | [5858 empty] | N2
3731 | Ni3HHTP2 | Ni3(C18H6O6)2 |  |  | Conductive two-dimensional metal–organic frameworks as multifunctional materials | Ni(II) | octahedral |  |  |  | 2,3,6,7,10,11-Hexahydroxytriphenylene (HHTP) | hydroxyl | planar |  | 2D |  |  | solvothermal synthesis | solvothermal synthesis | [7 empty] | 2.8 ± 0.5 | MΩ cm^-2 | two-point probe |  | room temperature | 1.0 × 10^-2 ± 0.3 × 10^-2 | S cm^-1 | two-point probe |  | room temperature | [166 empty] | fabric | fabric
3793 | Ni3HHTP2 | Not specified | 2018 | 10.1021/acsami.8b03956 | Conductive Metal-Organic Frameworks as Ion-to-Electron Transducers in Potentiometric Sensors | Ni(II) | Not specified | Not specified | Not specified | Not specified | 2,3,6,7,10,11-Hexahydroxytriphenylene (HHTP) | hydroxyl | Not specified | Not specified | 2D | Not specified | Not specified | To a 100 mL round-bottom flask, 500 mg of HHTP and 767 mg of Ni(OAc)2·4H2O were added. Deionized water (70 mL) was then added to the round-bottom flask. The resulting suspension was sonicated for 15 min. The reaction mixture was then heated for 24 h at 85 °C under stirring and air. The flask was left to cool for 1 h at room temperature and the reaction product was filtered with a ceramic funnel and a filter paper. The solid precipitate was washed with ultrapure water (1000 mL) and acetone (300 mL). The resulting black powder was transferred into a glass vial and dried overnight under vacuum (20 mTorr) at 85 °C. | Hydrothermal process at 85 °C for 24 h | 85 °C | Not specified | water | [49 empty] | Not specified | S/cm | Not specified | [7263 empty] | 74 | degrees | [3330 empty] | 204 | μF |  |  |  |  | 153 | μF |  |  |  |  | 155 | μF | contact angle measurement | EIS | 60 ± 5 μm | EIS | 20 ± 8 μm | EIS | 40 ± 5 μm | 11.1 | μV/h | chronopotentiometry
2072 | Na-ZSM-5 (9.8) | Na_xAl_ySi_zO_2(z+y)·nH_2O | 2023 | 10.1021/jacs.2c13160 | Zeolites as a Class of Semiconductors for High-Performance Electrically Transduced Sensing | Na+ | unspecified | unspecified | unspecified | Lewis acid sites from Na+ cations | Aluminosilicate framework | SiO4 and AlO4 tetrahedra | MFI topology | MFI | 3D | Orthorhombic | Pnma | Hydrothermal synthesis using L-lysine-assisted two-step crystallization approach: initial crystallization at 80 °C for 2 days followed by confined crystallization and ripening at 170 °C for 4 days in a concentrated gel system | Hydrothermal process at 80 °C for 2 days then 170 °C for 4 days | 80 °C then 170 °C | autogenous | water | [49 empty] | 1e-7 | S/cm | two-probe method |  | 300 °C | [99 empty] | bulk | [46 empty] | 4.85 | eV | [1029 empty] | 422 | m²/g | 77 K | N2 | [161 empty] | 10 | s | [144 empty] | UV-vis spectroscopy with Tauc plot | [61 empty] | 77 | ppb | [528 empty] | nanosized crystals | [803 empty] | NH3 | [6278 empty] | 100 ppm NH3 | 300 °C | [520 empty] | 300 °C | [4692 empty] | 2% RH | 4.0 | kJ/mol | 250-325 °C | EIS | 287 | m²/g | N2 | 77 K | t-plot | 135 | m²/g | N2 | 77 K | t-plot | 0.13 | cm³/g | N2 | 77 K | t-plot | -35.2 | kJ/mol | DFT | 15 | 51 | % | 5 ppm | 300 °C | unspecified
2073 | Zn-HHTP | Zn₃(HHTP)₂ | 2023 | 10.1021/acsnano.3c02170 | Conductive Metal-Organic Frameworks with Tunable Dielectric Properties for Boosting Electromagnetic Wave Absorption | Zn(II) | octahedral | octahedral | binuclear metal clusters | unspecified | 2,3,6,7,10,11-Hexahydroxytriphenylene (HHTP) | hydroxyl | hexatopic | honeycomb | 2D | hexagonal | unspecified | 3 mmol of HHTP dispersed in 10 mL isopropanol by ultrasonication, 0.49 mmol of Zn(OAc)₂ dissolved in 10 mL H₂O, metallic salt solution added dropwise to HHTP dispersion and stirred for 15 min, maintained at 85°C for 15 h | Hydrothermal process at 85°C for 15 h | 85°C |  | isopropanol and water | [1723 empty] | 0.1746 | S/m | [27 empty] | four-point probe method | [305 empty] | room temperature | [2310 empty] | 1.3 | nm | [980 empty] | 0.405510 | cm³/g | [1491 empty] | 273 K | [1251 empty] | -62.84 | dB | unspecified |  | 1.59 mm | 8.82-5.29 | dimensionless | 2-18 GHz | 343.1135 | m²/g | N₂ | 273 K | N₂ | N₂ | 273 K | 40.68-31.54 | dimensionless | 2-18 GHz | 50 wt% in paraffin wax | 50 wt% in paraffin wax | 50 wt% in paraffin wax | 17.0 | ratio | length/diameter ratio from SEM analysis | 3.57 | μm | from SEM analysis | 0.21 | μm | from SEM analysis
887 | Cu3(HSeB) | Cu3(C6Se6) | 2022 | 10.1002/sstr.202100210 | Conductive 2D Conjugated Metal-Organic Framework Thin Films: Synthesis and Functions for (Opto-)electronics | Cu(II) | unspecified | unspecified | unspecified | unspecified | 1,2,3,4,5,6-benzenehexaselenol (HSeB) | -SeH | hexagonal | hxl | 2D | unspecified | unspecified | unspecified | unspecified | unspecified | unspecified | unspecified | [49 empty] | 110 | S cm⁻¹ | unspecified |  | unspecified | [612 empty] | unspecified | [876 empty] | 0.368 | nm | XRD | [488 empty] | 0.896 | nm | [916 empty] | XRD | [1409 empty] | unspecified | unspecified | unspecified | unspecified
910 | Cu3(HSeB) | Cu3(C6Se6) | 2022 | 10.1002/sstr.202100210 | Conductive 2D Conjugated Metal-Organic Framework Thin Films: Synthesis and Functions for (Opto-)electronics | Cu(II) | unspecified | unspecified | unspecified | unspecified | 1,2,3,4,5,6-benzenehexaselenol (HSeB) | -SeH | hexagonal | hxl | 2D | unspecified | unspecified | unspecified | unspecified | unspecified | unspecified | unspecified | [49 empty] | 110 | S cm⁻¹ | unspecified |  | unspecified | [612 empty] | unspecified | [876 empty] | 0.368 | nm | unspecified | [247 empty] | 0.896 | nm | [1450 empty] | unspecified
2232 | Co-DBH | C₄₀O₁₂Co₃ | 2023 | 10.1002/smll.202306159 | A Triptycene-Based Layered/Flower-Like 2D Conductive Metal-Organic Framework with 3D Extension as an Electrode for Efficient Li Storage | Co(II) | octahedral | unspecified | unspecified | unspecified | 9,10-dihydro-9,10-[1,2]benzenoanthracene-2,3,6,7,14,15-hexaol (6OH-DBH) | -OH | triptycene-based | honeycomb | 2D | hexagonal | P1 | 0.72 mM Co(OAc)₂·4H₂O dissolved in 4 mL DMF and 5 mL deionized water, preheated at 80°C for 15 min. 0.032 mM 6OH-DBH ligand in 1 mL DMF added, followed by 100 μL NH₄OH. Heated at 80°C for 5 h. Washed with water and acetone, dried under vacuum | Solvothermal process at 80°C for 5 h | 80°C | ambient | DMF/water mixture | [49 empty] | 3.7e-2 | S cm⁻¹ | two-point probe |  | 298 K | [99 empty] | pressed film | [170 empty] | 164.7 | mAh g⁻¹ |  | Li-ion battery | [63 empty] | highest | unspecified | Li-ion battery | [528 empty] | 180 | °C | TGA | [160 empty] | N₂ | [424 empty] | 683.43 | mAh g⁻¹ | Li-ion battery | 0.1 C | [8591 empty] | 500 | [2996 empty] | 8.41e-7 | cm² s⁻¹ | CV analysis | 2.01 | unspecified | room temperature | 1.5-3.5 V | 712 | mAh g⁻¹ | 1.5-3.5 V | 0.1 C | Li-ion battery | 48.437 | Ω | EIS | fresh electrode | 0.5 C | 1.5-3.5 V | among M-DBH series | Li-S battery | oxidation
2077 | Na-ZSM-5 (38.0) | Na_xAl_xSi_(96-x)O_192 | 2023 | 10.1021/jacs.2c13160 | Zeolites as a Class of Semiconductors for High-Performance Electrically Transduced Sensing | Na+ | unspecified | unspecified | unspecified | Lewis acid sites | SiO4 and AlO4 tetrahedra | unspecified | tetrahedral | MFI | 3D | orthorhombic | Pnma | Hydrothermal synthesis using L-lysine-assisted two-step crystallization approach | Hydrothermal process at 80 °C for 2 days then 170 °C for 4 days | 80 °C then 170 °C | autogenous | water | [49 empty] | 1e-7 | S/cm | two-probe method |  | 300 °C | [146 empty] | 4.97 | eV | [195 empty] | bulk | [727 empty] | 111 | m²/g | N2 | 77 K | 295 | m²/g | N2 | 77 K | [98 empty] | 406 | m²/g | 77 K | N2 | [307 empty] | UV-vis spectroscopy with Tauc plot | [2825 empty] | unspecified | [2577 empty] | 0.14 | cm³/g |  |  | 77 K | -0.43 | V vs NHE | Mott-Schottky plot | 0.2 M sodium sulfate solution | 1000-3000 Hz | t-plot | t-plot | N2 | t-plot | 4.76 | wt% | ICP-AES | 0.61 | mol/mol | ICP-AES | 5.3 | % | 29Si MAS NMR
2078 | Cs-ZSM-5 (9.8) | Cs_xAl_xSi_(96-x)O_192 | 2023 | 10.1021/jacs.2c13160 | Zeolites as a Class of Semiconductors for High-Performance Electrically Transduced Sensing | [12 empty] | Ion exchange of Na-ZSM-5 (9.8) with NH4Cl then CsCl followed by calcination | Ion exchange with NH4Cl at 60 °C for 6 h, then with CsCl at 60 °C for 6 h, calcination at 500 °C for 6 h | 60 °C (exchange), 500 °C (calcination) |  | 1 M NH4Cl solution then CsCl solution | [49 empty] | higher than Na-ZSM-5 (9.8) | S/cm | DC resistance measurement |  | 275-350 °C | lower than Na-ZSM-5 (9.8) | % | 100 ppm NH3 | 300 °C | unspecified
3992 | Ni₃HHTP₂ | Ni₃(C₁₈H₁₂O₆)₂ | 2019 | 10.1016/j.jelechem.2019.113218 | Flexible polyester yarn/Au/conductive metal-organic framework composites for yarn-shaped supercapacitors | Ni(II) | unspecified | unspecified | trinuclear nickel cluster | unspecified | 2,3,6,7,10,11-hexahydroxytriphenylene hydrate (HHTP) | hydroxyl | planar hexagonal | unspecified | 2D | unspecified | unspecified | Solution synthesis: Ni(CH₃COO)₂·4H₂O (110 mg) and HHTP (72 mg) in 6.4 mL DI water, sonicated for 15 min, then heated at 85°C under stirring overnight | Hydrothermal synthesis at 85°C | 85°C | ambient | water | [49 empty] | good | unspecified | [145 empty] | 366.5 | m²/g | BET analysis | [198 empty] | nanoparticles | [771 empty] | 2.0 | nm | BJH analysis | [2249 empty] | nanoparticles | nanoparticles
2080 | Co/Mo₂C@CNT | Co/Mo₂C with carbon nanotubes | 2023 | 10.1016/j.ensm.2023.03.004 | Heterojunction interlocked catalysis-conduction network in monolithic porous-pipe scaffold for endurable Li-S batteries | Co and Mo | unspecified | heterojunction interface | Co/Mo₂C nanoclusters | Mo₂C catalytic sites | carbon nanotubes (CNTs) | graphitic carbon | tubular | 3D porous scaffold | 3D | unspecified | unspecified | CoMoO₄ precursor synthesized hydrothermally from Co(NO₃)₂·6H₂O and Na₂MoO₄·2H₂O at 160°C for 16h. Co/Mo₂C obtained by annealing CoMoO₄ with g-C₃N₄ (1:2 mass ratio) at 650°C for 5h under N₂ atmosphere. Co terminal catalyzes in-situ CNT growth during annealing process | Hydrothermal at 160°C for 16h followed by annealing at 650°C for 5h under N₂ with g-C₃N₄ | 160°C (hydrothermal), 650°C (annealing) | ambient | water (hydrothermal) | [196 empty] | 23.1 | m²/g | BET | [966 empty] | 0.048 | cm³/g | BET | [4241 empty] | 1.966e-7 | cm²/s | [7674 empty] | 337.6 | mAh/g_sulfur | [1147 empty] | 4.04 | Ω·s⁻⁰·⁵ | 5 | nm | BJH desorption branch | 1.41e4 | S/cm | 1.9e-5 | mA/s | 2.05 V | Co/Mo₂C modified carbon paper | 2.05 V | 2.56e-9 | s⁻² | 139 | mV/dec | Li₂S₄ to Li₂S conversion | 105.2 | mV/dec | Li₂S to LiPSs oxidation | 23.5 | kJ/mol | Li₂Sₙ to Li₂S step | 1.6 | Ω | 2.05 V | middle frequency region | 5.0 | Ω | 2.05 V | high frequency region | 2 M ZnSO4 aqueous solution
3097 | Cu₃(HPTT)₂ | Cu₃(C₃₀H₁₈O₆)₂ | 2025 | 10.1021/acsami.5c06218 | Enhancing the Memristor Performance through Tuning the Energy Bands of Hexahydroxy-Based Metal-Organic Framework Films | Cu(II)/Cu(I) | mixed valence | octahedral | trinuclear | unspecified | 5'-(3,4-dihydroxyphenyl)-[1,1';3',1''-terphenyl]-3,3'',4,4''-tetraol (HPTT) | hydroxyl | hexagonal | honeycomb | 2D | hexagonal | unspecified | Bottom-up air-liquid interface method: 40 mL of 0.1 mmol/L Cu²⁺ aqueous solution with 100 μL of 0.01 mmol/L HPTT in ethyl acetate/chlorobenzene (9:1) solution dropped on surface, grown for 24 hours | Air-liquid interface growth at room temperature for 24 h | room temperature | atmospheric | water (metal ions), ethyl acetate/chlorobenzene 9:1 (ligand) |  |  |  |  | 2.74×10⁷ | Ω | I-V measurement | HRS | room temperature | 1.02×10² | Ω | I-V measurement | LRS | room temperature | [384 empty] | 0.97 | eV | UV-vis spectroscopy | [353 empty] | 10.2 | nm | [1107 empty] | 2.69×10⁵ |  | I-V measurement | room temperature | [456 empty] | -0.1 V | [1587 empty] | AFM | [1552 empty] | room temperature | [1850 empty] | hydrophobic | [889 empty] | -4.67 | eV | cyclic voltammetry | [3820 empty] | -3.70 | eV | cyclic voltammetry | [561 empty] | film | [3477 empty] | room temperature | Drop Shape Analysis | -0.1 V | 1.36 | V | I-V measurement | room temperature | -0.81 | V | I-V measurement | room temperature | 8.08×10³ | s | I-t measurement | -0.1 V | room temperature | 229 | cycles | cycling test | room temperature | room temperature | <1 | nm | AFM | film | film
13 | Cu3(HOTP)2 | Cu3(C18H6O6)2 | 2020 | 10.1021/acs.chemrev.9b00766 | Electrically Conductive Metal-Organic Frameworks | Cu(II) | square planar | square planar | unspecified | unspecified | 2,3,6,7,10,11-hexahydroxytriphenylene (HOTP) | hydroxy | trigonal | honeycomb | 2D | hexagonal | unspecified | Solvothermal synthesis with Cu(II) salt and HOTP linker | Solvothermal process | unspecified | unspecified | unspecified |  |  |  |  | 1.5 | S/cm | 4-probe single crystal |  | unspecified | 0.5 | S/cm | 2-probe single crystal |  | unspecified | 512 | m²/g | N₂ | 77 K | 306 | m²/g | N₂ | 77 K |  | 0.29 | S/cm | 4-probe film | vacuum | unspecified | [14 empty] | 0.21 | S/cm | 4-probe single crystal | vacuum | unspecified | [10 empty] | cross-plane (⊥) | in-plane (∥) | 0.045 | S/cm | van der Pauw pellet | Ar | unspecified | 0.027 | S/cm | van der Pauw pellet | unspecified | 0.02 | S/cm | 2-probe pellet | unspecified | 0.02 | S/cm | 4-probe pellet | unspecified | 0.02 | S/cm | 2-probe film | unspecified | 0.01 | S/cm | 2-probe pellet | unspecified | 0.0076 | S/cm | 4-probe pellet | unspecified | 0.003 | S/cm | 2-probe pellet | unspecified | 0.002 | S/cm | 2-probe pellet | unspecified | 0.13 | eV | >240 K | vacuum | 0.16 | eV | unspecified | 540 | m²/g | N₂ | 77 K
1501 | Cu-BTC | Cu₃(BTC)₂ | 2022 | 10.1002/slct.202203325 | An Electrochemical Sensor for Molnupiravir Based on a Metal‐Organic Framework Composited with Poly(3,4- ethylene dioxythiophene): Poly(styrene sulfonate) | Cu(II) | unspecified | unspecified | unspecified | present | 1,3,5-benzene tricarboxylic acid (trimesic acid) | carboxylic acid | trigonal | unspecified | 3D | cubic | Fm-3m | Hydrothermal synthesis: 0.875 g Cu(NO₃)₂·3H₂O dissolved in 12 mL deionized water (solution A). 0.429 g trimesic acid dissolved in 12 mL ethanol and added to solution A. Resulting solution stirred for 1 h, placed in autoclave and heated under hydrothermal conditions to 453 K for 20 h. | Hydrothermal process at 453 K for 20 h | 453 K | unspecified | water/ethanol mixture | [49 empty] | low | unspecified | EIS | [345 empty] | pure MOF | [807 empty] | 17258 | Ω | 5.0 mmolL⁻¹ [K₃(CN)₆] in 0.1 M KCl | [1377 empty] | EIS | [290 empty] | 20 | μm | octahedral crystals | [2142 empty] | Cu-BTC/GCE | [23 empty] | insulating character of ligands | [432 empty] | 0.047 | cm² | CV with Randles-Sevcik equation | 5.0 mmolL⁻¹ [K₃(CN)₆] in 0.1 M KCl | [2327 empty] | SEM | [5288 empty] | Cu-BTC/GCE
298 | Cu₃(HOTP)₂ | Cu₃(C₁₈H₆O₆)₂ | 2021 | 10.1021/acscentsci.1c00047 | Design Strategies for Enhanced Conductivity in Metal-Organic Frameworks | Cu(II) | Not specified | Not specified | Not specified | Not specified | 2,3,6,7,10,11-hexahydroxytriphenylene (HOTP) | hydroxyl | planar triphenylene | Not specified | 2D | Not specified | Not specified | Not specified | Not specified | unspecified | unspecified | unspecified | [49 empty] | 0.2 | S/cm | unspecified |  | unspecified | [99 empty] | bulk pellet
22 | Cu3(HOTP)(HOB) | Cu3(C18H6O6)(C6O6) | 2020 | 10.1021/acs.chemrev.9b00766 | Electrically Conductive Metal-Organic Frameworks | Cu(II) | square planar | square planar | unspecified | unspecified | 2,3,6,7,10,11-hexahydroxytriphenylene (HOTP) and hexahydroxybenzene (HOB) | hydroxy | trigonal and hexagonal | honeycomb | 2D | hexagonal | unspecified | Solvothermal synthesis with Cu(II) salt and mixed HOTP/HOB linkers | Solvothermal process | unspecified | unspecified | unspecified | [37 empty] | 441.2 | m²/g | N₂ | 77 K | [8 empty] | 2.53e-5 | S/cm | 2-probe pellet |  | unspecified | 0.30 | eV | unspecified
3134 | Cu-CAT | Cu₃(HHTP)₂ | 2024 | 10.1002/adfm.201702067 | Recent progress and prospects on freestanding metal-organic frameworks and its derivatives for supercapacitor applications | Cu(II) | unspecified | unspecified | unspecified | unspecified | 2,3,6,7,10,11-Hexahydroxytriphenylene hydrate (HHTP) | hydroxyl | unspecified | unspecified | unspecified | unspecified | unspecified | Single-step hydrothermal method to grow arrays of Cu-CAT MOF nanowires on carbon fiber paper | Hydrothermal process | unspecified |  | unspecified | [1723 empty] | 20 | S/m | [24 empty] | 0.5 | Ω | EIS | unspecified | [305 empty] | unspecified | [6285 empty] | 202 | F/g | 0.5 A/g | 3M KCl | 66 | % | GCD | 1.8 | nm | HR-TEM | 0.5-2 A/g | 3M KCl | 1.2 | Ω | EIS | freestanding nanowire array | freestanding nanowire array
3417 | Ni3HBC | Ni3HBC | 2025 | 10.1021/acsmaterialslett.5c00244 | Uninterrupted π-d Conjugated Three-Dimensional Conductive Metal-Organic Framework | Ni(II) | octahedral | octahedral | single metal center | unspecified | 2,3,6,7,10,11,14,15,18,19,22,23-dodecahydroxy-cata-hexabenzocoronene (HBC) | catechol | nonplanar, contorted structure with three peripheral benzene rings bending upward and three downward | unspecified | 3D | hexagonal | R-3m | Solvothermal reaction by mixing HBC and Ni(OAc)₂·4H₂O in DMF/water solution at 85 °C for 16 hours. Product collected via centrifugation, washed with DMF, solvent exchanged with DCM and n-hexane, then dried under vacuum at 100 °C for 6 hours. | Solvothermal process at 85 °C for 16 h | 85 °C | ambient | DMF/water mixture | [37 empty] | 835.0 | m²/g |  | 77 K | [8 empty] | 1.98e-4 | S cm⁻¹ | four-point probe |  | 298.15 K | 279 | meV | 273.15-333.15 K | [79 empty] | Arrhenius fitting | [261 empty] | 0.64 | eV | DRUV-vis with Tauc plot | [5 empty] | 29.16868 | Å |  | 35.67763 | Å | [211 empty] | pellet | [43 empty] | 3 tons | [1247 empty] | 99.0 | μV K⁻¹ | [3845 empty] | 43.06 | cm³ K mol⁻¹ | 300 K |  |  | 44.31 | cm³ K mol⁻¹ | 28 K | [190 empty] | 302 K | [456 empty] | pellet | [143 empty] | 0.20 | W m⁻¹ K⁻¹ | 302 K | [47 empty] | 3.02 | μB per Ni | [332 empty] | N₂ | [2430 empty] | 29.16868 | Å | [719 empty] | 100 °C | [1894 empty] | pellet | [508 empty] | 12 h | 2.002 | dimensionless | 110 K | 9.4 GHz | 300 K | 1.0 kOe | 1.0 kOe | 1.0 kOe | 1.97 | Å | EXAFS fitting | 2.10 | Å | EXAFS fitting
21 | Cu3(HOB)2 | Cu3(C6O6)2 | 2020 | 10.1021/acs.chemrev.9b00766 | Electrically Conductive Metal-Organic Frameworks | Cu(II) | square planar | square planar | unspecified | unspecified | hexahydroxybenzene (HOB) | hydroxy | hexagonal | honeycomb | 2D | hexagonal | unspecified | Solvothermal synthesis with Cu(II) salt and HOB linker | Solvothermal process | unspecified | unspecified | unspecified | [37 empty] | 158 | m²/g | N₂ | 77 K | [8 empty] | 7.3e-8 | S/cm | van der Pauw pellet |  | unspecified | 0.45 | eV | unspecified | [50 empty] | N₂
3445 | Cu-CAT | unspecified | 2024 | 10.1016/j.jallcom.2025.180126 | Recent progress and prospects on freestanding metal-organic frameworks and its derivatives for supercapacitor applications | Cu(II) | unspecified | unspecified | unspecified | unspecified | 2,3,6,7,10,11-hexahydroxytriphenylene (HHTP) | hydroxyl | unspecified | unspecified | unspecified | unspecified | unspecified | Hydrothermal process on carbon fiber paper (CFP) | Hydrothermal synthesis on conductive substrate | unspecified |  | unspecified | [49 empty] | 20 | S/m | unspecified |  | unspecified | [255 empty] | 1.8 | nm | HR-TEM | [381 empty] | 202 | F/g | 0.5 A/g | 3 M KCl |  |  | 134 | F/g | 10 A/g | 3 M KCl | [502 empty] | 0.5 | Ω | [78 empty] | freestanding nanowire array | [1299 empty] | EIS | [132 empty] | 1.2 | Ω |  | EIS | freestanding nanowire array
3737 | Ni3HAB2 | Ni3(C12H6N6)2 |  |  | Conductive two-dimensional metal–organic frameworks as multifunctional materials | Ni(II) | octahedral |  |  |  | hexaaminobenzene (HAB) | amino | planar |  | 2D |  |  | solvothermal synthesis | solvothermal synthesis | [52 empty] | n/a
2091 | Zn-HHTP·H₂O | unspecified | 2022 | 10.1016/j.chempr.2022.09.016 | 2D conjugated metal-organic framework as a proton-electron dual conductor | Zn(II) | octahedral | octahedral | unspecified | axial H₂O ligands | 2,3,6,7,10,11-Hexahydroxytriphenylene hydrate (HHTP) | hydroxyl | planar | honeycomb | 2D | hexagonal | unspecified | Hydrothermal synthesis using HHTP and Zn(NO₃)₂·6H₂O at 3:2 ratio at 85°C with sodium acetate (NaOAc) as rate-modulating reagent | Hydrothermal process at 85°C for 2 h | 85°C | ambient | water |  |  |  |  | 4.6e-2 | S cm⁻¹ | four-point probe |  | 293 K | 1.8e-2 | S cm⁻¹ | four-point probe |  | 293 K | [9 empty] | 4.5e-2 | S cm⁻¹ | four-point probe |  | 343 K | [9 empty] | 329.1 | m² g⁻¹ | N₂ | 77 K | [105 empty] | 30% RH |  | 95% RH |  |  | 95% RH |  |  | 18.41 | Å | [462 empty] | pressed pellet | pressed pellet | pressed pellet | [1247 empty] | 1.07 | eV | UV-vis-NIR with Tauc plot | [419 empty] | 1.5e-7 | S cm⁻¹ | 293 K |  | EIS |  | 6.9e-7 | S cm⁻¹ | 293 K | 30% RH | EIS |  | 1.1e-6 | S cm⁻¹ | 293 K | 95% RH | EIS |  |  |  |  | 1.6e-5 | S cm⁻¹ | 343 K | 95% RH | EIS | [3685 empty] | a = b = 21.26, c = 6.18 | Å | N₂ | 0.14 | eV | vacuum | 293-343 K | 0.52 | eV | 95% RH | 293-343 K | 7.3 | Å | DFT | 11.8 | Å | DFT | Pawley fitting | 5.29% | 3.09 | Å | 002 | 100
2092 | Zn-HHTP-urea | unspecified | 2022 | 10.1016/j.chempr.2022.09.016 | 2D conjugated metal-organic framework as a proton-electron dual conductor | Zn(II) | octahedral | octahedral | unspecified | axial urea ligands | 2,3,6,7,10,11-Hexahydroxytriphenylene hydrate (HHTP) and urea | hydroxyl, carbonyl, amine | planar | honeycomb | 2D | hexagonal | unspecified | Post-synthetic ligand substitution: activated Zn-HHTP·H₂O at 100°C under vacuum for 1 h, then treated with urea in ethylene glycol at 85°C for 2 h | Ligand substitution in ethylene glycol at 85°C for 2 h | 85°C | ambient | ethylene glycol |  |  |  |  | 5.8e-3 | S cm⁻¹ | four-point probe |  | 293 K | 1.6e-3 | S cm⁻¹ | four-point probe |  | 293 K | [9 empty] | 1.7e-2 | S cm⁻¹ | four-point probe |  | 343 K | [118 empty] | 30% RH |  | 95% RH |  |  | 95% RH | [466 empty] | pressed pellet | pressed pellet | pressed pellet | [1669 empty] | 6.5e-7 | S cm⁻¹ | 293 K | 30% RH | EIS |  | 1.5e-5 | S cm⁻¹ | 293 K | 95% RH | EIS |  | 1.0e-4 | S cm⁻¹ | 343 K | 95% RH | EIS | 0.38 | eV | 95% RH | 293-343 K | 3.5 | Å | 002 | 14.2 | wt% | 95% RH
2462 | Cu₃(HITT)₂ | Cu₃(C₃₀H₁₂N₁₂)₂ | 2024 | 10.1021/jacs.4c06935 | Superior Charge Transport in Ni-Diamine Conductive MOFs | Cu(I)/Cu(II) mixed valence | octahedral | octahedral | trinuclear metal cluster | unspecified | 2,3,7,8,12,13-hexaaminotetraazanaphthotetraphene (HATT) | amino groups (-NH₂) | planar hexagonal | hxl | 2D | hexagonal | P‾62m | Reaction of CuCl and HATT·3HCl in DMF/H₂O mixture at 25 °C for 3 hours, using Cu⁺ salts for better crystallinity | DMF/H₂O solvent mixture at 25 °C for 3 hours | 25 °C | ambient | DMF/H₂O mixture |  |  |  |  | 0.05 | S/cm | 4-probe |  | 298 K | 0.029 | S/cm | 4-probe |  | 298 K | [9 empty] | 2.9e-2 | S/cm |  |  | 298 K | [9 empty] | 767.5 | m²/g | N₂ | 77 K |  | 7.1e-6 | S/cm |  |  | 298 K | [7 empty] | 163 | meV | 200-300 K | [97 empty] | 1.8 | nm | BJH model | [461 empty] | pressed pellet | pressed pellet | pressed pellet | pressed pellet |  |  | 77 K | [297 empty] | 200 | °C | [161 empty] | N₂ | [279 empty] | N₂ | [2488 empty] | 1.03 | eV |  |  | 1.29 | eV | [105 empty] | 0.66 | ratio |  | 7.26 | ratio | [386 empty] | 1 GPa | 1 GPa | [692 empty] | 2.0 °C/min | [3144 empty] | a = b = 25.56, c = 3.27 | Å | [612 empty] | pristine (Cu⁺-rich) | pristine (Cu⁺-rich) | pristine | [1284 empty] | 55 °C | [1861 empty] | average value | [1661 empty] | TGA | [346 empty] | 0.16 | eV | DFT calculation |  |  | 1.0 | eV | DFT calculation | PXRD Pawley refinement | 0 days | 50 days | oxidized (Cu²⁺-rich) | Arrhenius | pristine | XPS deconvolution | 45 days | XPS deconvolution | 8.25 | ratio | 83 days | XPS deconvolution | pristine | DRUV-vis-NIR Tauc plot | 45 days | DRUV-vis-NIR Tauc plot | in-plane | pristine | in-plane | oxidized
1648 | [Gd₆Cu₂₄Na₁₂(ANMA)₁₂(μ₂-OH)₂₄(μ₅-O)₆Cl(H₂O)₄₂](NO₃)₁₃Cl₄(H₂O)₄₈ | Gd₆Cu₂₄Na₁₂C₇₂H₂₀₄N₁₃O₁₀₈Cl₅ | 2021 | 10.1002/ejic.202100268 | Lanthanide-Based Metal-Organic-Frameworks for Proton Conduction and Magnetic Properties | Gd(III), Cu(II), Na(I) | unspecified | unspecified | heterometallic Gd₆Cu₂₄Na₁₂ core | unspecified | L-alanine-N-monoacetic acid (H₂ANMA) | carboxylic acid, amino | unspecified | unspecified | 3D | unspecified | unspecified | Microwave irradiation using L-alanine-N-monoacetic acid as ligand | Microwave irradiation | unspecified | unspecified | unspecified |  |  |  |  | 1.36e-6 | S cm⁻¹ | AC impedance |  | 318 K | 0.04e-6 | S cm⁻¹ | AC impedance |  | 358 K | [132 empty] | unspecified |  | unspecified | [13781 empty] | ferromagnetic | unspecified | below 100 K | DC magnetic measurements
2095 | Tm4-MOF | C25H33N3Tm4O28SF3 | 2023 | 10.1021/jacs.3c05336 | Conductive Lanthanide Metal-Organic Frameworks with Exceptionally High Stability | Tm(III) | mixed coordination | similar to Gd4-MOF structure | tetranuclear cubane-like [Tm4(μ4-O)(μ3-OH)3]7+ | unspecified | isonicotinic acid (INA) and glycolic acid (GA) | carboxylate, pyridine | linear | unspecified | 3D | hexagonal | P63mc | Solvothermal reaction of Tm(CF3SO3)3, isonicotinic acid, and glycolic acid in MeCN/EtOH/H2O mixed solvent at 150°C for 48 hours, followed by cooling to 30°C at 4°C/h rate | Solvothermal process at 150°C for 48 h | 150°C | unspecified | acetonitrile/ethanol/water (6:5:4 mL) | [49 empty] | 2.0e-4 | S/m | two-probe method |  | room temperature | [86 empty] | 50% RH | [781 empty] | 300 | °C | thermogravimetric analysis | [1825 empty] | 3.32 | Å | single-crystal X-ray diffraction | [5883 empty] | 2.161 | g/cm³ | [5120 empty] | from crystal structure data | c-axis
2096 | Lu4-MOF | C25H33N3Lu4O28SF3 | 2023 | 10.1021/jacs.3c05336 | Conductive Lanthanide Metal-Organic Frameworks with Exceptionally High Stability | Lu(III) | mixed coordination | similar to Gd4-MOF structure | tetranuclear cubane-like [Lu4(μ4-O)(μ3-OH)3]7+ | unspecified | isonicotinic acid (INA) and glycolic acid (GA) | carboxylate, pyridine | linear | unspecified | 3D | hexagonal | P63mc | Solvothermal reaction of Lu(CF3SO3)3, isonicotinic acid, and glycolic acid in MeCN/EtOH/H2O mixed solvent at 150°C for 48 hours, followed by cooling to 30°C at 4°C/h rate | Solvothermal process at 150°C for 48 h | 150°C | unspecified | acetonitrile/ethanol/water (6:5:4 mL) | [49 empty] | 1.0e-4 | S/m | two-probe method |  | room temperature | [86 empty] | 50% RH | [781 empty] | 300 | °C | thermogravimetric analysis | [1825 empty] | 3.34 | Å | single-crystal X-ray diffraction | [5883 empty] | 2.192 | g/cm³ | [5120 empty] | from crystal structure data | c-axis
2582 | Co-DHHBTN | Co₃(C₅₄H₁₈O₁₂) | 2024 | 10.1002/anie.202413XXX | Two-Dimensional Conjugated Metal-Organic Frameworks with a Ring-in-Ring Topology and High Electrical Conductance | Co(II) | MO₄-type | unspecified | unspecified | unspecified | 2,3,6,7,12,13,16,17,22,23,26,27-dodechydroxylhexabenzo[a,c,k,m,u,w]trinaphthylene (DHHBTN) | hydroxyl | D₃h symmetric planar conjugated | ring-in-ring | 2D | hexagonal | P6/mmm | DHHBTN (8.71 mg, 0.01 mmol) sonicated in 1 mL NMP to give clear brown solution, then 3 mL H₂O added to create white suspension. Cobalt(II) acetate tetrahydrate (9.9 mg, 0.04 mmol) added, vial capped in air, heated at 85°C for 24 hours. Brownish-black solid collected by centrifugation, washed with water and ethanol, dried under vacuum at 40°C for 24 hours | Solvothermal in NMP/H₂O (1:3 v/v) at 85°C for 24 hours | 85°C |  | N-methylpyrrolidone/water (1:3 v/v) | [37 empty] | 136.1 | m²/g | N₂ | 77 K | [8 empty] | 2.92e-8 | S/cm | four-point probe |  | 298 K | 0.36 | eV | 220-370 K | [96 empty] | pressed pellet (0.3 mm thickness) | 1.0-1.2 | nm | [468 empty] | 77 K | [740 empty] | N₂ | [226 empty] | microporous structure | [176 empty] | 1.17 | cm²/V·s | room temperature | OPTP spectroscopy | [95 empty] | 1.65 | eV | [1006 empty] | hundreds of nm to several μm | length | [3123 empty] | a = b = 30.15, c = 3.43 | Å | [556 empty] | rod-shaped crystallites | [1610 empty] | Tauc plot from UV-Vis-NIR | [5442 empty] | Arrhenius fitting | [1842 empty] | 0.2 | S/cm | OPTP spectroscopy | 26 | fs | OPTP spectroscopy | Pawley refinement of PXRD | Drude-Smith model | 400 nm (0.66 mJ/cm²) | Drude-Smith fitting | SEM observation
2640 | Cu₃(HITP)₂-4 | Cu₃(HITP)₂ | 2024 | 10.1016/j.talanta.2024.127226 | High-performance ammonia sensor at room temperature based on 2D conductive MOF Cu₃(HITP)₂ | Cu(II) | unspecified | unspecified | unspecified | present | 2,3,6,7,10,11-hexaaminotriphenylene (HITP) | amino groups | hexagonal | unspecified | 2D | unspecified | unspecified | Scheme IV: 2.04 mg/mL HATP-6 HCl solution (10 mL) and 1.41 mg/mL CuSO₄·5H₂O solution (10 mL) prepared in deionized water. CuSO₄ solution slowly added to HATP-6 HCl solution using dropper under magnetic stirring. Concentrated ammonia (14 M, 600 μL) added, mixed solution transferred to PTFE-lined autoclave and reacted at 65°C for 3 h. Resulting black powder centrifuged at 8000 rpm for 5 min, washed with acetone and deionized water, dried under vacuum at 60°C for 12 h. | Hydrothermal process at 65°C for 3 h | 65°C | autoclave conditions | deionized water | [49 empty] | 0.20 | S/cm | unspecified |  | unspecified | [86 empty] | unspecified | [867 empty] | 59.9 | % |  | 25°C | [4589 empty] | 0.203 | ¦e¦ | -156.1 | kJ/mol | DFT simulation | Cu | -33.3 | kJ/mol | DFT simulation | benzene ring | -34.2 | kJ/mol | DFT simulation | N | 2.059 | Å | DFT simulation | Cu-NH₃ | Bader charge analysis | Cu-NH₃ | 80 ppm | 25% RH | Cu₃(HITP)₂-4 sensor | 22.3 | Å | modeling | 22.3 | Å | modeling | 27.8 | Å | modeling
2242 | Ni₃BHT | Ni₃(C₆S₆) | 2023 | 10.1021/acs.iecr.2c04399 | Structure- and Composition-Performance Relationships of Electrically Conductive Metal-Organic Frameworks, Conjugated Porous Organic Polymers, and Fused Aromatics | Ni²⁺ | square planar | square planar | single metal atom | unspecified | benzenehexathiolate (BHT) | thiol | planar | kagome | 2D | unspecified | unspecified | Coordination between Ni ions and BHT ligand | Coordination synthesis | unspecified | unspecified | unspecified | [49 empty] | 500 | S/m | pressed pellet | room temperature | [259 empty] | 245 | F/g |  | LiPF₆/acetonitrile | [17 empty] | 426 | F/cm³ | [5857 empty] | 3 mV/s | [2238 empty] | 3 mV/s | LiPF₆/acetonitrile
2100 | MIL-125(Ti) | Ti₈O₈(OH)₄(BDC)₆ | 2023 | 10.1021/acsami.3c13016 | A Stabilized Li-Metal Anode with a Ti-Based Metal-Organic Framework Electronic Shield | Ti(IV) | octahedral | octahedral | Ti₈O₈(OH)₄ cluster | unspecified | 1,4-benzenedicarboxylic acid (BDC) | carboxylic acid | linear | unspecified | 3D | tetragonal | I4/mmm (No. 139) | Solvothermal process: Prepared via solvothermal method as previously reported, followed by casting a slurry of 90 wt% MIL-125(Ti) and 10 wt% PVdF binder in NMP onto Cu foil, dried at 60°C for 12 h | Solvothermal synthesis followed by slurry casting and drying | 60°C (drying) |  | NMP for slurry preparation | [1717 empty] | 1386 | m²/g | BET surface area measurement |  |  |  | insulating | unspecified | [2610 empty] | 1.5 | nm | [5 empty] | stable | unspecified | [226 empty] | 28.1 | Ω |  |  |  | 12.3 | Ω | [2672 empty] | electron-insulating nature | [383 empty] | 98 | % | [3884 empty] | 0.5 mA cm⁻² | [561 empty] | 5.6 | Ω | [3582 empty] | pore size distribution analysis | compatible with DOL/DME-based electrolyte for 24 hours | XRD analysis after electrolyte soaking | 51 | mV | 0.5 mA cm⁻² | 10 mAh cm⁻² | MIL-125(Ti)-Cu foil | 1 mAh cm⁻² | 400 | MIL-125(Ti)-Cu foil | 2000 | h | 0.5 mA cm⁻² | 1 mAh cm⁻² | <20 mV | MOF-Li-Cu | 19 | mV | 0.5 mA cm⁻² | 1 mAh cm⁻² | MOF-Li-Cu symmetric cell | 29 | mV | 1 mA cm⁻² | MOF-Li-Cu symmetric cell | 63 | mV | 2 mA cm⁻² | MOF-Li-Cu symmetric cell | fresh symmetric MOF-Li-Cu¦¦MOF-Li-Cu | symmetric MOF-Li-Cu¦¦MOF-Li-Cu after 10 cycles | symmetric MOF-Li-Cu¦¦MOF-Li-Cu after 50 cycles | 0.522 | mA cm⁻² | MOF-Li-Cu symmetric cell
2638 | Cu₃(HITP)₂-2 | Cu₃(C18H6N6)₂ | 2024 | 10.1016/j.talanta.2024.127226 | High-performance ammonia sensor at room temperature based on 2D conductive MOF Cu₃(HITP)₂ | Cu(II) | unspecified | unspecified | unspecified | present | 2,3,6,7,10,11-hexaaminotriphenylene (HITP) | -NH₂ | hexagonal | unspecified | 2D | unspecified | unspecified | Scheme II: After adding concentrated ammonia, HATP-6HCl solution added all at once to CuSO₄·5H₂O solution. Reaction mixture stood for 3 hours, centrifuged, washed with water and acetone, dried under vacuum at 23°C. | Room temperature solution process | 23 °C | atmospheric | water, acetone | [1723 empty] | 0.20 | S/cm | [27 empty] | unspecified | [2616 empty] | 100-300 | nm | [3303 empty] | 0.015 | ppm | [8295 empty] | 0.203 | ¦e¦ | 26 | s | 100 ppm NH₃ | 25 °C | 18 | s | 60 ppm NH₃ | 25 °C | 20 | s | 100 ppm NH₃ | 25 °C | 20 | s | 60 ppm NH₃ | 25 °C | 85.1 | % | 80 ppm | 25 °C | 91.4 | % | 100 ppm | 25 °C | 76.8 | % | 60 ppm | 25 °C | 25% RH | resistive sensing | 25% RH | resistive sensing | 25% RH | resistive sensing | 64.3 | % | 60 ppm | 45 °C | 25% RH | resistive sensing | 55.0 | % | 60 ppm | 65 °C | 25% RH | resistive sensing | 46.1 | % | 60 ppm | 85 °C | 25% RH | resistive sensing | 73.7 | % | 60 ppm | 25 °C | 5% RH | resistive sensing | 77.8 | % | 60 ppm | 25 °C | 25% RH | resistive sensing | 47.8 | % | 60 ppm | 25 °C | 40% RH | resistive sensing | 60.4 | % | 60 ppm | 25 °C | 55% RH | resistive sensing | 22 | % | 1 ppm | 25 °C | 25% RH | resistive sensing | 42 | % | 10 ppm | 25 °C | 25% RH | resistive sensing | 63 | % | 40 ppm | 25 °C | 25% RH | resistive sensing | 25% RH | 25% RH | 13 | s | 20 ppm NH₃ | 25 °C | 25% RH | 25% RH | 25% RH | 16 | s | 20 ppm NH₃ | 25 °C | 25% RH | 25 °C | 25% RH | 7.53 | ×10⁹ Ω | 40% RH | 25 °C | 4.15 | ×10⁹ Ω | 55% RH | 25 °C | literature reference | 2D layered structure | -156.1 | kJ/mol | Cu site | DFT calculation | 2.059 | Å | N-Cu | DFT calculation | NH₃ adsorption | Bader charge analysis
3877 | Cu-CAT | Cu3(C6O6)2 | 2019 | 10.1002/aenm.201901892 | Integrated Conductive Hybrid Architecture of Metal-Organic Framework Nanowire Array on Polypyrrole Membrane for All-Solid-State Flexible Supercapacitors | Cu(II) | unspecified | unspecified | unspecified | unspecified | 2,3,6,7,10,11-hexahydroxytriphenylene (HHTP) | hydroxyl | unspecified | unspecified | unspecified | hexagonal | unspecified | Hydrothermal method | Hydrothermal process at 80 °C for 4 h | 80 °C | unspecified | deionized water and dimethyl formamide | [49 empty] | high | unspecified | unspecified | [144 empty] | 468 | m²/g | N2 adsorption-desorption | [415 empty] | 87 | % | 5000 | 100 mV s-1 | [87 empty] | 2.7 | Ω cm-1 | [498 empty] | 0.4 | Ω cm-1 | [418 empty] | 484 | mF cm-2 | 3 M KCl | 10 mV s-1 |  | 353 | mF cm-2 | 3 M KCl | 1.25 mA cm-2 | [5 empty] | EIS | [945 empty] | EIS | [106 empty] | 116 | F g-1 | 3 M KCl | 1.25 mA cm-2 |  | 71 | F g-1 | 3 M KCl | 25 mA cm-2
3911 | Cu-CAT | Cu3(C18H6O6)2 | 2019 | 10.1002/cssc.201902194 | Bottom-Up Fabrication of 1D Cu-based Conductive Metal–Organic Framework Nanowires as a High-Rate Anode towards Efficient Lithium Storage | Cu(II) | octahedral | octahedral |  |  | 2,3,6,7,10,11-hexahydroxytriphenylene (HHTP) | hydroxyl |  |  | 1D | Trigonal |  | Solvothermal reaction of copper acetate monohydrate and HHTP in a solvent mixture of de-ionized water/DMF (v/v = 1:1) at 85 °C for 1 h, followed by washing and freeze drying. | Solvothermal at 85 °C for 1 h | 85 °C |  | de-ionized water/DMF (v/v = 1:1) | [1717 empty] | 154 | m²/g | BET |  |  |  | 0.18-0.21 | S cm^-1 |  |  | 631 | mAh g^-1 | 0.2 A g^-1 |  | 381 | mAh g^-1 | 2.0 A g^-1 | [2617 empty] | 81 | % | 0.5 A g^-1 | 500 | [996 empty] | 0.28 | cm³/g | [1493 empty] | 7.29 | nm | BJH | [400 empty] | varies with specific crystallizations | 275 | Wh kg^-1 | 0.99 | full cell with LiNi0.8Co0.1Mn0.1O2 cathode | 10^-11 | cm² s^-1 | during lithiation | 10^-10 | cm² s^-1 | during delithiation
981 | Ni₃(THT)₂ | Ni₃(C₁₈S₁₂H₆)₂ | 2022 | 10.1016/j.crci.2022.02.054 | Conductive properties of triphenylene MOFs and COFs | Ni²⁺ | square planar | unspecified | trinuclear | unspecified | 2,3,6,7,10,11-triphenylenehexathiol (THT) | -SH | trigonal planar | honeycomb | 2D | hexagonal | unspecified | Hydrothermal synthesis under basic conditions | Hydrothermal synthesis | unspecified | unspecified | unspecified | [49 empty] | 0.00036 | S·cm⁻¹ | unspecified |  | unspecified | [100 empty] | 2 | nm | [123 empty] | 0.7 | nm | [64 empty] | unspecified | [399 empty] | pellet | [8154 empty] | unspecified | [521 empty] | random | monolayer | monolayer
2449 | Ni₃(THT)₂ | C₃₆H₁₂Ni₃S₁₂ | 2024 | 10.1021/jacs.4c01860 | Aliovalent Substitution Tunes Physical Properties in a Conductive Bis(dithiolene) Two-Dimensional Metal-Organic Framework | Ni(II) | square planar | D₄h | mononuclear | unspecified | triphenylenehexathiol (THT) | dithiolene | hexagonal | unspecified | 2D | Hexagonal | P6/mmm (#191) | Postsynthetic transmetalation of Fe₃(THT)₂ with NiCl₂·6H₂O in DMF at 70°C for 6 days | Transmetalation in DMF at 70°C for 6 days | 70°C |  | DMF |  |  |  |  | 0.32 | S/cm | four-probe |  | 300 K | 0.40 | S/cm | four-probe |  | 300 K | [9 empty] | 0.39 | S/cm | four-probe |  | 300 K | [9 empty] | 363.6 | m²/g | N₂ | 77 K | [139 empty] | pressed pellet | pressed pellet | pressed pellet | [26 empty] | 0.37 | cm²/V·s |  | pressed pellet | 300 K | [479 empty] | 67 | F/g |  | 0.2 M LiPF₆/DMF |  |  | 47 | F/g |  | 0.2 M LiPF₆/MeCN | [734 empty] | 1 mV/s |  | 1 mV/s | [428 empty] | 0.40 | eV | [44 empty] | -22.1 | μV/K | [118 empty] | 22.703 | Å |  | 3.441 | Å | [1798 empty] | 1536.098 | Å³ | [371 empty] | direct | [1622 empty] | 0.452 mm | 0.673 mm | [124 empty] | 300 K | [29 empty] | -8.9 | K | <200 K | [2178 empty] | Tauc plot | [389 empty] | pressed pellet | 0.098 | eV | >160 K | nearest-neighbor hopping | 0.061 | eV | <140 K | nearest-neighbor hopping | 6.43e18 | cm⁻³ | 300 K | pressed pellet
2106 | Ni3(HITAT)2_1Ms | Ni3(C24H14N9SO2)2 | 2023 | 10.1021/jacs.3c07503 | Controlling Charge Transport in 2D Conductive MOFs-The Role of Nitrogen-Rich Ligands and Chemical Functionality | [12 empty] | Postsynthetic mesylation of Ni3(HITAT)2 with methanesulfonyl chloride in THF using NaH as base | [41 empty] | 567.3 | m² g⁻¹ | N2 | 77 K | [8 empty] | 21.2 | mS cm⁻¹ | two-point probe |  | room temperature | 74 | meV | [80 empty] | Arrhenius plot | [388 empty] | 0.42 | cm³ g⁻¹ | BJH adsorption | 77 K | [93 empty] | pressed powder pellet | [313 empty] | unspecified | [874 empty] | N2 | [4610 empty] | pressed powder pellet | [267 empty] | 3.30 | Å | PXRD | unspecified | unspecified | unspecified | unspecified
2107 | Ni3(HITAT)2_2Ms | Ni3(C24H13N9S2O4)2 | 2023 | 10.1021/jacs.3c07503 | Controlling Charge Transport in 2D Conductive MOFs-The Role of Nitrogen-Rich Ligands and Chemical Functionality | [12 empty] | Postsynthetic mesylation of Ni3(HITAT)2 with methanesulfonyl chloride in THF using NaH as base | [41 empty] | 525.6 | m² g⁻¹ | N2 | 77 K | [8 empty] | 9.6 | mS cm⁻¹ | two-point probe |  | room temperature | 79 | meV | [80 empty] | Arrhenius plot | [388 empty] | 0.38 | cm³ g⁻¹ | BJH adsorption | 77 K | [93 empty] | pressed powder pellet | [313 empty] | unspecified | [874 empty] | N2 | [4610 empty] | pressed powder pellet | unspecified | unspecified | unspecified
3293 | Ni3(PTC) | Ni3(C24S12) | 2025 | 10.1002/smsc.202400000 | The Design of Intrinsically Conductive Metal-Organic Frameworks for Thermoelectric Materials | Ni(I)/Ni(II) | mixed valence | unspecified | single metal center | unspecified | perthiolated-coronene (PTC) | thiol | circular | unspecified | 2D | unspecified | unspecified | Coordination of Ni with PTC linker | Coordination self-assembly | unspecified | unspecified | unspecified | [49 empty] | 9 | S cm⁻¹ | [56 empty] | unspecified | [45 empty] | pressed pellet powder | [1760 empty] | 47 | μV K⁻¹ | [4044 empty] | 0.02 | μW cm⁻¹ K⁻² | [598 empty] | 0.2 | W m⁻¹ K⁻¹ | [858 empty] | four-point probe | [1139 empty] | pressed pellet powder | [604 empty] | pressed pellet powder | [3294 empty] | pressed pellet powder | unspecified | unspecified | 0.003 | dimensionless | pressed pellet powder | unspecified | four-point probe | unspecified | 3.4 | Å
338 | Ni3(Ni3-HAHATN)2 | Ni3(C24H12N12)2 | 2021 | 10.1016/j.crci.2021.07.002 | Conductive metal-organic frameworks for electrochemical energy conversion and storage | Ni(II) | M-N4 and M-N2 | unspecified | mixed coordination | unsaturated M-N2 sites | hexaiminohexaazatrinaphthalene (HAHATN) | amine groups | tris(bidentate) polyheterocyclic | 2D | 2D | unspecified | unspecified | Microwave-assisted synthesis with 1,2,4,5-benzenetetramine tetrahydrochloride and hexaketocyclohexane octahydrate | microwave-assisted | unspecified | unspecified | unspecified | [49 empty] | 2 | S cm⁻¹ | unspecified |  | unspecified | [292 empty] | 115 | mV | 10 mA cm⁻² | 0.1 M KOH |  | 45.6 | mV dec⁻¹ | 0.1 M KOH | [2325 empty] | unspecified
3536 | Cu3(HITP)2 (2) | Cu3(HITP)2 | 2015 | 10.1021/jacs.5b09600 | Chemiresistive Sensor Arrays from Conductive 2D Metal-Organic Frameworks | Cu(II) | square planar | square planar | unspecified | unspecified | 2,3,6,7,10,11-hexaiminotriphenylene (HITP) | amino | hexagonal | unspecified | 2D | hexagonal | unspecified | Prepared according to previously reported procedures (Campbell et al., Angew. Chem. Int. Ed. Engl. 2015, 54, 4349-4352). | unspecified | unspecified | unspecified | unspecified | [49 empty] | 0.002-2 | S/cm | two-point-probe |  | room temperature | [99 empty] | pressed pellet
3033 | Cu-3(HITP)₂ | Cu₃(C₁₈H₆N₆)₂ | 2025 | 10.1016/j.jechem.2025.06.035 | Architectural engineering of metal-organic frameworks in lithium-ion batteries: Multifunctional roles, challenges, and future perspectives | Cu(II) | square planar | square planar | paddle-wheel | yes | 2,3,6,7,10,11-hexaiminotriphenylene (HITP) | amino | hexagonal | honeycomb | 2D | hexagonal | P6/mmm | Coating synthesis on LMO cathode surface | Surface coating process | unspecified | unspecified | unspecified | [1723 empty] | high | S/cm | [5524 empty] | conductive 2D MOF
2112 | UiO-67 | Zr6O4(OH)4(bpdc)6 | 2023 | 10.1002/VIW.20230052 | Portable non-enzymatic electrochemical biosensor based on caffeine for Alzheimer's disease diagnosis | Zr(IV) | octahedral | octahedral | Zr6O4(OH)4 cluster | unspecified | 4,4'-biphenyldicarboxylic acid (bpdc) | carboxylic acid | linear | fcu | 3D | cubic | unspecified | ZrOCl₂·8H₂O (0.6 g) dissolved in DMF (50 mL) and formic acid (2.0 mL) mixture, then 4,4'-biphenyldicarboxylic acid (0.5 g) added and ultrasonically dissolved. The solution was transferred to a 100 mL Teflon-lined autoclave and reacted at 120°C for 24 h. After reaction, the precipitate was collected by centrifugation, washed with DMF and acetone, and vacuum dried at 120°C for 10-15 h. | Hydrothermal synthesis at 120°C for 24 h | 120°C | unspecified | DMF with formic acid | [49 empty] | unspecified | S·cm⁻¹ | unspecified | [144 empty] | 1500.3 | m²/g | BET | N₂ | [197 empty] | unspecified
2113 | PEDOT/UiO-67 (63 μL) | unspecified | 2023 | 10.1002/VIW.20230052 | Portable non-enzymatic electrochemical biosensor based on caffeine for Alzheimer's disease diagnosis | Zr(IV) | octahedral | octahedral | Zr6O4(OH)4 cluster | unspecified | 4,4'-biphenyldicarboxylic acid (bpdc) | carboxylic acid | linear | fcu | 3D | cubic | unspecified | 63 μL EDOT dissolved in 10 mL ether, 300 mg UiO-67 powder added, stirred for 45-60 min and left standing at room temperature for 48 h. Excess EDOT monomer removed under reduced pressure, then EDOT/UiO-67 reacted in iodine vapor at 90°C for 48 h. After reaction, precipitate collected by centrifugation, washed with n-hexane, acetone, deionized water and n-hexane, and vacuum dried at 120°C for 12-15 h. | In-situ polymerization in iodine vapor at 90°C for 48 h | 90°C | reduced pressure | ether | [49 empty] | 2.86e-4 | S·cm⁻¹ | 4-probe |  | room temperature | [142 empty] | 145.7 | m²/g | BET | N₂ | [197 empty] | pellet | [1516 empty] | 10 | μV·K⁻¹ | [4043 empty] | room temperature | unspecified | nW·m⁻¹·K⁻² | room temperature | [6935 empty] | pellet | pellet
2114 | PEDOT/UiO-67 (94.5 μL) | unspecified | 2023 | 10.1002/VIW.20230052 | Portable non-enzymatic electrochemical biosensor based on caffeine for Alzheimer's disease diagnosis | Zr(IV) | octahedral | octahedral | Zr6O4(OH)4 cluster | unspecified | 4,4'-biphenyldicarboxylic acid (bpdc) | carboxylic acid | linear | fcu | 3D | cubic | unspecified | 94.5 μL EDOT dissolved in 10 mL ether, 300 mg UiO-67 powder added, stirred for 45-60 min and left standing at room temperature for 48 h. Excess EDOT monomer removed under reduced pressure, then EDOT/UiO-67 reacted in iodine vapor at 90°C for 48 h. After reaction, precipitate collected by centrifugation, washed with n-hexane, acetone, deionized water and n-hexane, and vacuum dried at 120°C for 12-15 h. | In-situ polymerization in iodine vapor at 90°C for 48 h | 90°C | reduced pressure | ether |  |  |  |  | 3.03e-3 | S·cm⁻¹ | 4-probe |  | room temperature | unspecified | S·cm⁻¹ | 4-probe |  | 393 K | [182 empty] | 95.3 | m²/g | BET | N₂ | [1714 empty] | 10 | μV·K⁻¹ | [523 empty] | pellet |  | pellet | [3517 empty] | room temperature | 3.67e-2 | nW·m⁻¹·K⁻² | room temperature | [6935 empty] | pellet | pellet
2115 | PEDOT/UiO-67 (126 μL) | unspecified | 2023 | 10.1002/VIW.20230052 | Portable non-enzymatic electrochemical biosensor based on caffeine for Alzheimer's disease diagnosis | Zr(IV) | octahedral | octahedral | Zr6O4(OH)4 cluster | unspecified | 4,4'-biphenyldicarboxylic acid (bpdc) | carboxylic acid | linear | fcu | 3D | cubic | unspecified | 126 μL EDOT dissolved in 10 mL ether, 300 mg UiO-67 powder added, stirred for 45-60 min and left standing at room temperature for 48 h. Excess EDOT monomer removed under reduced pressure, then EDOT/UiO-67 reacted in iodine vapor at 90°C for 48 h. After reaction, precipitate collected by centrifugation, washed with n-hexane, acetone, deionized water and n-hexane, and vacuum dried at 120°C for 12-15 h. | In-situ polymerization in iodine vapor at 90°C for 48 h | 90°C | reduced pressure | ether |  |  |  |  | 5.96e-3 | S·cm⁻¹ | 4-probe |  | room temperature | 1.42e-2 | S·cm⁻¹ | 4-probe |  | 393 K | [182 empty] | 31.4 | m²/g | BET | N₂ | [1714 empty] | 6.6 | μV·K⁻¹ | [523 empty] | pellet |  | pellet | [3517 empty] | room temperature | unspecified | nW·m⁻¹·K⁻² | room temperature | [6935 empty] | pellet | pellet
2223 | Ni3(Ni3-HAHATN)2 | Ni6(C24N12)2 | 2023 | 10.1002/smll.202207234 | 2D Metal-Organic Frameworks as Competent Electrocatalysts for Water Splitting | Ni | mixed | mixed | bimetallic sites | Ni-N2 and Ni-N4 sites | hexaiminohexaazatrinaphthalene (HAHATN) | amine (-NH2) | planar conjugated | unspecified | 2D | unspecified | unspecified | unspecified | unspecified | unspecified | unspecified | unspecified | [49 empty] | 2 | S cm⁻² | unspecified |  | unspecified | [225 empty] | 1.6 | nm | [65 empty] | 115 | mV | 10 mA cm⁻² | 0.1 M KOH |  | 45.6 | mV dec⁻¹ | 0.1 M KOH | [83 empty] | unspecified
2117 | 3wtMOF-PANI | unspecified | 2023 | 10.1016/j.surfin.2023.103698 | Semiconductive (Cu-S)n Metal-Organic Frameworks Hybrid Polyaniline Nanocomposites as Hydrogen Sulfide Gas Sensor | Cu(II) | unspecified | unspecified | unspecified | unspecified | 6,6'-dithiodinicotinic acid | carboxylic acid, disulfide, pyridine | linear | nanocomposite | nanocomposite | unspecified | unspecified | 3wt% (Cu-S)n MOF nanosheets were introduced to 5 g aniline monomer and stirred for 12 h at 150 °C. After cooling, the mixture was added to 100 mL of 1M HCl solution and dispersed until homogeneous. 6.4 g APS was dissolved in another 100 mL of 1M HCl solution and added dropwise to the previous solution for 12 h in an ice bath. The product was collected by suction filtration and then dissolved in 250 mL of 1.2M NH₄OH solution, stirring for 24 h at room temperature to de-dope the proton and form the emeraldine base state. The blue product was collected by suction filtration and dried in a vacuum oven at 50 °C. | In situ oxidative polymerization with aniline and APS in HCl, followed by de-doping with NH₄OH | 150 °C (monomer mixing), ice bath (polymerization), room temperature (de-doping) |  | 1M HCl, 1.2M NH₄OH |  |  |  |  | 8.00e-4 | S cm⁻¹ | four-point probe |  |  | 4.78e-1 | S cm⁻¹ | four-point probe | [25 empty] | 32.44 | m² g⁻¹ |  | 77 K | [205 empty] | N₂ | [2000 empty] | 65 | s |  |  |  |  | 15 | s |  |  |  | 480 | s |  |  |  |  | 1155 | s | [173 empty] | coating on ITO glass |  | coating on ITO glass | [1412 empty] | 0.89 | eV | UV-vis spectroscopy with Tauc plot |  | 2.33 | eV | UV-vis spectroscopy with Tauc plot |  | 2.90 | eV | UV-vis spectroscopy with Tauc plot | [2285 empty] | 1.07 | I/I₀ | H₂S | 0.5 ppm | 25 °C |  | 2.70 | I/I₀ | H₂S | 1 ppm | 25 °C |  | 3.43 | I/I₀ | H₂S | 5 ppm | 25 °C | [523 empty] | 0.19 | nm | HR-TEM measurement | [7847 empty] | 344.1 | nm | [313 empty] | 25 °C |  |  | 25 °C |  |  | 25 °C |  | 60% RH | 25 °C |  | 60% RH | [892 empty] | H₂S | 1 ppm |  | H₂S | 30 ppm | [490 empty] | doped with 1M HCl | 23.8 | nm | SEM measurement | SEM measurement | 60% RH | 60% RH | 60% RH | 7.06 | I/I₀ | H₂S | 10 ppm | 25 °C | 60% RH | undoped | 44.8 | nm | HR-TEM measurement at 30k magnification | 8.23 | nm | HR-TEM measurement at 200k magnification | ±1.06 | (020) | 12.09 | I/I₀ | H₂S | 20 ppm | 25 °C | 60% RH | 21.68 | I/I₀ | H₂S | 30 ppm | 25 °C | 60% RH | 10.28 | I/I₀ | H₂S | 35 ppm | 25 °C | 60% RH | 60% RH | 60% RH | H₂S | 1 ppm | H₂S | 30 ppm | doped with 1M HCl | doped with 1M HCl | doped with 1M HCl | 322 | nm | undoped | 623 | nm | undoped | 321 | nm | doped with 1M HCl | 435 | nm | doped with 1M HCl | 915 | nm | doped with 1M HCl | 322 | nm | de-doped with 1M NaOH | 625 | nm | de-doped with 1M NaOH | 7.30 | I/I₀ | H₂S | 10 ppm | 25 °C | 60% RH | ±0.018 | 53 | % | H₂S | 10 ppm | 28 days | 25 °C | 60% RH
2525 | CuCo2-MOF | CuCo2(C9H3O6)2 | 2024 | 10.1016/j.electacta.2024.145546 | MoF-derived CuCo2S4@FeS2 nanohybrids for supercapacitor applications | Cu(II), Co(II) | unspecified | unspecified | unspecified | unspecified | Trimesic acid (1,3,5-Benzenetricarboxylic acid) | -COOH | trigonal planar | unspecified | 3D | unspecified | unspecified | CuCo2-MOF was prepared using 0.681 g of CuCl2·2H2O, 1.903 g of CoCl2·4H2O, and 3.152 g of trimesic acid in 100 mL of DMF. The well-dissolved mixture was transferred to an autoclave and kept at 180°C for 24 h. The products were collected by filtration and washed with ethanol and water to remove unreacted species. The obtained CuCo2-MOF was dried at 80°C for 12 h. | Hydrothermal process at 180°C for 24 h | 180°C | unspecified | DMF | [49 empty] | increased | unspecified | unspecified | [884 empty] | presence of conductive carbon from MOF
2119 | Zn(BTC)-(MOF) | Zn(BTC) | 2023 | 10.1007/s11696-023-03080-z | Synthesis and identification of Zn(BTC)-(MOF) as a metal–organic framework for its application in the impedimetric determination of thyroxine hormone in human blood samples | Zn(II) | unspecified | unspecified | unspecified | unspecified | 1,3,5-benzenetricarboxylic acid (BTC) | carboxylic acid | trigonal planar | unspecified | 3D | cubic | unspecified | Hydrothermal synthesis: 1,3,5-benzenetricarboxylic acid (BTC) (0.005 mol, 1.05 g) and Zn(NO3)2 (0.01 mol, 1.893 g) dissolved in 60 mL DMF, stirred for 15 min at room temperature, transferred to stainless-steel vessel, heated from room temperature at 5°C/min to 95°C and held for 24 h, then cooled slowly to room temperature. Crystals washed twice with 30 mL water and 30 mL ethanol, air-dried, and calcined at 300°C for 4 h. | Hydrothermal process at 95°C for 24 h | 95°C | unspecified | DMF | [49 empty] | conductive | unspecified | electrochemical measurements | [109 empty] | <100 | nm | [943 empty] | porous | unspecified | BET | [1355 empty] | cubic | unspecified | XRD | [873 empty] | SEM | [708 empty] | 20.4 | ° |  |  | 39.6 | ° |  |  | 47.3 | ° | [953 empty] | 62.8 | ° | [4487 empty] | excellent | unspecified | [723 empty] | 98.4 | % retention after 2 weeks |  |  | 90.5 | % retention after 500 cycles | cyclic voltammetry | XRD | XRD | XRD | XRD | 68.7 | ° | XRD | thyroxine reduction | 4°C refrigeration
894 | Ni3(Ni3HAHATN)2 | Ni3(Ni3HAHATN)2 | 2022 | 10.1002/sstr.202100210 | Conductive 2D Conjugated Metal-Organic Framework Thin Films: Synthesis and Functions for (Opto-)electronics | Ni | unspecified | unspecified | unspecified | unspecified | metal 2,3,8,9,14,16-hexaaminohexaazatrinaphthylene (M3HAHATN) | -NH₂ | unspecified | hcb | 2D | unspecified | unspecified | unspecified | unspecified | unspecified | unspecified | unspecified | [49 empty] | 2 | S cm⁻¹ | unspecified |  | unspecified | [612 empty] | unspecified | [876 empty] | 0.343 | nm | unspecified | [488 empty] | 2.95 | nm | [916 empty] | unspecified | [1409 empty] | unspecified | unspecified | unspecified | unspecified
1701 | CuCo2O4 | CuCo2O4 | 2023 | 10.1039/D3CE00622K | Advances in copper cobaltate-based nanomaterial electrodes for supercapacitor applications | Cu(II), Co(II/III) | tetrahedral and octahedral | inverse spinel structure | bimetallic oxide | unspecified | oxygen | none | spinel structure | spinel | 3D | cubic | Fd-3m | Various methods including hydrothermal, electrospinning, electrodeposition, solvothermal, template method, and annealing processes | Hydrothermal process at 85-200 °C for 4-24 h followed by annealing at 300-500 °C | 85-500 °C | ambient | water, organic solvents | [49 empty] | 10⁻¹⁴ | S cm⁻¹ | unspecified | [284 empty] | 42.8 | W h kg⁻¹ | 15 kW kg⁻¹ | 29.55 | W h kg⁻¹ | 400 W kg⁻¹ | [338 empty] | 43.2 | m² g⁻¹ | BET |  | 85 | m² g⁻¹ | BET |  | 159.6 | m² g⁻¹ | BET |  |  | 1210 | F g⁻¹ | 2 A g⁻¹ | 6 M KOH | 0-0.5 V |  | 1473 | F g⁻¹ | 1 A g⁻¹ | 3 M KOH | 0-0.4 V |  |  |  |  | 86 | % retention | 5000 |  |  | 93.6 | % retention | 5000 | [652 empty] | 1658 | F g⁻¹ |  | 1 M KOH |  | 1569.9 | F g⁻¹ | 0.6 A g⁻¹ | 3 M KOH | [48 empty] | GCD | GCD | [1170 empty] | 1 A g⁻¹ | [1329 empty] | GCD | GCD | 796 | F g⁻¹ | 2 A g⁻¹ | 2 M KOH | GCD | 691 | F g⁻¹ | 1 A g⁻¹ | unspecified | GCD | [200 empty] | 1472 | F g⁻¹ | 4 mA cm⁻² | unspecified | 2207 | F g⁻¹ | 1.25 A g⁻¹ | 6 M KOH | [5208 empty] | 1330 | F g⁻¹ | 2 A g⁻¹ | 3 M KOH |  | 443.9 | mF cm⁻² | 1 mA cm⁻² | 3 M KOH | [124 empty] | asymmetric supercapacitor | unspecified | [273 empty] | GCD |  | GCD | [43 empty] | 0-0.4 V | [1349 empty] | metal oxides | [1934 empty] | 98 | % retention | [1077 empty] | 0-0.5 V | unspecified | [263 empty] | nanowires | nanosheets | nanosheets | microflowers | nanograsses | unspecified | hollow microspheres | unspecified | double-shell | GCD | 0-0.5 V | core-shell | GCD | 0-0.4 V | nanosheets | GCD | 0-0.42 V | nanowires | GCD | nanowires | nanosheets | 4000 | microflowers | GCD | 94.7 | % retention | 5000 | nanograsses | GCD | 93 | % retention | 6000 | hollow microspheres | GCD | 95.6 | % retention | 5000 | core-shell | GCD | flower-like porous | double-shell hollow | nanoparticles | GCD | GCD | 60.5 | W h kg⁻¹ | 750 W kg⁻¹ | asymmetric supercapacitor | GCD | 77.6 | W h kg⁻¹ | 612 W kg⁻¹ | hybrid supercapacitor | GCD
2122 | Cr-MIL-101 | Cr₃O(BDC)₃ | 2023 | 10.1002/VIW.20230052 | Portable non-enzymatic electrochemical biosensor based on caffeine for Alzheimer's disease diagnosis | Cr(III) | octahedral | octahedral | Cr₃O cluster | unspecified | 1,4-benzenedicarboxylic acid (BDC) | carboxylic acid | linear | mtn | 3D | cubic | unspecified | unspecified | unspecified | [52 empty] | 1.1e-3 | S·cm⁻¹ | unspecified | [345 empty] | unspecified
2123 | La(BTC) | unspecified | 2023 | 10.1002/VIW.20230052 | Portable non-enzymatic electrochemical biosensor based on caffeine for Alzheimer's disease diagnosis | La(III) | unspecified | unspecified | unspecified | unspecified | 1,3,5-benzenetricarboxylic acid (BTC) | carboxylic acid | trigonal | unspecified | 1D | unspecified | unspecified | unspecified | unspecified | [52 empty] | 2.3e-8 | S·cm⁻¹ | unspecified | [345 empty] | unspecified
2124 | UiO-66-PEDOT | unspecified | 2023 | 10.1002/VIW.20230052 | Portable non-enzymatic electrochemical biosensor based on caffeine for Alzheimer's disease diagnosis | Zr(IV) | octahedral | octahedral | Zr6O4(OH)4 cluster | unspecified | 1,4-benzenedicarboxylic acid (BDC) | carboxylic acid | linear | fcu | 3D | cubic | unspecified | unspecified | unspecified | [52 empty] | 1e-3 | S·cm⁻¹ | 4-probe |  | room temperature | [343 empty] | pellet
2125 | MIL-101-PANI | unspecified | 2023 | 10.1002/VIW.20230052 | Portable non-enzymatic electrochemical biosensor based on caffeine for Alzheimer's disease diagnosis | Cr(III) | octahedral | octahedral | Cr₃O cluster | unspecified | 1,4-benzenedicarboxylic acid (BDC) | carboxylic acid | linear | mtn | 3D | cubic | unspecified | unspecified | unspecified | [52 empty] | 1e-6 | S·cm⁻¹ | unspecified | [345 empty] | unspecified
2126 | NU-1000-polythiophene | unspecified | 2023 | 10.1002/VIW.20230052 | Portable non-enzymatic electrochemical biosensor based on caffeine for Alzheimer's disease diagnosis | Zr(IV) | octahedral | octahedral | Zr6 cluster | unspecified | 1,3,6,8-tetrakis(p-benzoic acid)pyrene (TBAPy) | carboxylic acid | tetragonal | csq | 3D | tetragonal | unspecified | unspecified | unspecified | [52 empty] | 1.3e-7 | S·cm⁻¹ | EIS | [345 empty] | unspecified
2127 | UiO-66-PPy | unspecified | 2023 | 10.1002/VIW.20230052 | Portable non-enzymatic electrochemical biosensor based on caffeine for Alzheimer's disease diagnosis | Zr(IV) | octahedral | octahedral | Zr6O4(OH)4 cluster | unspecified | 1,4-benzenedicarboxylic acid (BDC) | carboxylic acid | linear | fcu | 3D | cubic | unspecified | unspecified | unspecified | [52 empty] | 2e-2 | S·cm⁻¹ | 4-probe |  | room temperature | [343 empty] | pellet
2128 | YbBTC | Yb(III)BTC | 2023 | 10.1021/acs.jpcc.2c08444 | Conductive Ytterbium Metal-Organic Framework Composite: A Lanthanide-Based Complex ORR Catalyst | Yb(III) | unspecified | unspecified | unspecified | unspecified | benzene-1,3,5-tricarboxylic acid (H₃BTC) | carboxylate | trigonal | unspecified | 3D | tetragonal | P4₁22 | Ytterbium trifluoromethanesulfonate (Yb(III)OTf₃) and benzene-1,3,5-tricarboxylic acid (H₃BTC) were stirred in acetonitrile overnight, followed by centrifugation and drying at room temperature | Stirring in acetonitrile at room temperature for overnight | room temperature | ambient | acetonitrile | [49 empty] | not sufficiently conductive | unspecified | unspecified | [102 empty] | <5 | nm | [241 empty] | pristine MOF | [127 empty] | negligible | unspecified | [347 empty] | standalone YbBTC | [3941 empty] | standalone YbBTC
2129 | YbBTC@AC | Yb(III)BTC@AC | 2023 | 10.1021/acs.jpcc.2c08444 | Conductive Ytterbium Metal-Organic Framework Composite: A Lanthanide-Based Complex ORR Catalyst | Yb(III) | unspecified | unspecified | unspecified | unspecified | benzene-1,3,5-tricarboxylic acid (H₃BTC) | carboxylate | trigonal | unspecified | 3D | tetragonal | P4₁22 | Activated carbon (AC) was dried at 110°C for 8h, then added to acetonitrile with H₃BTC and stirred for 2h. Yb(III)OTf₃ was added and stirred overnight. The slurry was centrifuged in acetonitrile and decanted three times, followed by drying at room temperature | Hydrothermal process in acetonitrile at room temperature for overnight | room temperature | ambient | acetonitrile | [49 empty] | 2 | S/cm | two-probe measurement | [144 empty] | 650 | m²/g | BET | [198 empty] | bulk powder compacted at 7.5 N force | [2277 empty] | 0.88 | V vs RHE | 0.1 M KOH | [743 empty] | YbBTC@AC composite | [2850 empty] | 900 rpm |  |  | 0.75 | V vs RHE | 0.1 M KOH | 900 rpm | 4.55 | wt% | EDS | 0.34 | atom% | EDS | oxygen-saturated | oxygen-saturated | 2.15 | electrons | 0.1 M KOH | first wave | Levich equation | 3.82 | electrons | 0.1 M KOH | second wave | Levich equation
2130 | Cd₂(NDC)(PCA)₂-PPy | unspecified | 2023 | 10.1002/VIW.20230052 | Portable non-enzymatic electrochemical biosensor based on caffeine for Alzheimer's disease diagnosis | Cd(II) | unspecified | unspecified | unspecified | unspecified | 2,6-naphthalenedicarboxylic acid (NDC) and pyrazine-2-carboxylic acid (PCA) | carboxylic acid | unspecified | unspecified | unspecified | unspecified | unspecified | unspecified | unspecified | [7 empty] | 0.2 | S·cm⁻¹ | Hall bar |  |  | 1e-3 | S·cm⁻¹ | 4-probe | [2427 empty] | unspecified |  | unspecified
2131 | MgO@C (from Mg-MOF-74 pyrolysis) | MgO/C | 2023 | 10.1021/acssuschemeng.2c05064 | Metal-Organic Framework-Derived Magnesium Oxide@Carbon Interlayer for Stable Lithium-Sulfur Batteries | [12 empty] | Mg-MOF-74/C-paper was heat-treated at 900°C under Ar gas condition for 1 hour to convert Mg-MOF-74 into MgO nanoparticles uniformly distributed in amorphous carbon matrix | Pyrolysis at 900°C for 1 h under Ar atmosphere | 900°C | unspecified | [38 empty] | 0.70 | m²/g | [10 empty] | 0.71 | S cm⁻² | [346 empty] | MgO@C/C-paper composite | [474 empty] | MgO@C/C-paper composite | [296 empty] | 5.2 | nm | BJH measurement | [1177 empty] | 408 | ppm | 2 | nm | TEM | 2.5 | wt% | MgO | 2.9 | wt% | MOF-derived amorphous carbon | 94.6 | wt% | graphitic C-paper | soaked in 5 mM Li2S6 solution for 1 hour
2132 | Zr-MOF (NH2-UIO-66) | C8H7NO4Zr | 2023 | 10.1007/s13738-023-02942-3 | Zirconium oxide‑porous carbon derived from metal‑organic frameworks as a new sensing platform: application to simultaneous voltammetric determination of ascorbic acid, dopamine and uric acid | Zr(IV) | octahedral | octahedral | Zr6O4(OH)4 | unspecified | 2-aminoterephthalic acid | -NH2, -COOH | linear | fcu | 3D | cubic | Fm-3m | ZrCl4 (0.125 g, 0.54 mmol) was added to HCl (1 mL) and sonicated in DMF (5 mL) for 25 min. 2-Amino terephthalic acid (0.134 g, 0.75 mmol) was dissolved in DMF (10 mL) by ultrasonication and added to the above solution, sonicated for 30 min. The mixture was transferred into a 100 mL Teflon-lined stainless-steel autoclave and heated at 80°C overnight. The yellow solid was collected, washed with DMF and absolute ethanol, and dried at 150°C for 12 h. | Solvothermal process at 80°C for 24 h | 80°C | autoclave conditions | DMF with HCl | [49 empty] | 1112.25 | Ω | EIS |  | room temperature | [3276 empty] | 0.1 M KCl containing 5.0 mM [Fe(CN)6]3-/4- | [2147 empty] | 0.02 | cm² | CV with Randles-Sevcik equation |  | 100 mV s⁻¹ | [Fe(CN)6]3-/4- | 5 mM
2133 | ZrO2-PCs | ZrO2/C | 2023 | 10.1007/s13738-023-02942-3 | Zirconium oxide‑porous carbon derived from metal‑organic frameworks as a new sensing platform: application to simultaneous voltammetric determination of ascorbic acid, dopamine and uric acid | [12 empty] | Zr-MOF was heated in a furnace under N2 atmosphere with heating rate 3°C/min to 800°C and maintained at this temperature for 5 hours to obtain ZrO2-PCs nanocomposite | Calcination at 800°C for 5 h under N2 atmosphere | 800°C | [51 empty] | 566.34 | Ω | EIS |  | room temperature | [100 empty] | 4.9 | nm | [40 empty] | 202.85 | m²/g | BET N2 adsorption | [7 empty] | 77 K | [401 empty] | BJH pore size distribution | [15 empty] | 77 K | [2705 empty] | 0.1 M KCl containing 5.0 mM [Fe(CN)6]3-/4- | [134 empty] | mesoporous | unspecified | N2 adsorption-desorption isotherms | [569 empty] | 7.11 | % | Zr |  | 71.42 | % | C |  | 21.47 | % | O | [1430 empty] | 0.05 | cm² | CV with Randles-Sevcik equation |  | 100 mV s⁻¹ | [692 empty] | EDX | EDX | [24 empty] | EDX | [Fe(CN)6]3-/4- | 5 mM | 70 | μA | AA | 5.0 mM | 0.1 M PBS pH 7 | 100 mV s⁻¹ | 21.64 | μA | DA | 0.5 mM | 0.1 M PBS pH 7 | 100 mV s⁻¹ | 31.1 | μA | UA | 0.5 mM | 0.1 M PBS pH 7 | 100 mV s⁻¹ | 0.33 | μM | DPV | 0.1 M PBS pH 7 | 3 | 0.16 | μM | DPV | 0.1 M PBS pH 7 | 3 | 0.16 | μM | DPV | 0.1 M PBS pH 7 | 3 | 1-6000 | μM | DPV | 0.1 M PBS pH 7 | 0.5-221 | μM | DPV | 0.1 M PBS pH 7 | 0.5-271 | μM | DPV | 0.1 M PBS pH 7
2270 | Ni₃(Ni₃•HAHATN)₂ |  | 2023 |  | Synthesis of Conductive MOFs and Their Electrochemical Application | Ni(II) |  |  |  |  | hexaiminohexaazanaphthalene (HAHATN) | imino, aza |  |  | 2D |  |  | Coordination of HAHATN with Ni | Coordination reaction to form bimetallic site conductive MOF | [52 empty] | 2 | S cm⁻² | [149 empty] | 0.19 | eV | [21 empty] | nanosheets | [49 empty] | 2.7 | nm |  | 46.3 | nm | [68 empty] | 115 | mV |  | 0.1 M KOH saturated with N₂ | [10066 empty] | 3.43 | Å | [3408 empty] | nanosheets | nanosheets | nanosheets | nanosheets
85 | Ni₃(Ni₃·HAHATN)₂ | Ni₃(Ni₃·HAHATN)₂ | 2020 | 10.1002/advs.202000012 | Conductive Metal-Organic Frameworks with Extra Metallic Sites as an Efficient Electrocatalyst for the Hydrogen Evolution Reaction | Ni(II) | octahedral | octahedral | bimetallic | Ni-N₂ moiety | hexaiminohexaazatrinaphthalene (HAHATN) | imino, amino | planar hexagonal | honeycomb | 2D | hexagonal | P6/mmm | Two-step coordination reaction: first preparation of Ni₃·HAHATN ligand by refluxing HAHATN with NiCl₂ in ethanol at pH 4 for 4 hours, then coordination with additional NiCl₂ in aqueous ammonia at 65°C for 2 hours | Hydrothermal process at 65°C for 2 h in alkaline condition | 65°C |  | water/ammonia mixture | [49 empty] | 2 | S cm⁻¹ | four-point probe | [101 empty] | compressed pellet | 2.7 | nm | [44 empty] | 0.19 | eV | [77 empty] | 1.6 | nm | nanosheets | [60 empty] | DFT GGA-PBE | mono-layered slab | in-plane mesoporous | AFM/TEM | 115 | mV | 10 mA cm⁻² | 0.1 M KOH | 5 mV s⁻¹ | 45.6 | mV dec⁻¹ | 0.1 M KOH | 21.2 | mA cm⁻² | -0.15 V | 0.1 M KOH | 83.4 | % | 10 hours | 10 mA cm⁻² | 78.6 | % | 10 hours | 50 mA cm⁻²
3105 | Ni₃(HPTT)₂ | Ni₃(HPTT)₂ | 2025 | 10.1021/acsami.5c06218 | Enhancing the Memristor Performance through Tuning the Energy Bands of Hexahydroxy-Based Metal-Organic Framework Films | Ni(II/III) | mixed valence state | unspecified | unspecified | unspecified | 5″-(3,4-dihydroxyphenyl)-[1,1′;3′,1″-terphenyl]-3,3″,4,4″-tetraol (HPTT) | hydroxyl | hexahydroxy-based | unspecified | 2D | unspecified | unspecified | Bottom-up air-liquid interface method: 40 mL of 0.1 mmol/L Ni²⁺ aqueous solution in weighing bottle, 100 μL of 0.01 mmol/L HPTT ligand in ethyl acetate/chlorobenzene (9:1) solution dropped on surface, grown for 24 hours | Air-liquid interface growth at room temperature for 24 h | room temperature | atmospheric | water (metal ions), ethyl acetate/chlorobenzene (9:1) (ligand) |  |  |  |  | 5.36×10² | Ω | I-V measurement | LRS |  | 4.19×10⁸ | Ω | I-V measurement | HRS | [741 empty] | 9.84 | nm | [1107 empty] | 7.83×10⁵ |  | statistical analysis of 50 devices |  |  | 2.19 | eV | UV-vis spectroscopy | -4.15 | eV | cyclic voltammetry | -1.96 | eV | cyclic voltammetry | [446 empty] | -0.1 V | [1003 empty] | 0.1 M TBAP/CH₃CN | [583 empty] | AFM measurement | [553 empty] | film on quartz wafer | [4579 empty] | film on substrate | [842 empty] | 0.1 M TBAP/CH₃CN | [3808 empty] | Al/Ni₃(HPTT)₂/ITO |  | Al/Ni₃(HPTT)₂/ITO | -0.1 V | 3.35 | V | I-V measurement | -2.05 | V | I-V measurement | 4.10×10³ | s | I-t measurement | 83 | cycles | cycling test | Al/Ni₃(HPTT)₂/ITO | Al/Ni₃(HPTT)₂/ITO | Al/Ni₃(HPTT)₂/ITO | Al/Ni₃(HPTT)₂/ITO | -0.1 V | Al/Ni₃(HPTT)₂/ITO | Ag/AgCl | Ag/AgCl | <1 | nm | AFM measurement | film on substrate
2137 | Silver acetate | AgC2H3O2 | 2024 | 10.1021/acsaelm.3c00910 | Advanced Applications of Metal-Organic Decomposition Inks in Printed Electronics | Ag(I) | unspecified | unspecified | unspecified | unspecified | acetate | carboxylate | monodentate | unspecified | unspecified | unspecified | unspecified | Metal-organic decomposition ink formulation | Thermal decomposition at 100-250°C | 100-250°C | ambient | aqueous-based |  |  |  |  | 2.7 | ×10^7 S/m | unspecified |  |  | 0.4 | ×10^7 S/m | unspecified | [9758 empty] | 25 | μΩ·cm | unspecified | PEN | inkjet | 150°C | 250°C | 30s | 100°C | 5h
299 | Ni₃(HOTP)₄ | Ni₃(C₁₈H₆O₆)₄ | 2021 | 10.1021/acscentsci.1c00047 | Design Strategies for Enhanced Conductivity in Metal-Organic Frameworks | Ni(II) | Not specified | Not specified | Not specified | Not specified | 2,3,6,7,10,11-hexahydroxytriphenylene (HOTP) | hydroxyl | planar triphenylene | Not specified | 2D | Not specified | Not specified | Not specified | Not specified | unspecified | unspecified | unspecified | [49 empty] | 0.1 | S/cm | unspecified |  | unspecified | [99 empty] | bulk pellet
2461 | Ni₃(HITT)₂ | Ni₃(C₃₀H₁₂N₁₂)₂ | 2024 | 10.1021/jacs.4c06935 | Superior Charge Transport in Ni-Diamine Conductive MOFs | Ni(II) | octahedral | octahedral | trinuclear metal cluster | unspecified | 2,3,7,8,12,13-hexaaminotetraazanaphthotetraphene (HATT) | amino groups (-NH₂) | planar hexagonal | hxl | 2D | hexagonal | P‾62m | Reaction of Ni(NO₃)₂·6H₂O and HATT·3HCl in DMF/H₂O mixture at 45 °C for 3 hours under air, resulting in deprotonation and oxidation of HATT ligand | DMF/H₂O solvent mixture at 45 °C for 3 hours under air | 45 °C | ambient | DMF/H₂O mixture |  |  |  |  | 4.5 | S/cm | 4-probe |  | 298 K | 3.45 | S/cm | 4-probe |  | 298 K | [23 empty] | 895.9 | m²/g | N₂ | 77 K | [55 empty] | 43 | meV | 200-300 K |  | 31 | meV | 100-150 K | [51 empty] | 1.8 | nm | BJH model | [461 empty] | pressed pellet | pressed pellet |  |  |  |  | 77 K | [297 empty] | 300 | °C | [161 empty] | N₂ | [279 empty] | N₂ | [2990 empty] | 1 GPa | 1 GPa | [692 empty] | 2.0 °C/min | [3126 empty] | Arrhenius | Arrhenius | [16 empty] | a = b = 25.46, c = 3.27 | Å | [1899 empty] | 120 °C | [1861 empty] | average value | [1661 empty] | TGA | PXRD Pawley refinement
2140 | Zn-Glu@PTBD-COF | unspecified | 2023 | 10.1007/s44211-023-00295-8 | Construction of MOF@COF composite-based electrochemical aptasensor for detection of Staphylococcus aureus | Zn(II) | unspecified | unspecified | unspecified | unspecified | L-glutamic acid (Glu), 1,10-phenanthroline-2,9-dicarbaldehyde (PT), benzene-1,4-diamine (BD) | -COOH, -NH2, -CHO | unspecified | unspecified | unspecified | amorphous | unspecified | 0.21 mmol of Zn-Glu, 0.42 mmol of PT, 0.21 mmol of BD, 1.5 mL of 1,3,5-trimethylbenzene, 1.5 mL of 1,4-dioxane, and 0.5 mL of glacial acetic acid were mixed in pyrex tube, ultrasonicated for 10 min. Tube was frozen in liquid nitrogen, degassed, sealed and stirred at 120°C for 3 days. | Solvothermal process at 120°C for 3 days | 120°C | sealed tube | 1,3,5-trimethylbenzene, 1,4-dioxane, glacial acetic acid | [49 empty] | conductive | unspecified | unspecified |  | ambient | [142 empty] | 389.27 | m²/g | BET | N2 | [6 empty] | unspecified | [3262 empty] | 1.2-19.0 | nm | [616 empty] | BJH | N2 | unspecified
1586 | CuCu(pdt)2 | CuCu(pdt)2 | 2022 | 10.1063/5.0075283 | Coordination polymers for emerging molecular devices | Cu |  |  |  |  | pdt |  |  | 3D | 3D | [56 empty] | 6.00e-4 | S cm⁻¹ | unspecified | [678 empty] | unspecified
400 | Ni₃(HITP)₂@GO | Ni₃(HITP)₂ composite with graphene oxide | 2021 | 10.1016/j.apsusc.2021.151479 | Rational design of Ni₃(HITP)₂@GO composite for lithium-sulfur cathode | Ni(II) | unspecified | unspecified | unspecified | Yes | 2,3,6,7,10,11-hexaaminotriphenylene hexahydrochloride (HITP) | -NH₂ | unspecified | unspecified | unspecified | unspecified | unspecified | Two-step process: 1) Carboxylation of GO with NaOH and chloroacetic acid, ultrasonication for 1h, stirring for 12h at room temperature; 2) 15 mg GO-COOH dispersed in 5 mL H₂O, mixed with NiCl₂·6H₂O solution, then HITP solution added, followed by 450 μL concentrated aqueous ammonia, heated to 60°C, O₂ blown for 1h, kept at heat for another 2h | Two-step synthesis with carboxylation followed by MOF growth at 60°C | room temperature for carboxylation, 60°C for MOF growth | ambient | water | [49 empty] | good | unspecified | [90 empty] | composite electrode | [54 empty] | much larger than GO | m²/g |  | N₂ | [6 empty] | 77 K | [998 empty] | between GO/S and Ni₃(HITP)₂/S | Ω | [1142 empty] | strong | unspecified | Li₂S₆ | 2.4 mM | [232 empty] | EIS | [883 empty] | microporous | unspecified | Li-S battery | 1100 | mAh/g | 0.1C | 1.8-3.0V | 1145.4 | mAh/g | 0.1C | initial | 985.4 | mAh/g | 0.2C | 842.9 | mAh/g | 0.5C | 739 | mAh/g | 1C | 607.6 | mAh/g | 2C | 450 | mAh/g | 0.5C | 400 | 136 | mV | Li-S battery electrode | 49.54 | % | Ni₃(HITP)₂ in composite | 50.46 | % | GO in composite
117 | Cu-DBC |  | 2021 | 10.1038/s41467-021-26724-8 | Coordination environment dependent selectivity of single-site-Cu enriched crystalline porous catalysts in CO2 reduction to CH4 | Cu(II) |  |  | single-site | yes | dibenzo-[g,p]chrysene-2,3,6,7,10,11,14,15-octaol (8OH-DBC) | catechol |  | dia | 3D |  |  | Solvothermal method: 8.6 mg 8OH-DBC and 6.0 mg Cu(OAc)₂·H₂O dispersed in degassed DMF/water mixture, heated at 85°C for 72 hours | Solvothermal process at 85°C for 72 h | 85°C |  | DMF/water mixture | [37 empty] | 133 | m² g⁻¹ | N₂ | 77 K | [8 empty] | 1.2e-2 | S m⁻¹ | four-contact probe method |  | room temperature | [100 empty] | 1.03 | nm |  | 38.7 | cm³ g⁻¹ | 298 K | [291 empty] | -203 | mA cm⁻² | -0.9 V vs. RHE | 1 M KOH |  |  |  | -348 | mA cm⁻² | -1.0 V vs. RHE | 1 M KOH |  |  |  | -162.3 | mA cm⁻² | -0.9 V vs. RHE | 1 M KOH | [9 empty] | 80 | % | CH₄ |  | 1 M KOH |  | 86.9 | % | -0.9 V vs. RHE | 1 M KOH | [37 empty] | 0.29 | cm³ g⁻¹ | [139 empty] | ambient | 20.01 | wt% | ICP-AES | -0.9 V vs. RHE | flow cell | total ECR | flow cell | flow cell | flow cell | CH₄ partial current | flow cell | 7.72 | mF cm⁻²
2144 | GDUT-8 | Zr₆O₄(OH)₄(C₃₀H₁₂F₄O₄S₈)₂.₉(HCOO)₆.₂(H₂O)₈(DMF)₂ | 2024 | 10.31635/ccschem.023.202303055 | Achieving High CO2 Photoreduction Activity by Conductive Crosslinks of Metal–Organic Framework | Zr(IV) | octahedral |  | Zr₆O₄(OH)₄ |  | 2,2',5,5'-tetrafluoro-3,3',6,6'-tetrakis(2-thiophenethio)-4,4'-biphenyl dicarboxylic acid (H₂BPD-4F4TS) | thiophene, carboxylate |  | fcu | 3D | cubic | Pm-3m (No. 221) | Solvothermal reaction between ZrCl₄ and H₂BPD-4F4TS in DMF with trifluoroacetic acid at 120°C for 4 days | Solvothermal process at 120°C for 4 days | 120°C |  | DMF | [37 empty] | 531.60 | m² g⁻¹ | N₂ | 77 K | [8 empty] | 2.3e-5 | S cm⁻¹ | unspecified | [89 empty] | bulk | [162 empty] | 10.94 | h⁻¹ | [92 empty] | 2.98 | eV | [108 empty] | 21.88 | [597 empty] | 48.4 | % | [3133 empty] | PLATON | Tauc plot | 6.24 | eV | UPS | 1.39 | V vs NHE | UPS | 3.26 | eV | E_v - E_g | -1.59 | V vs NHE | E_v - E_g | 858 | μmol g⁻¹ h⁻¹ | UV light | unspecified | 549 | μmol g⁻¹ h⁻¹ | visible light | 2 h | Zr | photocatalytic CO₂ reduction | Zr | photocatalytic CO₂ reduction | 0.009 | % | 520 nm | photocatalytic CO₂ reduction | 0.017 | % | 380 nm or 420 nm | photocatalytic CO₂ reduction | 5.25 | ns | 350 nm | 540 nm
2145 | GDUT-8-Ox | Oxidized form of GDUT-8 with coupled thiophene linkers | 2024 | 10.31635/ccschem.023.202303055 | Achieving High CO2 Photoreduction Activity by Conductive Crosslinks of Metal–Organic Framework | Zr(IV) | octahedral |  | Zr₆O₄(OH)₄ |  | Oxidatively coupled BPD-4F4TS linkers | coupled thiophene, carboxylate |  | fcu | 3D | cubic | Pm-3m (No. 221) | Oxidative coupling of GDUT-8 crystals using I₂ in n-hexane at 90°C for 12 hours | Scholl reaction at 90°C for 12 h | 90°C |  | n-hexane | [49 empty] | 6.1e-3 | S cm⁻¹ | unspecified | [89 empty] | bulk | [162 empty] | 25.47 | h⁻¹ | [92 empty] | 1.93 | eV | [108 empty] | 50.93 |  | Tauc plot | 5.74 | eV | UPS | 0.89 | V vs NHE | UPS | 3.81 | eV | E_v - E_g | -1.04 | V vs NHE | E_v - E_g | 1725 | μmol g⁻¹ h⁻¹ | UV light | unspecified | 1050 | μmol g⁻¹ h⁻¹ | visible light | 2 h | Zr | photocatalytic CO₂ reduction | Zr | photocatalytic CO₂ reduction | 0.018 | % | 520 nm | photocatalytic CO₂ reduction | 0.020-0.021 | % | 380 nm or 420 nm | photocatalytic CO₂ reduction | 7.33 | ns | 350 nm | 540 nm | 800 | nm | UV-vis spectroscopy
101 | Cu₃(HITP)₂ | Cu₃(C₁₈H₆N₆)₂ | 2021 | 10.1016/j.crci.2021.03.001 | Recent advances in the development of electronically and ionically conductive metal-organic frameworks | Cu(II) | octahedral | octahedral | trinuclear | unspecified | 2,3,6,7,10,11-hexaiminotriphenylene (HITP) | amine | planar hexagonal | hcb | 2D | hexagonal | unspecified | Synthesized from copper ions and HITP ligand | unspecified | unspecified | unspecified | unspecified | [49 empty] | 0.2 | S cm⁻¹ | two-probe |  | 298 K | [568 empty] | pellet
2605 | Ni₃(HITP)₂/NUS-8 | Ni₃(C₁₈N₁₂H₆)/Zr₆O₄(OH)₄(C₄₅H₂₇O₆) | 2024 | 10.1002/anie.202413XXX | Solution-Processable MOF-on-MOF System Constructed via Template-Assisted Growth for Ultratrace H₂S Detection | Ni(II), Zr(IV) | Ni-N₄ (square planar), Zr₆O₄(OH)₄(COO)₁₂ | square planar for Ni, octahedral for Zr | binuclear Ni paddle-wheel, hexanuclear Zr cluster | yes | 2,3,6,7,10,11-hexaaminotriphenylene (HITP), 4,4',4''-benzene-1,3,5-triyl-tris(benzoate) (BTB) | amino (-NH₂), carboxylate (-COO⁻) | triangular for BTB, hexagonal for HITP | kagome double | 2D | unspecified | unspecified | Template-assisted growth: NUS-8 nanosheets first synthesized solvothermally, then Ni₃(HITP)₂ grown on NUS-8 surface | Two-step solvothermal process | 65°C for Ni₃(HITP)₂ growth, 120°C for NUS-8 synthesis |  | DMF/H₂O/HCOOH for NUS-8, ethanol/ammonia for Ni₃(HITP)₂ |  |  |  |  | 1.55e-3 | S·cm⁻¹ | two-probe measurement |  | 298K | 4.7e-3 | S·cm⁻¹ | two-probe measurement |  | 473K | [140 empty] | 1.26 | nm | [24 empty] | thin film | thin film | [14 empty] | 580.3 | m²/g | BET | N₂ | 3.84 | eV |  |  |  |  | 77K | [72 empty] | 13 | nm | nanosheet | [155 empty] | AFM | [170 empty] | N₂ sorption | [15 empty] | 77K | [771 empty] | 54 | s |  |  | 274 | s | [140 empty] | UV-Vis spectroscopy | [6114 empty] | 10 ppm H₂S | [490 empty] | 6 | ppb | [1068 empty] | room temperature |  |  | room temperature | [689 empty] | gas sensing | room temperature | 10 ppm H₂S
2148 | Co(H2TTFTB)(H2O)4DMF | C40H40CoN2O14S4 | Unspecified | 10.1016/j.jorganchem.2023.122947 | Structures and Electrical Conductivities in a Series of Redox-Active Coordination Polymers Based on Tetrathiafulvalene | Co(II) | Octahedral | Octahedral | Single metal center | Unspecified | Tetrathiafulvalene tetrabenzoate (H4TTFTB) | Carboxylate | Tetratopic | Unspecified | 3D | Monoclinic | P2₁/c | Coordination polymerization using H4TTFTB ligand and cobalt salt | Coordination polymerization | Unspecified | Unspecified | DMF, water | [49 empty] | 8.97e-9 | S/cm | two-contact probe pressed pellet |  | 300 K | [87 empty] | pellet | [2318 empty] | 1.316 | g/cm³ | [10581 empty] | crystallographic
2149 | Co6(TTFTB)4(H2O) | C136H66Co6O33S16 | Unspecified | 10.1016/j.jorganchem.2023.122947 | Structures and Electrical Conductivities in a Series of Redox-Active Coordination Polymers Based on Tetrathiafulvalene | Co(II) | Octahedral | Octahedral | Hexanuclear cobalt clusters | Unspecified | Tetrathiafulvalene tetrabenzoate (TTFTB⁴⁻) | Carboxylate | Tetratopic | Unspecified | 3D | Monoclinic | P2₁/c | Coordination polymerization using H4TTFTB ligand and cobalt salt | Coordination polymerization | Unspecified | Unspecified | Unspecified | [49 empty] | 1.66e-7 | S/cm | two-contact probe pressed pellet |  | 300 K | [87 empty] | pellet | [2318 empty] | 0.849 | g/cm³ | [10581 empty] | crystallographic
1077 | Mn₃(HITP)₂ | Mn₃(C18H6N6)₂ | 2021 | 10.1002/admt.202000941 | The Different Roles of Cobalt and Manganese in Metal-Organic Frameworks for Supercapacitors | Mn(II) | octahedral | octahedral | trinuclear metal cluster | unspecified | 2,3,6,7,10,11-hexaaminotriphenylene hexahydrochloride (HITP·6HCl) | -NH₂ | hexagonal | hexagonal | 2D | hexagonal | P6/mmm | Solvothermal synthesis: HITP·6HCl reacted with MnCl₂·6H₂O in aqueous ammonia (14 mol/L) at 75°C for 5 hours, followed by refluxing for 72 hours, filtration, centrifugation, washing with water and acetone, and drying under vacuum at 120°C overnight. | Solvothermal process at 75°C for 5 h followed by reflux for 72 h in aqueous ammonia | 75°C | ambient | water and aqueous ammonia | [49 empty] | 4492.36 | S/m | four-probe method | [101 empty] | pellet | 1.6 | nm | [44 empty] | 1.87 | eV | [118 empty] | 85 | % | 10000 | [47 empty] | 89 | mAh/g | 0.5 A/g |  | 42 | mAh/g | 50 A/g |  |  | 105 | mAh/g |  |  | 124 | mAh/g | [223 empty] | DFT pore model | [57 empty] | 20 MPa | [13 empty] | 843 | m²/g |  |  | 2302 | m²/g | [365 empty] | 0.5 A/g |  |  |  |  | 0.5 A/g | [385 empty] | 1 M LiTFSI | [99 empty] | UV-VIS-NIR spectroscopy | [143 empty] | 77 K | 77 K | [183 empty] | -5.424 | eV | CV measurement | -3.554 | eV | CV measurement | [257 empty] | suspension in water | [1190 empty] | Ag/Ag+ |  | 0.1 M TBAPF6 in acetonitrile | [661 empty] | 318 μm | [268 empty] | Ag/Ag+ | [1139 empty] | 1 M LiTFSI | 1 M LiTFSI | [2550 empty] | bulk | exfoliated | [1845 empty] | 1 M LiTFSI | 1 M LiTFSI | with 5% SWCNTs | [85 empty] | N₂ | N₂ | unspecified | 0.1 M TBAPF6 in acetonitrile | without conductive additives | without conductive additives | with 5% active carbon
3537 | Ni3(HITP)2 (3) | Ni3(HITP)2 | 2015 | 10.1021/jacs.5b09600 | Chemiresistive Sensor Arrays from Conductive 2D Metal-Organic Frameworks | Ni(II) | square planar | square planar | unspecified | unspecified | 2,3,6,7,10,11-hexaiminotriphenylene (HITP) | amino | hexagonal | unspecified | 2D | hexagonal | unspecified | Prepared according to previously reported procedures (Sheberla et al., J. Am. Chem. Soc. 2014, 136, 8859). | unspecified | unspecified | unspecified | unspecified | [49 empty] | 0.002-2 | S/cm | two-point-probe |  | room temperature | [99 empty] | pressed pellet
2836 | Co-dithiolene MOF |  | 2024 | 10.1016/j.energy.2024.130174 | Recent advances on metal-organic frameworks (MOFs) and their applications in energy conversion devices: Comprehensive review | Co(II) |  |  |  |  | dithiolene ligand | thiol |  | 2D | 2D |  |  | Solvothermal | Solvothermal synthesis | unspecified | unspecified | unspecified | [49 empty] | 1.4×10^-3 | S cm⁻¹ | unspecified |  | 300 | K
147 | Cu₃(HITP)₂ | Cu₃(C₁₈H₁₂N₆)₂ | 2020 | 10.1016/j.crci.2020.07.018 | Metal–organic frameworks and their derivatives for electrically-transduced gas sensors | Cu(II) | square planar | square planar | paddle-wheel | yes | 2,3,6,7,10,11-hexaiminotriphenylene (HITP) | amine | trigonal | hcb | 2D | hexagonal | P6/mmm | Coordination of Cu(II) with HITP ligand | Solvothermal reaction | unspecified | unspecified | unspecified | [49 empty] | 0.2 | S/cm | two-probe |  | room temperature | [87 empty] | pellet | [783 empty] | 3 | % | room temperature | 10 ppm NH₃ | chemiresistive |  | thick film | 0.5 | ppm | NH₃ | chemiresistive
2154 | NDI-bipyrazole-Co | Co(C₁₂H₄N₂O₄)(C₄H₄N₂) | 2023 | 10.1016/j.trechm.2023.03.002 | Interface chemistry of conductive crystalline porous thin films | Co(II) | octahedral | octahedral | single metal centers | no | naphthalene diimide (NDI) and bipyrazole | imide, pyrazole | linear and bridging | unspecified | 3D | unspecified | unspecified | Assembly of π-stacking columns with tunable coordination geometry | Solvothermal synthesis | elevated temperature |  | organic solvent | [49 empty] | semiconducting | S/cm | four-probe measurement | tunable | unspecified | gas sensing
83 | Ni₃(HITP)₂ | Ni₃(HITP)₂ | 2020 | 10.1002/anie.202008909 | 2D Conductive Metal-Organic Frameworks: An Emerging Platform for Electrochemical Energy Storage | Ni(II) | square-planar | square-planar | unspecified | unspecified | 2,3,6,7,10,11-hexaiminotriphenylene (HITP) | -NH₂ | trigonal | hexagonal | 2D | unspecified | unspecified | Coordination between Ni ions and HITP ligands | Coordination synthesis | unspecified | unspecified | unspecified | [49 empty] | 5000 | S m^-1 | unspecified |  | room temperature | [99 empty] | bulk | [42 empty] | 630 | m²/g | unspecified | [7 empty] | unspecified | [102 empty] | 1.5 | nm | unspecified | 111 | F g^-1 | 0.05 A g^-1 | TEABF₄/ACN | 18 | μF cm^-2 | 0.05 A g^-1 | TEABF₄/ACN | 90 | % | 10000 | supercapacitor | 155 | mAh g^-1 | 10 mA g^-1 | LIB cathode | 434 | Wh kg^-1 | 10 mA g^-1 | LIB cathode
274 | Cu-DBC |  | 2020 | 10.1039/C9CS00594C | Electrical conductivity and magnetic bistability in metal–organic frameworks and coordination polymers: charge transport and spin crossover at the nanoscale | Cu(II) |  |  |  |  | dibenzo[g,p]chrysene-2,3,6,7,10,11,14,15-octaol (DBC) |  |  | dia (4-fold interpenetrated) | 3D | [44 empty] | 271 | m² g⁻¹ |  | unspecified | [8 empty] | 1e-2 | S cm⁻¹ | two-probe |  | unspecified | 0.3 | eV | [80 empty] | unspecified
150 | Cu₃(HITP)₂ | Cu₃(C₁₈H₆N₆)₂ | 2020 | 10.1016/j.ccr.2020.213441 | A review on the field patents and recent developments over the application of metal organic frameworks (MOFs) in supercapacitors | Cu(II) | unspecified | unspecified | unspecified | unspecified | 2,3,6,7,10,11-hexaiminotriphenylene (HITP) | amine | planar | unspecified | 2D | unspecified | unspecified | unspecified | unspecified | unspecified | unspecified | unspecified | [49 empty] | high | unspecified | chemiresistive sensing | [884 empty] | unspecified
838 | Cu-DBC | Cu-DBC | 2021 | 10.1002/adma.202007276 | Approaches to Enhancing Electrical Conductivity of Pristine Metal-Organic Frameworks for Supercapacitor Applications | Cu(II) |  | octahedral |  |  | dibenzo[g,p]chrysene-2,3,6,7,10,11,14,15-octol (DBC) | catechol groups |  | 3D | 3D |  |  | Copper(II)-catecholate based MOF synthesis | [1727 empty] | 1.0 | S m⁻¹ | [27 empty] | unspecified | [305 empty] | room temperature | [6285 empty] | 479 | F g⁻¹ | 0.2 A g⁻¹ | 1 M NaCl |  |  |  | 72 | % retention | 2000 cycles | [84 empty] | 1 M NaCl | excellent | unspecified | 9 different solvents for 7 days
154 | Cu₃(HITP)₂ | Cu₃(C₁₈H₆N₆)₂ | 2020 | 10.1016/j.crci.2020.07.018 | Metal–organic frameworks and their derivatives for electrically-transduced gas sensors | Cu(II) | unspecified | unspecified | unspecified | unspecified | 2,3,6,7,10,11-hexaiminotriphenylene (HITP) | -NH₂ | trigonal | unspecified | 2D | unspecified | unspecified | unspecified | unspecified | unspecified |  | unspecified | [49 empty] | 0.2 | S cm⁻¹ | two-probe |  | unspecified | [99 empty] | pellet | [854 empty] | 3 | % | 10 ppm | room temperature | thick film | 1.8 | % | 200 ppm | room temperature | thick film | 0.8 | % | 200 ppm | room temperature | thick film | 0.5 | ppm | experimental | room temperature
99 | Ni₃(HITP)₂ | Ni₃(C₁₈H₆N₆)₂ | 2025 | 10.1039/d0ee02649b | Toward commercial-level mass-loading electrodes for supercapacitors: opportunities, challenges and perspectives | Ni(II) | unspecified | unspecified | unspecified | unspecified | 2,3,6,7,10,11-hexaaminotriphenylene (HITP) | -NH₂ | planar | unspecified | 2D | unspecified | unspecified | unspecified | unspecified | unspecified | unspecified | unspecified | [49 empty] | 5000 | S m⁻¹ | unspecified |  | unspecified | [100 empty] | 1.5 | nm | [160 empty] | 0.8 | F cm⁻² | 0.05 A g⁻¹ | TEABF₄/acetonitrile | [288 empty] | unspecified | 111 | F g⁻¹ | 0.05 A g⁻¹ | TEABF₄/acetonitrile | 7 mg cm⁻² | 90 | % retention | 10000 | 10 mV s⁻¹
229 | Cu3(HITP)2 | Cu3(C18H6N6)2 | 2021 | 10.1021/acsami.1c08161 | When Conductive MOFs Meet MnO2: High Electrochemical Energy Storage Performance in Aqueous Asymmetric Supercapacitor | Cu(II) | square-planar | square-planar | unspecified | unspecified | 2,3,6,7,10,11-Hexaiminotriphenylene (HITP) | amino | planar | unspecified | 2D | hexagonal | unspecified | Hydrothermal synthesis at 23°C | Hydrothermal process at 23°C | 23°C | unspecified | aqueous solution | [1723 empty] | 0.2 | S/cm | [27 empty] | unspecified | [305 empty] | room temperature
100 | Ni₃(HITP)₂ | Ni₃(C₁₈H₆N₆)₂ | 2021 | 10.1016/j.crci.2021.03.001 | Recent advances in the development of electronically and ionically conductive metal-organic frameworks | Ni(II) | octahedral | octahedral | trinuclear | unspecified | 2,3,6,7,10,11-hexaiminotriphenylene (HITP) | amine | planar hexagonal | hcb | 2D | hexagonal | unspecified | Synthesized from nickel ions and HITP ligand | unspecified | unspecified | unspecified | unspecified |  |  |  |  | 1.3e-3 | S cm⁻¹ | four-probe |  | 295 K | 40 | S cm⁻¹ | Van der Pauw |  | 298 K | [9 empty] | 50 | S cm⁻¹ | Van der Pauw |  | 298 K | [14 empty] | 3720 | S m⁻¹ |  |  | unspecified | [149 empty] | 630 | m² g⁻¹ | BET | [7 empty] | unspecified | [411 empty] | isolated rod | film | pellet | crystalline membrane
323 | Cu₃(HITP)₂ | Cu₃(C₁₈H₆N₆)₂ | 2021 | 10.1038/s41467-021-27169-9 | Promoting ethylene production over a wide potential window on Cu crystallites induced and stabilized via current shock and charge delocalization | Cu(II)/Cu(I) | unspecified | unspecified | unspecified | unspecified | 2,3,6,7,10,11-hexaiminotriphenylene (HITP) | amine | unspecified | unspecified | 2D | unspecified | unspecified | 7 mg CuSO₄·5H₂O suspended in 3 mL DMA, sonicated for 10 min. Then 10 mg HITP·6HCl in 3 mL water added and sonicated for 10 min. Then 4 mL NaOAc aqueous solution (2 M) added at room temperature, and mixture heated in 50 mL open glass vial with stirring for 2 h at 65°C. Resulting black powder filtered, washed with water and methanol, and dried under vacuum. | Hydrothermal process at 65°C for 2 h | 65°C |  | DMA/water mixture | [49 empty] | 0.14 | S cm⁻¹ | four-point probe method |  | room temperature | [2573 empty] | 51 | % | -1.25 V vs RHE | 0.1 M KHCO₃ | H-cell | 53 | % | -1.51 V vs RHE | 0.1 M KHCO₃ | H-cell | 32 | % | -0.71 V vs RHE | 1 M KOH | flow cell | 53 | % | -1.51 V vs RHE | 0.1 M KHCO₃ | H-cell | 53 | % | -0.85 V vs RHE | 1 M KOH | flow cell | 11 | nm | 0.25 h | -1.25 V vs RHE | 39 | nm | 10 h | -1.25 V vs RHE | 18.7 | nm | 0.25 h | Debye-Scherrer equation | 52.3 | nm | 10 h | Debye-Scherrer equation
119 | Ni₃(HITP)₂ | Ni₃(HITP)₂ | 2022 | 10.1002/adma.202200000 | Conductive Metal-Organic Frameworks for Supercapacitors | Ni(II) | square-planar | unspecified | unspecified | unspecified | 2,3,6,7,10,11-hexaiminotriphenylene (HITP) | amine | planar | unspecified | 2D | unspecified | unspecified | solvothermal method and interfacial method | Solvothermal synthesis or air-liquid interfacial synthesis | unspecified | unspecified | unspecified |  |  |  |  | 58.8 | S cm⁻¹ | van der Pauw |  | 300 K | 2 | S cm⁻¹ | two-probe |  | 300 K | [9 empty] | 40 | S cm⁻¹ | van der Pauw |  | 300 K | [126 empty] | 14 | Å | [24 empty] | pellet | pellet | film | [133 empty] | 18 | μF cm⁻² |  | 1 M TEABF₄/ACN | [360 empty] | 766 | m² g⁻¹ | BET | N₂ | 625 | m² g⁻¹ | BET | N₂ | 884 | m² g⁻¹ | BET | N₂ | unspecified | 111 | F g⁻¹ | 0.05 A g⁻¹ | 1 M TEABF₄/ACN | 0-1.00 V | two-electrode | 170 | F g⁻¹ | 0.1 mA cm⁻² | 0.5 M Na₂SO₄ | 0-1.00 V | two-electrode | 0.47 | Ω | 1 M TEABF₄/ACN | 90 | % | 10000 | 2 A g⁻¹ | 1 M TEABF₄/ACN | 84 | % | 100000 | 0.1 mA cm⁻² | 0.5 M Na₂SO₄
360 | Cu₃(HITP)₂ | Cu₃(C₁₈H₁₂N₆)₂ | 2022 | 10.3390/molecules27072131 | Metal-Organic Framework Assembled on Oriented Nanofiber Arrays for Field-Effect Transistor and Gas Sensor-Based Applications | Cu(II) | octahedral | octahedral | trinuclear copper clusters | unspecified | 2,3,6,7,10,11-hexaiminotriphenylene (HITP) | amine (-NH₂) | planar hexagonal | honeycomb | 2D | hexagonal | unspecified | Layer-by-layer liquid phase epitaxial growth on functionalized PDMS-PCDA/Cu nanofiber arrays | LPE growth at room temperature with 20 cycles | room temperature | ambient | aqueous ammonia and HITP aqueous solutions | [49 empty] | high | unspecified | unspecified | [58 empty] | 5.09 | cm²/V·s | FET measurement | hole | 4.41 | cm²/V·s | FET measurement | hole |  |  |  |  | 4.23 | cm²/V·s | FET measurement | hole | [15 empty] | bulk powder | [1462 empty] | 0.5 | ppm | [587 empty] | 138.88 | degrees | contact angle measurement | [702 empty] | 500 r/min oriented NFAs | 400 r/min oriented NFAs | 300 r/min oriented NFAs | 9.6×10³ | dimensionless | FET measurement | 500 r/min oriented NFAs | 7.9×10³ | dimensionless | FET measurement | 400 r/min oriented NFAs | 4.8×10³ | dimensionless | FET measurement | 300 r/min oriented NFAs | 2.9 | V | FET measurement | 500 r/min oriented NFAs | 3.05 | V | FET measurement | 400 r/min oriented NFAs | 3.4 | V | FET measurement | 300 r/min oriented NFAs | NFAs on Si substrate | 50 | s | ethanol | 20 ppm | room temperature | NFAs sensor | 64 | s | ethanol | 20 ppm | room temperature | NFAs sensor | ethanol | chemiresistive sensing | NFAs sensor
2849 | Co-dithiolene MOF | unspecified | 2024 | 10.1016/j.energy.2024.130900 | Recent advances on metal-organic frameworks (MOFs) and their applications in energy conversion devices: Comprehensive review | Co | unspecified | unspecified | unspecified | unspecified | dithiolene | dithiolene | unspecified | 2D | 2D | unspecified | unspecified | Solvothermal synthesis | Solvothermal process | unspecified | unspecified | unspecified | [49 empty] | 1.4e-3 | S cm⁻¹ | unspecified |  | 300 K | [86 empty] | unspecified
2861 | Co-dithiolene MOF | unspecified | 2024 | 10.1016/j.energy.2024.130900 | Recent advances on metal-organic frameworks (MOFs) and their applications in energy conversion devices: Comprehensive review | Co(II) | unspecified | unspecified | unspecified | unspecified | dithiolene | dithiolene | unspecified | 2D | 2D | unspecified | unspecified | Solvothermal | Solvothermal synthesis | unspecified | unspecified | unspecified | [49 empty] | 1.4e-3 | S cm⁻¹ | unspecified |  | 300 K
492 | Cu₃(HITP)₂ | Cu₃(C₁₈H₁₂N₁₂)₂ | 2020 | 10.1038/s41061-020-0288-6 | Theoretical Exploration and Electronic Applications of Conductive Two-Dimensional Metal–Organic Frameworks | Cu(II) | square-planar | square-planar | trinuclear clusters | mixed valency Cu centers | 2,3,6,7,10,11-hexaiminotriphenylene (HITP) | amino (-NH₂) | hexagonal | hcb | 2D | hexagonal | unspecified | Isostructural to Ni₃(HITP)₂ synthesis | Similar to Ni₃(HITP)₂ | unspecified | unspecified | unspecified | [49 empty] | 0.2 | S/cm | two-point-probe measurement |  | room temperature | [343 empty] | pressed pellet
139 | Ni₃(HITP)₂ | Ni₃(C₁₈H₆N₆)₂ | 2022 | 10.1002/adma.202200000 | Conductive Metal-Organic Frameworks for Supercapacitors | Ni²⁺ | square-planar | square-planar | trinuclear | unspecified | 2,3,6,7,10,11-hexaiminotriphenylene (HITP) | -NH₂ | hexagonal | honeycomb | 2D | hexagonal | unspecified | Solvothermal method: Metal salt and organic linker react in appropriate solvent at specific temperature | Solvothermal synthesis with oxygen atmosphere and CH₃CO₂Na base | unspecified | unspecified | unspecified |  |  |  |  | 58.8 | S cm⁻¹ | van der Pauw pellet |  | 300 K | 2 | S cm⁻¹ | two-probe pellet |  | 300 K | [9 empty] | 40 | S cm⁻¹ | van der Pauw film |  | 300 K | [126 empty] | 14 | Å | [160 empty] | 18 | μF cm⁻² |  | 1 M TEABF₄/ACN | [288 empty] | unspecified | [71 empty] | 766 | m² g⁻¹ | BET | N₂ | 625 | m² g⁻¹ | BET | N₂ | [5 empty] | 111 | F g⁻¹ | 0.05 A g⁻¹ | 1 M TEABF₄/ACN | 0-1.00 V | two-electrode | 170 | F g⁻¹ | 0.1 mA cm⁻² | 0.5 M Na₂SO₄ | 0-1.00 V | two-electrode |  |  |  | 90 | % retention | 10000 | 2 A g⁻¹ | 1 M TEABF₄/ACN | 84 | % retention | 100000 | 0.1 mA cm⁻² | 0.5 M Na₂SO₄ | [23 empty] | pellet | pellet | film | two-electrode
148 | Ni₃(HITP)₂ | Ni₃(C₁₈H₁₂N₆)₂ | 2020 | 10.1016/j.crci.2020.07.018 | Metal–organic frameworks and their derivatives for electrically-transduced gas sensors | Ni(II) | square planar | square planar | paddle-wheel | yes | 2,3,6,7,10,11-hexaiminotriphenylene (HITP) | amine | trigonal | hcb | 2D | hexagonal | P6/mmm | Coordination of Ni(II) with HITP ligand | Solvothermal reaction | unspecified | unspecified | unspecified | [37 empty] | 690 | m²/g | [10 empty] | 2 | S/cm | two-probe |  | 40 °C | [87 empty] | pellet | [731 empty] | N₂ adsorption
149 | Ni₃(HITP)₂ | Ni₃(C₁₈H₆N₆)₂ | 2020 | 10.1016/j.ccr.2020.213441 | A review on the field patents and recent developments over the application of metal organic frameworks (MOFs) in supercapacitors | Ni(II) | unspecified | unspecified | unspecified | unspecified | 2,3,6,7,10,11-hexaiminotriphenylene (HITP) | amine | planar | unspecified | 2D | unspecified | unspecified | unspecified | unspecified | unspecified | unspecified | unspecified | [49 empty] | high | unspecified | unspecified | [884 empty] | unspecified | 111 | F/g | 0.05 A/g | two-electrode configuration
188 | Ni₃(HITP)₂ | Ni₃(HITP)₂ |  |  |  | Ni(II) | square planar | square planar | unspecified | unspecified | 2,3,6,7,10,11-hexaiminotriphenylene (HITP) | amine | hexatopic | unspecified | 2D | unspecified | unspecified | Coordination of nickel with HITP ligand | Solvothermal process | unspecified | unspecified | unspecified | [49 empty] | 5000 | S/m | four-point probe |  | room temperature | [639 empty] | 111 | F/g | 0.05 A/g | tetraethylammonium tetrafluoroborate/acetonitrile |  |  | 15 | F/g | 10 A/g | tetraethylammonium tetrafluoroborate/acetonitrile | [233 empty] | bulk | [488 empty] | cyclic voltammetry | cyclic voltammetry
2173 | CNT | C | 2023 | 10.1002/mame.202200669 | Polydopamine-Assisted Bi-Functional Modification of NiO Anode for Enhanced Lithium-Ion Storage Performance | [12 empty] | Commercial CNT purchased from Aladdin Co. Ltd. | Commercial product | [52 empty] | 100 | S/cm | four-point probe | [144 empty] | 134 | m²/g | Nitrogen adsorption-desorption | [7 empty] | -196°C | [117 empty] | 150 | mAh/g | 100 mA/g | [198 empty] | 0.35 | cm³/g | Nitrogen adsorption-desorption | -196°C | [407 empty] | unspecified | [478 empty] | 0.01-3.0 V | 250th
577 | Cu₃(HITP)₂ | Cu₃(C₁₈H₆N₆)₂ | 2022 | 10.1002/admi.202101908 | Quasi Solid–Liquid Reaction Strategy to In Situ Synthesize the Conductive MOF Film with Ordered Submicron Macropores for Gas Sensing | Cu(II) | unspecified | unspecified | unspecified | unspecified | 2,3,6,7,10,11-hexaiminotriphenylene (HITP) | amine groups | planar hexagonal | unspecified | 2D | hexagonal | unspecified | Quasi solid-liquid reaction strategy using PS templates and in situ transformation of solid HATP ligand to MOF | Hydrothermal process at 60°C with PS templates, followed by coordination reaction at room temperature | 60°C (drying), room temperature (coordination) | ambient | water, tetrahydrofuran (for template removal) | [49 empty] | unspecified | S/cm | unspecified | [89 empty] | film | [12 empty] | ≈2 | nm | [452 empty] | unspecified | [145 empty] | several | μm | [3155 empty] | SEM cross-section | [125 empty] | C: 54.88%, N: 21.11%, Cu: 24.01% | weight % |  |  | C: 70.81%, N: 23.34%, Cu: 5.85% | atomic % | [2107 empty] | 78.5 | response ratio (R/R₀) | H₂S | 80 ppm | 25°C | TOM-Cu₃(HITP)₂ film | 11.7 | response ratio (R/R₀) | H₂S | 80 ppm | 25°C | Raw-Cu₃(HITP)₂ film | 2.3 | response ratio (R/R₀) | H₂S | 1 ppm | 25°C | TOM-Cu₃(HITP)₂ film | ≈150 | nm | SEM | TOM structure | ≈30 | nm | SEM | EDS | EDS
30 | Fe3(THT)2 | Fe3(C18H6S6)2 | 2020 | 10.1021/acs.chemrev.9b00766 | Electrically Conductive Metal-Organic Frameworks | Fe(III) | unspecified | unspecified | unspecified | unspecified | 2,3,6,7,10,11-triphenylenehexathiolate (THT) | thiol | trigonal | honeycomb | 2D | hexagonal | unspecified | Solvothermal synthesis with Fe salt and triphenylenehexathiol linker | Solvothermal process | unspecified | unspecified | unspecified | [37 empty] | 526 | m²/g | N₂ | 77 K | [8 empty] | 0.034 | S/cm | 4-probe film |  | 300 K | [53 empty] | vacuum |  |  | 125 | cm²/V·s | TRTS | unspecified | 211 | cm²/V·s | TRTS | unspecified |  |  |  |  | 229 | cm²/V·s | Hall effect (film) | unspecified
201 | Ni₃(HITP)₂ | Ni₃(HITP)₂ | 2021 | 10.1002/aenm.202100154 | Porosity Engineering of MOF-Based Materials for Electrochemical Energy Storage | Ni(II) | unspecified | unspecified | unspecified | unspecified | HITP (2,3,6,7,10,11-hexaiminotriphenylene) | imine | hexatopic | unspecified | 2D | unspecified | unspecified | Coordination of Ni with HITP ligand | Solvothermal synthesis | unspecified | unspecified | unspecified | [49 empty] | 5000 | S/m | four-point probe |  | room temperature | [883 empty] | 111-15 | F/g | 0.05-10 A/g | [650 empty] | tetraethylammonium tetrafluoroborate/acetonitrile | two-electrode
263 | Ni₃(HITP)₂ | Ni₃(C₂₄H₁₂N₆)₂ | 2020 | 10.1039/C9CS00594C | Electrical conductivity and magnetic bistability in metal–organic frameworks and coordination polymers: charge transport and spin crossover at the nanoscale | Ni(II) | square planar | square planar | unspecified | unspecified | 2,3,6,7,10,11-hexaiminotriphenylene (HITP) | amine | hexagonal | honeycomb | 2D | unspecified | unspecified | Solvothermal synthesis | Reaction of Ni(II) salt with HITP ligand |  |  | unspecified |  |  |  |  | 40 | S cm⁻¹ | van der Pauw |  |  | 58.5 | S cm⁻¹ | van der Pauw |  |  | 630 | m² g⁻¹ |  |  | 690 | m² g⁻¹ |  |  |  | 150 | S cm⁻¹ | 4-probe | [154 empty] | film | pellet | single crystal
2178 | ZIF-67 | C8H10CoN4 | 2023 | 10.1002/smll.202307492 | Hollow Superstructure In Situ Assembled by Single‐Layer Janus Nanospheres toward Electromagnetic Shielding Flame-Retardant Polyurea Composites | Co(II) | tetrahedral | tetrahedral | single metal center | unspecified | 2-methylimidazole | imidazole | linear | sod | 3D | cubic | I-43m | ZIF-67 was prepared by dissolving Co(NO3)2·6H2O and 2-methylimidazole in methanol, combining the solutions and leaving to stand at room temperature for 24 hours. The resulting purple sediment was washed with methanol and dried at 60°C. | Room temperature synthesis in methanol for 24 h | room temperature | ambient | methanol | [49 empty] | unspecified | S/m | unspecified | [89 empty] | powder | [54 empty] | unspecified | m²/g | BET | [7 empty] | 77K | [715 empty] | 548.6 | °C | TGA | [160 empty] | N2 | [3964 empty] | 10°C/min | 58.2 | % | TGA | 800°C | N2
2179 | PANI@Co-PA-0.5 | unspecified | 2023 | 10.1002/smll.202307492 | Hollow Superstructure In Situ Assembled by Single‐Layer Janus Nanospheres toward Electromagnetic Shielding Flame-Retardant Polyurea Composites | Co(II/III) | unspecified | unspecified | unspecified | unspecified | phytic acid | phosphate | unspecified | unspecified | unspecified | unspecified | unspecified | Prepared by in situ polymerization of aniline with phytic acid as dopant in the presence of ZIF-67, using (NH4)2S2O8 as oxidizer, stirred for 0.5 hours at room temperature | In situ polymerization at room temperature for 0.5 h | room temperature | ambient | aqueous solution | [49 empty] | 5.63e-11 | S/m | dual probe system | [89 empty] | PUA composite with 5 wt% filler | [2729 empty] | unspecified | dB | [1374 empty] | 8.2-12.4 GHz | [2312 empty] | 0.35 | W/mK |  | transient hot wire method | [77 empty] | PUA composite with 5 wt% filler | PUA composite with 5 wt% filler
2180 | PANI@Co-PA-1.0 | unspecified | 2023 | 10.1002/smll.202307492 | Hollow Superstructure In Situ Assembled by Single‐Layer Janus Nanospheres toward Electromagnetic Shielding Flame-Retardant Polyurea Composites | Co(II/III) | unspecified | unspecified | unspecified | unspecified | phytic acid | phosphate | unspecified | unspecified | unspecified | unspecified | unspecified | Prepared by in situ polymerization of aniline with phytic acid as dopant in the presence of ZIF-67, using (NH4)2S2O8 as oxidizer, stirred for 1.0 hour at room temperature | In situ polymerization at room temperature for 1.0 h | room temperature | ambient | aqueous solution | [49 empty] | 1.18e-10 | S/m | dual probe system | [89 empty] | PUA composite with 5 wt% filler | [2729 empty] | unspecified | dB | [1374 empty] | 8.2-12.4 GHz | [2312 empty] | 0.39 | W/mK |  | transient hot wire method | [77 empty] | PUA composite with 5 wt% filler | PUA composite with 5 wt% filler
2181 | PANI@Co-PA-2.0 | unspecified | 2023 | 10.1002/smll.202307492 | Hollow Superstructure In Situ Assembled by Single‐Layer Janus Nanospheres toward Electromagnetic Shielding Flame-Retardant Polyurea Composites | Co(II/III) | unspecified | unspecified | unspecified | unspecified | phytic acid | phosphate | unspecified | unspecified | unspecified | unspecified | unspecified | Prepared by in situ polymerization of aniline with phytic acid as dopant in the presence of ZIF-67, using (NH4)2S2O8 as oxidizer, stirred for 2.0 hours at room temperature. Forms hollow dodecahedral superstructure composed of single-layer Janus nanospheres. | In situ polymerization at room temperature for 2.0 h | room temperature | ambient | aqueous solution | [49 empty] | 3.23e-10 | S/m | dual probe system | [89 empty] | PUA composite with 5 wt% filler | [54 empty] | unspecified | m²/g | BET | [7 empty] | 77K | [715 empty] | >100 | °C | TGA | [160 empty] | N2 | [1107 empty] | 87.4 | degrees | [4365 empty] | 0.50 | W/mK |  | transient hot wire method | [77 empty] | PUA composite with 5 wt% filler | [2867 empty] | 24.62 | MJ/m² | [832 empty] | 5.33 | dB | 8.2-12.4 GHz |  | 22.4 | dB | 8.2-12.4 GHz | 70.3 | % | TGA | 800°C | N2 | type IV isotherm | PUA composite with 5 wt% filler | PUA composite with 5 wt% PANI@Co-PA-2.0 and 0.5 wt% RGO | water | contact angle measurement
2734 | CoFe-HHTP | Co₃Feₓ(HHTP)₂ | 2025 | 10.1021/acsaenm.4c00480 | Bimetallic Conductive MOF Nanorods with Atomically Dispersed Fe and Co Sites for Efficient Oxygen Evolution | Co(II) and Fe(III) | octahedral | octahedral | mononuclear | unspecified | 2,3,6,7,10,11-hexahydroxytriphenylene (HHTP) | -OH | planar hexagonal | unspecified | 2D | hexagonal | unspecified | HHTP (14 mg), cobalt acetate tetrahydrate (15 mg), and iron acetate (3.5 mg) were dissolved into 3 mL aqueous solution containing DMF (volume ratio H₂O/DMF = 5:1) under sonication for 0.5 h. Then the obtained solution was heat-treated at 85 °C for 12 h followed by washing using deionized water and ethanol several times. | Solvothermal process at 85 °C for 12 h in H₂O/DMF mixed solvent | 85 °C | unspecified | H₂O/DMF (5:1 v/v) | [1723 empty] | 1.25e-3 | S cm⁻¹ | [27 empty] | Hall effect | [448 empty] | 31.19 | mV dec⁻¹ | 1.0 M KOH | [160 empty] | 97 | nm | [5867 empty] | 42.34 | kJ mol⁻¹ | Arrhenius equation | [1734 empty] | 43 | ° | optical contact angle measurement | [4567 empty] | 1000-2000 | nm | unspecified | 2.20e17 | cm⁻³ | Hall effect | 316 | mV | 10 mA cm⁻² | 1.0 M KOH | unspecified | 343 | mV | 50 mA cm⁻² | 1.0 M KOH | 360 | mV | 100 mA cm⁻² | 1.0 M KOH | SEM | SEM | Co₃Fe₁-HHTP | Co₃Fe₁-HHTP | OER | 200 | h | 10 mA cm⁻² | 1.0 M KOH
277 | Ni₃(HiTP)₂ | Ni₃(C₁₈H₁₂N₆)₂ | 2022 | 10.1021/acsnano.1c07388 | Mutually Noninterfering Flexible Pressure-Temperature Dual-Modal Sensors Based on Conductive Metal-Organic Framework for Electronic Skin | Ni(II) | octahedral | octahedral | trinuclear nickel clusters | unspecified | 2,3,6,7,10,11-hexaaminotriphenylene (HiTP) | -NH₂ | planar hexagonal | honeycomb (kgm) | 2D | hexagonal | P6₃/mmc | In situ growth of Ni₃(HiTP)₂ onto microstructured mixed cellulose (MSMC) substrates via liquid-solid interfacial growth method. HiTP and nickel(II) chloride hexahydrate were dissolved in water, mixed with stirring, ammonium hydroxide added, and MSMC membrane placed on solution surface at 65°C for several hours. | Hydrothermal process at 65°C for 2.5-7.5 hours | 65°C | ambient | water | [49 empty] | 4000-5000 | S/m | unspecified |  | unspecified | [99 empty] | film on MSMC substrate | [46 empty] | consistent | eV | [140 empty] | GGA-PBE | [411 empty] | 245.4 | nm |  |  |  | 1 | Pa |  |  |  |  | 0.1 | K | [775 empty] | first-principles calculation | [668 empty] | 61.61 | kPa⁻¹ | 0-32.02 kPa | piezoresistive | 1 V | MOF-MSMC-5h composite film | 10.94 | kPa⁻¹ | 32.02-70.12 kPa | piezoresistive | 1 V | MOF-MSMC-5h composite film | 4.02 | kPa⁻¹ | 70.12-133.33 kPa | piezoresistive | 1 V | MOF-MSMC-5h composite film | 1.08 | kPa⁻¹ | 133.33-202.10 kPa | piezoresistive | 1 V | MOF-MSMC-5h composite film | 0.36 | kPa⁻¹ | 202.10-300 kPa | piezoresistive | 1 V | MOF-MSMC-5h composite film | 57.1 | μV/K | 0-40 K gradient | thermoelectric | 25°C | MOF-MSMC-5h composite film | 20 | ms | pressure | 5 Pa | piezoresistive | MOF-MSMC-5h composite film | 3 | s | temperature | thermoelectric | MOF-MSMC-5h composite film | 20 | ms | pressure | 5 Pa | piezoresistive | MOF-MSMC-5h composite film | 7 | s | temperature | thermoelectric | MOF-MSMC-5h composite film | pressure | piezoresistive | MOF-MSMC-5h composite film | temperature | thermoelectric | MOF-MSMC-5h composite film | 1.38 | GPa | tensile test | MOF-MSMC-5h composite film | 5 hours | MOF-MSMC-5h composite film | 24.8 | μm | 5 hours | MOF-MSMC-5h composite film | 197.255 | nm | 5 hours | MOF-MSMC-5h composite film | 0-300 kPa
616 | Cu3(HITP)2 | Cu3(HITP)2 | 2015 | 10.1002/anie.201501758 | Coupled Electrical Conduction in Coordination Polymers: From Electrons/lons to Mixed Charge Carriers | Cu(II) | unspecified | unspecified | unspecified | yes | 2,3,6,7,10,11-hexaiminotriphenylene (HITP) | imine | planar | unspecified | 2D | unspecified | unspecified | unspecified | unspecified | [52 empty] | 40 | S·cm⁻¹ | unspecified |  | unspecified | [99 empty] | bulk
2185 | Co-MOF | Co-MOF | 2023 | 10.1002/marc.202300309 | Poly (Ionic Liquid)-Metal Organic Framework-Derived Nanoporous Carbon Membranes: Facile Fabrication and Ultrahigh Areal Capacitance | Co(II) | unspecified | unspecified | unspecified | unspecified | 1,3,5-benzenetricarboxylic acid (H₃BTC) | -COOH | trigonal planar | unspecified | unspecified | unspecified | unspecified | The Co-MOF was formed via pseudomorphic replacement between trimesic acid and cobalt ions in the porous PIL membrane. The PIL-MOF composite membrane was prepared by immersing the electrostatic crosslinked porous PIL membrane into an aqueous solution containing cobalt ions, where trimesic acid coordinates with Co ions to form metal-organic frameworks. | Immersion in cobalt ions aqueous solution at room temperature | room temperature | ambient | aqueous solution | [49 empty] | 223 | S m⁻¹ | unspecified |  | unspecified | [282 empty] | 1.91 | mWh cm⁻² | 2.99 mW cm⁻² | 0.86 | mWh cm⁻² | 29.85 mW cm⁻² | [55 empty] | N-GACM-900 membrane | [282 empty] | 188 | m² g⁻¹ | BET |  | 412 | m² g⁻¹ | BET | [518 empty] | 12.2 | Ω | 1 M H₂SO₄ | [417 empty] | 26.3 | F cm⁻² | 1 M H₂SO₄ |  |  | 23.0 | F cm⁻² | 1 M H₂SO₄ | 10 mA cm⁻² | [52 empty] | 77 K | 77 K | [701 empty] | N-GCM-900 membrane | N-GACM-900 membrane | [194 empty] | EIS | [23 empty] | 1 M H₂SO₄ |  | 1 M H₂SO₄ | [72 empty] | 5 mA cm⁻² |  |  | 19.2 | F cm⁻² | 1 M H₂SO₄ | 20 mA cm⁻² | [1481 empty] | N/Co₃O₄-GACM-900 cathode + N-GACM-900 anode | [4833 empty] | N-GACM-900 membrane | N-GACM-900 membrane |  | N-GACM-900 membrane | 16.2 | F cm⁻² |  | N-GACM-900 membrane | 1 M H₂SO₄ | 14.0 | F cm⁻² |  | N-GACM-900 membrane | 1 M H₂SO₄ | 11.9 | F cm⁻² |  | N-GACM-900 membrane | 1 M H₂SO₄ | 17.7 | F cm⁻² |  | N/Co₃O₄-GACM-900 membrane | 1 M H₂SO₄ | 15.3 | F cm⁻² |  | N/Co₃O₄-GACM-900 membrane | 1 M H₂SO₄ | 12.5 | F cm⁻² |  | N/Co₃O₄-GACM-900 membrane | 1 M H₂SO₄ | 10.5 | F cm⁻² |  | N/Co₃O₄-GACM-900 membrane | 1 M H₂SO₄ | [765 empty] | 6.7 | Ω | 1 M H₂SO₄ | EIS | 9.4 | Ω | 1 M H₂SO₄ | EIS | [679 empty] | 66 | % capacitance retention |  | 1 M H₂SO₄ | [1716 empty] | 10000 | [85 empty] | 50 mA cm⁻² | [2178 empty] | 0.65 | mWh cm⁻² | 2.99 mW cm⁻² |  |  | 0.12 | mWh cm⁻² | 30.85 mW cm⁻² | [102 empty] | two-electrode asymmetric | two-electrode asymmetric | three-electrode | three-electrode | three-electrode | 30 mA cm⁻² | three-electrode | 40 mA cm⁻² | three-electrode | 50 mA cm⁻² | three-electrode | 5 mA cm⁻² | three-electrode | 10 mA cm⁻² | three-electrode | 20 mA cm⁻² | three-electrode | 30 mA cm⁻² | three-electrode | 8.8 | F cm⁻² | 40 mA cm⁻² | 1 M H₂SO₄ | three-electrode | N/Co₃O₄-GACM-900 membrane | 7.4 | F cm⁻² | 50 mA cm⁻² | 1 M H₂SO₄ | three-electrode | N/Co₃O₄-GACM-900 membrane | 9.5 | F cm⁻² | 5 mA cm⁻² | 1 M H₂SO₄ | two-electrode asymmetric | N/Co₃O₄-GACM-900 cathode + N-GACM-900 anode | 3.2 | F cm⁻² | 5 mA cm⁻² | PVA/H₂SO₄ gel | all-solid-state asymmetric | N/Co₃O₄-GACM-900 cathode + N-GACM-900 anode | N/Co₃O₄-GACM-900 cathode + N-GACM-900 anode | N/Co₃O₄-GACM-900 cathode + N-GACM-900 anode | PVA/H₂SO₄ gel | all-solid-state asymmetric | N/Co₃O₄-GACM-900 cathode + N-GACM-900 anode | PVA/H₂SO₄ gel | all-solid-state asymmetric | N/Co₃O₄-GACM-900 cathode + N-GACM-900 anode | N-GACM-900 membrane | N/Co₃O₄-GACM-900 membrane | 15.4 | Ω | EIS | 1 M H₂SO₄ | two-electrode asymmetric | N/Co₃O₄-GACM-900 cathode + N-GACM-900 anode | two-electrode asymmetric | 1.03 | dimensionless | N-GCM-800 membrane | Raman spectroscopy | 0.95 | dimensionless | N-GCM-900 membrane | Raman spectroscopy | 0.93 | dimensionless | N-GCM-1000 membrane | Raman spectroscopy | 0.99 | dimensionless | N-GACM-900 membrane | Raman spectroscopy | 1.06 | dimensionless | N/Co₃O₄-GACM-800 membrane | Raman spectroscopy | 1.00 | dimensionless | N/Co₃O₄-GACM-900 membrane | Raman spectroscopy | 0.95 | dimensionless | N/Co₃O₄-GACM-1000 membrane | Raman spectroscopy | 18.8 | % | N-GCM-900 membrane | XPS | 26.3 | % | N-GACM-900 membrane | XPS | 28.5 | % | N/Co₃O₄-GACM-900 membrane | XPS | two-electrode asymmetric | N/Co₃O₄-GACM-900 cathode + N-GACM-900 anode
656 | Cu₃(HITP)₂ | Cu₃(HITP)₂ | 2021 | 10.1005-281X(2021)01-0025-17 | 二维导电金属有机骨架材料 | Cu(II) |  |  |  |  | Hexaiminotriphenylene (HITP) | amino |  | C3 + C2 | 2D |  |  | Solution phase method similar to Ni₃(HITP)₂ | Reaction in open container with ammonia water at elevated temperature | elevated temperature | ambient | aqueous solution with ammonia | [49 empty] | 0.2 | S·cm⁻¹ | two-probe method |  | room temperature | [86 empty] | unspecified | drop-cast film | [6464 empty] | 0.5 | ppm | [39 empty] | room temperature | chemiresistive gas sensor | drop-cast film | unspecified
301 | Ni₃(HITP)₂ | Ni₃(C₁₈H₆N₆)₂ | 2021 | 10.1021/acscentsci.1c00047 | Design Strategies for Enhanced Conductivity in Metal-Organic Frameworks | Ni(II) | Not specified | Not specified | Not specified | Not specified | 2,3,6,7,10,11-hexaiminotriphenylene (HITP) | imine | planar triphenylene | Not specified | 2D | Not specified | Not specified | Not specified | Not specified | unspecified | unspecified | unspecified |  |  |  |  | 0.2 | S/cm | unspecified |  | unspecified | 40 | S/cm | unspecified |  | unspecified | [166 empty] | bulk pellet | film
87 | Co-HAB | Co-HAB | 2020 | 10.1002/anie.202005082 | 2D Conductive Metal-Organic Frameworks: An Emerging Platform for Electrochemical Energy Storage | Co | unspecified | unspecified | unspecified | unspecified | hexaaminobenzene (HAB) | -NH₂ | unspecified | unspecified | 2D | unspecified | unspecified | unspecified | unspecified | unspecified | unspecified | unspecified | [49 empty] | 1.57 | S cm⁻¹ | unspecified |  | unspecified | [316 empty] | 291 | mAh g⁻¹ | 50 mA g⁻¹ | SIBs electrode | 226 | mAh g⁻¹ | 500 mA g⁻¹ | SIBs electrode | 50 | 214 | mAh g⁻¹ | 7 minutes | SIBs electrode | 152 | mAh g⁻¹ | 45 seconds | SIBs electrode | 312 | mAh g⁻¹ | SIBs electrode | theoretical | 100 | % | SIBs electrode | 50
2189 | Nd-HHTP | Nd₃(C₁₈H₁₂O₆)₂ | 2023 | 10.1021/acs.iecr.2c04399 | Synthesis of Electrical Conductive Metal‐Organic Frameworks for Electrochemical Applications | Nd(III) | unspecified | unspecified | unspecified | unspecified | 2,3,6,7,10,11-hexahydroxytriphenylene (HHTP) | hydroxy | triphenylene | unspecified | 2D | unspecified | unspecified | Single-phase synthesis method | unspecified | [52 empty] | 0.05 | S·cm⁻¹ | unspecified | [345 empty] | nanorods
742 | Cu₃(HITP)₂ | Cu₃(C₁₈H₁₂N₆)₂ | Unspecified | Unspecified | Recent Progress of Electric Conductive Metal-Organic Frameworks Thin Film | Cu(II) | Unspecified | Unspecified | Unspecified | Unspecified | 2,3,6,7,10,11-Hexaaminotriphenylene (HITP) | -NH₂ | Unspecified | Unspecified | 2D | Unspecified | Unspecified | Layer-by-layer (LbL) liquid phase epitaxy method; Electrochemical method | Similar to Cu₃(HHTP)₂ LbL process but with HITP ligand | Unspecified | Unspecified | Ethanol |  |  |  |  | 0.2 | S·cm⁻¹ | Unspecified |  |  | 0.087 | S·cm⁻¹ | Unspecified | [168 empty] | thin film via LbL method | thin film via electrochemical method | [6392 empty] | 13.5 | % | 69.53 mg/m³ | [945 empty] | Ag/Cu₃(HITP)₂/n-Si/Al Schottky device | visible light assisted
306 | Ni3(HITP)2 | Ni3(C18H12N6)2 | 2021 | 10.1039/d1dt01729b | Recent progress on pristine two-dimensional metal–organic frameworks as active components in supercapacitors | Ni(II) | octahedral | octahedral | unspecified | unspecified | 2,3,6,7,10,11-hexaaminotriphenylene (HITP) | -NH2 | planar hexagonal | honeycomb | 2D | unspecified | unspecified | Reaction between 2,3,6,7,10,11-hexaaminotriphenylene hexahydrochloride (HATP·6HCl) and ammoniacal NiCl2 | Solution reaction | unspecified | unspecified | aqueous ammonia |  |  |  |  | 2 | S cm⁻¹ | four-probe |  | unspecified | 40 | S cm⁻¹ | four-probe |  | unspecified | [9 empty] | 5000 | S m⁻¹ | unspecified |  | unspecified | [126 empty] | 1.5 | nm | [24 empty] | pressed pellet | pressed film | bulk | [13 empty] | 630 | m² g⁻¹ | BET | [7 empty] | unspecified | [109 empty] | 18 | μF cm⁻² | 0.05 A g⁻¹ | unspecified | 90 | % | 10000 | [285 empty] | unspecified | [15 empty] | unspecified | [312 empty] | 111 | F g⁻¹ | 0.05 A g⁻¹ | CP | [500 empty] | cycling |  | 2 A g⁻¹ | [146 empty] | 1 M TEABF4/can | [973 empty] | unspecified
757 | Cu₃(HITP)₂ | Cu₃(C₁₈H₁₂N₆)₂ |  |  | Recent Progress of Electric Conductive Metal-Organic Frameworks Thin Film | Cu(II) |  |  |  |  | 2,3,6,7,10,11-Hexaaminotriphenylene (HITP) | -NH₂ |  |  | 2D |  |  | Layer-by-layer self-assembly method | Alternate deposition of metal precursor and ligand precursor solutions | room temperature |  | ethanol | [49 empty] | 0.2 | S·cm⁻¹ | unspecified | [101 empty] | thin film | [125 empty] | 20-70 | nm | [6293 empty] | 13.5 | % | [946 empty] | Ag/Cu₃(HITP)₂/n-Si/Al Schottky device | visible light assisted | [14 empty] | layer-by-layer assembly | [116 empty] | 69.53 mg/m³ |  |  | layer-by-layer assembly
762 | Cu3(HITP)2 | Cu3(C18H12N6)2 | 2022 | 10.1016/j.electacta.2022.141741 | A Novel Electrochemical Sensor Based on Conductive Cu3(HITP)2/electrochemical Reduced Graphene Oxide Nanocomposite for Simultaneous Determination of Dopamine and Acetaminophen | Cu(II) | unspecified | unspecified | unspecified | unspecified | 2,3,6,7,10,11-hexaiminotriphenylene (HITP) | amino groups | hexagonal | unspecified | 2D | unspecified | unspecified | 1.2 mL of ammonia solution and 20 mL of HATP·6HCl solution (0.074 mM) were added sequentially to 20 mL of CuSO4·5H2O solution (0.11 mM). The mixture was stirred for 30 s, then stood at 25 °C for 3 hours to obtain black suspension. The suspension was centrifuged, precipitation re-dispersed into 40 mL water, stirred continuously for 12 hours to remove impurities. Finally, Cu3(HITP)2 precipitate was washed with acetone and dried under vacuum for 6 hours. | Solution mixing at 25 °C for 3 hours | 25 °C | ambient | water | [49 empty] | 0.2 | S cm⁻¹ | two-probe method |  | unspecified | [87 empty] | unspecified | [1063 empty] | 208 | Ω | 5.0 mM [Fe(CN)6]³⁻/⁴⁻ solution | [1377 empty] | electrochemical impedance spectroscopy | [2435 empty] | Cu3(HITP)2/GCE
788 | Cu3(HITP)2 | Cu3(C18H6N6)2 | 2015 | 10.1021/acs.jpclett.0c02988 | Electrically Conductive Coordination Polymers for Electronic and Optoelectronic Device Applications | Cu(II) | square planar | square planar | trinuclear copper cluster | yes | 2,3,6,7,10,11-hexaiminotriphenylene (HITP) | amino | trigonal planar | honeycomb | 2D | hexagonal | unspecified | Drop-casting from acetone suspension | Solution processing at room temperature | room temperature | ambient | acetone | [49 empty] | 0.002-2 | S cm⁻¹ | two-probe pellet |  | room temperature | [99 empty] | pellet | [7792 empty] | 0.5 | ppm | 100 mV
344 | Co-HAB | Co_3(HAB)_2 | 2021 | 10.1039/D0NR06396G | Recent development and applications of electrical conductive MOFs | Co(II) | unspecified | unspecified | unspecified | unspecified | Hexaaminobenzene (HAB) | amino | hexagonal | unspecified | 2D | unspecified | unspecified | Reaction of Co(II) with HAB with oxygen exposure | Air-liquid interfacial method | unspecified | unspecified | unspecified | [49 empty] | 1.57 | S cm⁻¹ | four-probe |  | unspecified | [87 empty] | pellet
877 | Cu₃(HITP)₂ | Cu₃(C₂₄H₁₂N₁₂) | 2022 | 10.1021/acscentsci.2c00509 | Thousand-fold increase in O₂ electroreduction rates with conductive MOFs | Cu(II) | octahedral | octahedral | trinuclear metal cluster | unspecified | 2,3,6,7,10,11-hexaiminotriphenylene (HITP) | imine | planar hexagonal | honeycomb | 2D | hexagonal | unspecified | CuSO₄·5H₂O in DMA was added to HATP·4HCl in DI water and heated at 65°C for 5 minutes. NaOAc in DI water was added and the mixture was stirred under heating in air for 2 hours at 65°C. The resulting black powder was washed with methanol and DI water by centrifugation and dried under vacuum. | Solution phase reaction at 65°C for 2 hours | 65°C | ambient | DMA/water mixture | [37 empty] | unspecified | m² g⁻¹ |  | 77 K | [8 empty] | 0.75 | S cm⁻¹ | four-probe |  | unspecified | [192 empty] | N₂ | [419 empty] | unspecified | [5553 empty] | 52 | m² g⁻¹ |  |  | 1 M NaCl + 0.3 M sodium phosphate pH 7 | [1983 empty] | unspecified | [449 empty] | GDE | 0.4 mg cm⁻² | N₂ | [75 empty] | -52 | mA cm⁻² | GDE | unspecified | 0.4 mg cm⁻² | 1 M NaCl + 0.3 M sodium phosphate pH 7 | 1.5 mL min⁻¹ | -4 | mA cm⁻² | GDE | unspecified | 0.4 mg cm⁻² | 1 M NaCl + 0.3 M sodium phosphate pH 7 | 1.5 mL min⁻¹
959 | Cu₃(HITP)₂ | Cu₃(C₁₈H₆N₆)₂ | 2020 | 10.1021/acs.chemmater.0c01007 | Host-Guest Interactions and Redox Activity in Layered Conductive Metal-Organic Frameworks | Cu(II)/Cu(I) mixed valence | octahedral | octahedral | trinuclear copper clusters | yes | 2,3,6,7,10,11-hexaaminotriphenylene (HITP) | -NH₂ | planar hexagonal | hcb | 2D | hexagonal | unspecified | 5 mL deionized water, CuSO₄ (0.0154 mmol, 2 eq), 300 μL 30% ammonium hydroxide, separate vial with 10 mL water and HATP-HCl (0.077 mmol, 1 eq), combined, heated at 80°C for 24h, filtered, washed with water (10 reaction volumes), then acetone in Soxhlet extractor for 24h, dried in vacuum oven at 45°C | Hydrothermal synthesis at 80°C for 24h with ammonium hydroxide | 80°C | ambient | deionized water with ammonium hydroxide | [1723 empty] | conductive | unspecified | [27 empty] | unspecified | [2311 empty] | rod-like | unspecified | SEM | [568 empty] | Cu: 16.3, C: 47.3, H: 3.6, N: 16.2 | mass % | [3539 empty] | elemental analysis | [1148 empty] | 57.7 | % Cu(II) | XPS analysis | 42.3 | % Cu(I) | XPS analysis | 2.083 | unspecified | EPR spectroscopy at 77K
962 | Cu₃(HITP)₂ | Cu₃(C₁₈H₁₂N₆)₂ | 2020 | 10.1016/j.cej.2020.126963 | Si nanoparticles confined within a conductive 2D porous Cu-based metal–organic framework (Cu₃(HITP)₂) as potential anodes for high-capacity Li-ion batteries | Cu(II) | unspecified | unspecified | unspecified | unspecified | 2,3,6,7,10,11-hexaiminotriphenylene (HITP) | amine (-NH₂) | hexagonal | unspecified | 2D | hexagonal | unspecified | Synthesized by combining CuSO₄·5H₂O solution with HATP·6HCl solution in aqueous ammoniacal solution (NH₄OH, 28% NH₃) at room temperature with stirring for 2 hours | Room temperature precipitation in alkaline environment | 27 °C | ambient | water with NH₄OH |  |  |  |  | 0.2 | S cm⁻¹ | unspecified |  | unspecified | 0.13 | S cm⁻¹ | impedance measurement |  | unspecified | [133 empty] | bulk |  | mixture with 10% LiPAA binder | [46 empty] | 376.9 | m² g⁻¹ | BET | N₂ | [6 empty] | unspecified | [199 empty] | 22.3 | Å | unspecified | 27.8 | Å | unspecified | [3205 empty] | XRD simulation | XRD simulation | [3602 empty] | 6.5 | nm | Barrett-Joyner-Halenda |  | unspecified | [2148 empty] | N₂ | 22.3 | Å | XRD simulation | unspecified
307 | Ni3(HITP)2 | Ni3(C18H12N6)2 | 2021 | 10.1039/d1dt01729b | Recent progress on pristine two-dimensional metal–organic frameworks as active components in supercapacitors | Ni(II) | octahedral | octahedral | unspecified | unspecified | 2,3,6,7,10,11-hexaaminotriphenylene (HITP) | -NH2 | planar hexagonal | honeycomb | 2D | unspecified | unspecified | Reaction between 2,3,6,7,10,11-hexaaminotriphenylene hexahydrochloride (HATP·6HCl) and ammoniacal NiCl2 | Solution reaction | unspecified | unspecified | aqueous ammonia |  |  |  |  | 2 | S cm⁻¹ | four-probe |  | unspecified | 40 | S cm⁻¹ | four-probe |  | unspecified | [9 empty] | 5000 | S m⁻¹ | unspecified |  | unspecified | [126 empty] | 1.5 | nm | [24 empty] | pressed pellet | pressed film | bulk | [13 empty] | 630 | m² g⁻¹ | BET | [7 empty] | unspecified | [109 empty] | 18 | μF cm⁻² | 0.05 A g⁻¹ | unspecified | 90 | % | 10000 | [285 empty] | unspecified | [15 empty] | unspecified | [312 empty] | 111 | F g⁻¹ | 0.05 A g⁻¹ | CP | [500 empty] | cycling |  | 2 A g⁻¹ | [146 empty] | 1 M TEABF4/can | [973 empty] | unspecified
2200 | MOF-525 | Zr6O4(OH)4(TCPP)3 | 2023 | Not provided | Metal–Organic Frameworks in Electrochemistry and Electrocatalysis | Zr(IV) | 12-connected | Octahedral Zr6 clusters | Hexanuclear | No | Tetrakis(4-carboxyphenyl)porphyrin (TCPP) | Carboxylate, porphyrin | Planar | ftw | 3D | Cubic | Fm-3m | Solvothermal synthesis using ZrCl4 and TCPP in DMF with benzoic acid as modulator, followed by acid treatment to remove residual modulator | Solvothermal synthesis at 85°C for 24 h | 85°C |  | DMF | [49 empty] | 1e-8 | S/cm | EIS | [3278 empty] | 0.1 M TBAPF6 in DCM | [9426 empty] | 5.03e-13 | cm²/s | chronoamperometry |  | 0.1 M TBAPF6 in DCM | oxidation (0 to 1.5 V) | 1.006e-12 | cm²/s | chronoamperometry |  | 0.1 M TBAPF6 in DCM | reduction (1.5 to 0 V) | 1.5 V vs. Ag/AgCl | 5.4:1 | ratio | solvothermal film | XPS | 6.2:1 | ratio | EPD film | XPS
303 | Fe₃(THT)₂ | Fe₃(C₁₈H₆S₆)₂ | 2021 | 10.1021/acscentsci.1c00047 | Design Strategies for Enhanced Conductivity in Metal-Organic Frameworks | Fe(II/III) | Not specified | Not specified | Not specified | Not specified | 2,3,6,7,10,11-triphenylenehexathiolate (THT) | thiol | planar triphenylene | Not specified | 2D | Not specified | Not specified | Not specified | Not specified | unspecified | unspecified | unspecified | [49 empty] | 0.034 | S/cm | unspecified |  | unspecified | [99 empty] | unspecified | [2405 empty] | temperature-dependent semiconducting to metallic transition | none | decreasing
2450 | Fe₃(THT)₂ | C₃₆H₁₂Fe₃S₁₂ | 2024 | 10.1021/jacs.4c01860 | Aliovalent Substitution Tunes Physical Properties in a Conductive Bis(dithiolene) Two-Dimensional Metal-Organic Framework | Fe(III) | unspecified | unspecified | mononuclear | unspecified | triphenylenehexathiol (THT) | dithiolene | hexagonal | unspecified | 2D | Hexagonal | unspecified | Synthesized following previously reported method | Previously reported synthesis method | unspecified |  | unspecified | [49 empty] | 0.078 | S/cm | four-probe |  | 300 K | [99 empty] | pressed pellet | [55 empty] | 0.00169 | cm²/V·s |  | pressed pellet | 300 K | [1700 empty] | -20.7 | μV/K | [4043 empty] | 300 K | [29 empty] | -123.7 | K | [2569 empty] | pressed pellet | 3.97e20 | cm⁻³ | 300 K | pressed pellet | unspecified
890 | Fe3(PTC) | Fe3(PTC) | 2022 | 10.1002/sstr.202100210 | Conductive 2D Conjugated Metal-Organic Framework Thin Films: Synthesis and Functions for (Opto-)electronics | Fe | unspecified | unspecified | unspecified | unspecified | 1,2,3,4,5,6,7,8,9,10,11,12-perthiolatedcoronene (PTC) | -SH | unspecified | hxl | 2D | unspecified | unspecified | Solvothermal process | Solvothermal synthesis | unspecified | unspecified | unspecified | [49 empty] | 10 | S cm⁻¹ | unspecified |  | unspecified | [612 empty] | unspecified | [876 empty] | 0.39 | nm | unspecified | [488 empty] | 1.2 | nm | [916 empty] | unspecified | [1409 empty] | unspecified | unspecified | unspecified | unspecified
2204 | C-LDH@MXene | unspecified | 2023 | 10.1002/smll.202303113 | Engineering 2D MXene and LDH into 3D Hollow Framework for Boosting Photothermal Energy Storage and Microwave Absorption | Co(0), Co(II), Co(III) from LDH; Ti from MXene | unspecified | unspecified | nanoparticle composite | unspecified | carbon matrix, oxide species from LDH; MXene nanosheets | unspecified | 3D hierarchical hollow framework | unspecified | 3D | unspecified | unspecified | Calcination of LDH@MXene at 450°C in 5% H2 and 95% Ar atmosphere for 2 hours | Calcination at 450°C under reducing atmosphere | 450°C | ambient | [50 empty] | enhanced | unspecified | unspecified |  | unspecified | [100 empty] | 10-50 | nm | [452 empty] | N2 adsorption/desorption | [15 empty] | unspecified | [1044 empty] | 22.6 | emu/g | VSM | room temperature | [1792 empty] | mesoporous | unspecified | N2 adsorption/desorption | [5187 empty] | unspecified
2205 | FCP4 | Not specified | 2023 | 10.1021/acs.macromol.3c00876 | Synthesis of Intrinsically Dual-Emissive Aliphatic Conducting Polymer and ESIPT Associated Switching of Amide-Aggregate to Imidol-Aggregate for Sensing of Cr(III) and Fe(III) | Not applicable | Not applicable | Not applicable | Not applicable | Not applicable | N-(monomethylol)acrylamide (MMA), acrylic acid (AA), 3-N-(monomethylolacrylamido)propanoic acid (NMMAPA) | -CONH, -CN(OH), -CON, -COOH, -CH₂OH | Not specified | Not specified | Not specified | Not specified | Not specified | Polymerization of MMA and AA in water medium using potassium persulfate (PPS) and sodium bisulfite (SBS) as initiators, with in situ generation of NMMAPA through C-C and C-N couplings of AA and MMA radicals | Polymerization in water at 300 K for 62 min under N₂ atmosphere | 300 K |  | water |  |  |  |  | 3.53e-5 | S cm⁻¹ | I-V and ac impedance spectroscopy |  |  | 3.22e-5 | S cm⁻¹ | I-V and ac impedance spectroscopy | [747 empty] | 0.1142 | ppb | Fe(III) |  |  |  | 0.0534 | ppb | Cr(III) | [5064 empty] | 0.28 cm | 0.28 cm | 7.0 | 1.72 cm² | 8.0 | 1.72 cm² | 0.68 | dimensionless | 436 nm | DMSO | 0.18 | dimensionless | 573/617 nm | DMSO | 1.04 | ns | 436 nm | DMSO | 1.65 | ns | 573/617 nm | DMSO | 436 nm | 573/617 nm | 6.82e3 | M⁻¹ | Fe(III) | 436 nm | 2.61e4 | M⁻¹ | Cr(III) | 573/617 nm | 34130 | Da | static light scattering | 4.52 | eV | ground state | theoretical calculation
964 | Cu₃(HITP)₂ | Cu₃(C₁₈H₁₂N₆)₂ |  |  |  | Cu²⁺ | unspecified | unspecified | unspecified | unspecified | 2,3,6,7,10,11-hexaaminotriphenylene (HITP) | -NH₂ | hexagonal | unspecified | 2D | hexagonal | unspecified | Hydrothermal synthesis using HITP and Cu²⁺ | Hydrothermal approach | unspecified | unspecified | unspecified | [49 empty] | 0.2 | S·cm⁻¹ | unspecified |  | unspecified | [99 empty] | unspecified | [8041 empty] | a = b = 2.23, c = 0.66 | nm | [650 empty] | PXRD | [533 empty] | unspecified
970 | Cu₃(HITP)₂ | Cu₃(C₁₈H₁₂N₆)₂ | 2020 | 10.1016/j.cej.2020.126963 | Si nanoparticles confined within a conductive 2D porous Cu-based metal–organic framework (Cu₃(HITP)₂) as potential anodes for high-capacity Li-ion batteries | Cu(II) | unspecified | unspecified | unspecified | unspecified | 2,3,6,7,10,11-hexaiminotriphenylene (HITP) | amine | hexagonal | unspecified | 2D | hexagonal | unspecified | Precipitation method at room temperature in alkaline environment using CuSO₄·5H₂O and HATP·6HCl precursors with NH₄OH | Room temperature precipitation in NH₄OH solution | 27 °C | ambient | water |  |  |  |  | 0.2 | S cm⁻¹ | unspecified |  |  | 0.13 | S cm⁻¹ | impedance measurement | [184 empty] | 376.9 | m² g⁻¹ | BET | N₂ | [1834 empty] | 22.3 | Å |  | 27.8 | Å | [913 empty] | XRD simulation | [878 empty] | 22.3 | Å | XRD simulation |  | XRD simulation | [324 empty] | 4.9, 9.7, 27.8 | ° (2θ) | XRD | (100), (200), (001) | [2377 empty] | 1367, 1569 | cm⁻¹ | Raman spectroscopy | [677 empty] | 6.5 | nm | Barrett-Joyner-Halenda | [947 empty] | 315 | °C | air | [1208 empty] | unspecified | with 10% LiPAA binder | D band, G band | TGA
2208 | Fe₃(HITP)₂/bpm@Co | Fe₃Co(C₁₈H₆N₆)₂(C₈H₆N₄)Cl₂ | 2023 | 10.1002/smll.202309256 | A Conductive 3D Dual‐Metal π‐d Conjugated Metal Organic Framework Fe₃(HITP)₂/bpm@Co for Highly Efficient Oxygen Evolution Reaction | [8 empty] | unspecified | 3D | unspecified | unspecified | CoCl₂ (2 mg) was dissolved in 20 mL acetonitrile. Fe₃(HITP)₂/bpm was added to the CoCl₂ acetonitrile solution. The mixture was bubbled with argon for 30 min to remove dissolved O₂. Then the mixture was heated to reflux at 75°C for 24 h with argon bubbling. After cooling to room temperature, the sample was dispersed in ethanol and stirred for one day, then washed with deionized water and ethanol, and dried under vacuum at 60°C. | Reflux under argon atmosphere at 75°C | 75°C | argon atmosphere | acetonitrile | [49 empty] | 0.022 | S/m | four-point probe | [101 empty] | compressed powder film | [42 empty] | 373.82 | m²/g | BET | [7 empty] | 77K | [144 empty] | 37.14 | mV/dec | 1.0 M KOH | [587 empty] | 299 | mV | 10 mA/cm² | 1.0 M KOH | [260 empty] | 0.80 | Ω | 1.0 M KOH | [72 empty] | 8.27 | mF/cm² | 1.0 M KOH | [562 empty] | 137.01 | μmol |  | 1 h | 1.0 M KOH | [4640 empty] | 1.60 V vs RHE | [54 empty] | 1.15 | wt% | ICP-MS | [1623 empty] | unspecified | °C | [1212 empty] | TGA | [5336 empty] | 16.38 | wt% | ICP-MS | 25.52 | % | 600°C | air | unspecified | Ω | 1.60 V vs RHE | 1.0 M KOH | 100 | % | 1.58 V vs RHE | 1 h | 1.0 M KOH | 1.58 V vs RHE
264 | Fe₃(HTTP)₂(NH₄)₃ | Fe₃(C₃₀H₁₂S₁₂)₂(NH₄)₃ | 2020 | 10.1039/C9CS00594C | Electrical conductivity and magnetic bistability in metal–organic frameworks and coordination polymers: charge transport and spin crossover at the nanoscale | Fe(III) | octahedral | octahedral | unspecified | unspecified | 2,3,6,7,10,11-hexathiotriphenylene (HTTP) | thiol | hexagonal | honeycomb | 2D | unspecified | unspecified | unspecified | Reaction of Fe(III) salt with HTTP ligand |  |  | unspecified | [37 empty] | 526 | m² g⁻¹ | [10 empty] | 3.4e-2 | S cm⁻¹ | 4-probe |  |  | 0.125 | eV | [97 empty] | film | [36 empty] | 230 | cm² V⁻¹ s⁻¹ | [1583 empty] | 6.2e14 | cm⁻³
978 | Cu₃(HITP)₂ | Cu₃(C₁₈N₁₂H₆)₂ | 2022 | 10.1016/j.crci.2022.02.054 | Conductive properties of triphenylene MOFs and COFs | Cu²⁺ | square planar | square-grid | trinuclear | unspecified | 2,3,6,7,10,11-hexaaminotriphenylene (HATP) | -NH₂ | trigonal planar | honeycomb | 2D | hexagonal | unspecified | Solvothermal reaction between HATP and Cu²⁺ ions | Hydrothermal synthesis | unspecified | unspecified | unspecified |  |  |  |  | 0.75 | S·cm⁻¹ | 4-probe |  | ambient | 0.2 | S·cm⁻¹ | 2-probe |  | ambient | [727 empty] | pellet | pellet | [800 empty] | 3.16 | Å | [6465 empty] | XRD | [1386 empty] | random | random
2211 | ZOCC (ZIF-8 derived ZnO/C/N composite) | ZnO/C/N | 2023 | 10.3390/molecules28124789 | Construction of Microporous Zincophilic Interface for Stable Zn Anode | [12 empty] | Thermal treatment of ZIF-8 precursor at 800°C with heating rate of 5°C/min for 2 h in N2 atmosphere | High temperature calcination in nitrogen atmosphere | 800°C | N2 atmosphere | [50 empty] | enhanced | unspecified | unspecified | [89 empty] | composite material | [566 empty] | 1152 | h |  | 0.5 mA/cm² | 2M ZnSO4 | 519 | h |  | 1 mA/cm² | 2M ZnSO4 | [487 empty] | 109.4 | Ω | [69 empty] | 9.12 | mA/cm² | [1307 empty] | EIS | [136 empty] | 99.60 | % |  | 2 mA/cm² | 99.79 | % |  | 5 mA/cm² | [2518 empty] | electrochemical measurement | [61 empty] | 0.25 mAh/cm² | [2744 empty] | symmetric cell | 1 mAh/cm² |  | symmetric cell | [5035 empty] | 720 | h | 2 mA/cm² | ZOCC@Zn anode | unspecified | symmetric cell | 2M ZnSO4 | 1 mAh/cm² | half-cell (ZOCC@Zn//Cu) | 808 h | 1 mAh/cm² | half-cell (ZOCC@Zn//Cu) | 2016 cycles | 18 | mV | 0.5 mA/cm² | 0.25 mAh/cm² | symmetric cell | 19 | mV | 1 mA/cm² | 1 mAh/cm² | symmetric cell | ZOCC@Zn//MnO2 full cell | 67.51 | % | 1 A/g | 400 cycles | ZOCC@Zn//MnO2 full cell
2021 | Cu-DBC | unspecified | 2023 | 10.3390/chemistry5040161 | Progress and Perspectives of Conducting Metal–Organic Frameworks for Electrochemical Energy Storage and Conversion | Cu(II) | unspecified | unspecified | unspecified | unspecified | unspecified DBC ligand | unspecified | unspecified | unspecified | 3D | unspecified | unspecified | Solvothermal method | Solvothermal synthesis | unspecified | unspecified | unspecified | [49 empty] | 1.0 | S·m⁻¹ | unspecified |  | room temperature | [883 empty] | 479 | F·g⁻¹ | [651 empty] | 1 M NaCl | [3310 empty] | 0.2 A·g⁻¹ | [11302 empty] | 879 | mF·cm⁻² | symmetrical solid-state supercapacitor | 22 | F·cm⁻³ | symmetrical solid-state supercapacitor
2024 | Cu-DBC |  | 2023 | 10.3390/chemistry5040161 | Progress and Perspectives of Conducting Metal–Organic Frameworks for Electrochemical Energy Storage and Conversion | Cu(II) |  |  |  |  | DBC |  |  |  | 3D | [56 empty] | 1.0 | S·m⁻¹ | unspecified |  | room temperature | [87 empty] | unspecified | [795 empty] | 479 | F·g⁻¹ | 0.2 A·g⁻¹ | [650 empty] | 1 M NaCl | [14613 empty] | 879 | mF·cm⁻² |  | 22 | F·cm⁻³ |  | symmetrical solid-state supercapacitor | symmetrical solid-state supercapacitor
271 | Fe₃(HTTP)₂(NH₄)₃ |  | 2020 | 10.1039/C9CS00594C | Electrical conductivity and magnetic bistability in metal–organic frameworks and coordination polymers: charge transport and spin crossover at the nanoscale | Fe(III) | octahedral |  |  |  | 2,3,6,7,10,11-hexathiotriphenylene (HTTP) |  |  |  | 2D | [44 empty] | 526 | m² g⁻¹ |  | unspecified | [8 empty] | 3.4e-2 | S cm⁻¹ | four-probe |  | unspecified | [136 empty] | 230 | cm² V⁻¹ s⁻¹ | Hall effect |  |  | unspecified |  |  |  |  | 0.2 | eV | [1340 empty] | unspecified | [232 empty] | 6.2e14 | cm⁻³ | unspecified | Hall effect
2215 | Cu₃(HHTC)₂ | Cu₃(C_{24}H_{12}O_6)_2 | 2023 | 10.1021/acs.iecr.2c04399 | Structure- and Composition-Performance Relationships of Electrically Conductive Metal-Organic Frameworks, Conjugated Porous Organic Polymers, and Fused Aromatics | Cu | unspecified | unspecified | single metal atom | unspecified | 2,3,8,9,14,15-hexahydroxyltribenzocyclyne (HHTC) | hydroxyl | macrocyclic | hexagonal | 2D | unspecified | unspecified | Coordination between Cu ions and HHTC ligand | Coordination synthesis | unspecified | unspecified | unspecified | [49 empty] | 0.002 | S/cm | unspecified | pressed pellet |  | 0.26 | eV | [80 empty] | temperature-dependent conductivity | [59 empty] | 1196 | m²/g |  | N₂ | [6 empty] | 77 K
336 | Ni3(HITP)2 | Ni3(C18H12N6)2 | 2021 | 10.1016/j.crci.2021.07.002 | Conductive metal-organic frameworks for electrochemical energy conversion and storage | Ni(II) | square planar | square planar | M-N4 moieties | unspecified | 2,3,6,7,10,11-hexaiminotriphenylene (HITP) | amine groups | planar hexagonal | 2D layered | 2D | unspecified | unspecified | Coordination between Ni cations and HITP ligands forming 2D layered structure with square planar Ni-N4 active sites | unspecified | unspecified | unspecified | unspecified | [49 empty] | 40 | S cm⁻¹ | unspecified |  | unspecified | [100 empty] | 1.5 | nm | [40 empty] | 630 | m² g⁻¹ | unspecified | [7 empty] | unspecified | [105 empty] | 111 | F g⁻¹ | 0.05 A g⁻¹ | 1 M TEABF4/ACN | 18 | μF cm⁻² | unspecified | 1 M TEABF4/ACN | [31 empty] | -128 | mV dec⁻¹ | 0.1 M KOH | [254 empty] | unspecified | [2066 empty] | 0.82 | V vs RHE | 0.1 M KOH | unspecified | unspecified
2217 | sql-TBA-MOF | Cu_x(C_{52}H_{28}O_8)_y | 2023 | 10.1021/acs.iecr.2c04399 | Structure- and Composition-Performance Relationships of Electrically Conductive Metal-Organic Frameworks, Conjugated Porous Organic Polymers, and Fused Aromatics | Cu | unspecified | unspecified | single metal atom | unspecified | octahydroxyl tetrabenzoanthracene (8OH-TBA) | hydroxyl | planar | sql (rhombus) | 2D | unspecified | unspecified | One-pot synthesis with in-situ Scholl reaction from 8OH-TPB | pH-controlled synthesis without base | unspecified | unspecified | unspecified | [49 empty] | 4.48e-4 | S/cm | two-probe | pressed pellet
2218 | kgm-TBA-MOF | Cu_x(C_{52}H_{28}O_8)_y | 2023 | 10.1021/acs.iecr.2c04399 | Structure- and Composition-Performance Relationships of Electrically Conductive Metal-Organic Frameworks, Conjugated Porous Organic Polymers, and Fused Aromatics | Cu | unspecified | unspecified | single metal atom | unspecified | octahydroxyl tetrabenzoanthracene (8OH-TBA) | hydroxyl | planar | kgm (kagome) | 2D | unspecified | unspecified | One-pot synthesis with in-situ Scholl reaction from 8OH-TPB | pH-controlled synthesis with ammonia | unspecified | unspecified | unspecified | [49 empty] | 1.65e-3 | S/cm | two-probe | pressed pellet
2219 | Cu-DBC | Cu_x(C_{30}H_{14}O_8)_y | 2023 | 10.1021/acs.iecr.2c04399 | Structure- and Composition-Performance Relationships of Electrically Conductive Metal-Organic Frameworks, Conjugated Porous Organic Polymers, and Fused Aromatics | Cu | unspecified | unspecified | single metal atom | unspecified | dibenzo[g,p]chrysene-2,3,6,7,10,11,14,15-octaol (8OH-DBC) | hydroxyl | non-planar | dia (diamond) | 3D | unspecified | unspecified | Coordination between Cu ions and 8OH-DBC ligand | Coordination synthesis | unspecified | unspecified | unspecified | [49 empty] | 0.07 | S/cm | unspecified | room temperature | [143 empty] | 271 | m²/g |  | N₂ | [6 empty] | 77 K
2220 | Cu₃(6OH-c-HBC)₂ | Cu₃(C_{42}H_{18}O_6)_2 | 2023 | 10.1021/acs.iecr.2c04399 | Structure- and Composition-Performance Relationships of Electrically Conductive Metal-Organic Frameworks, Conjugated Porous Organic Polymers, and Fused Aromatics | Cu | unspecified | unspecified | single metal atom | unspecified | 6OH-contorted hexabenzocoronene (6OH-c-HBC) | hydroxyl | non-planar | unspecified | 2D | unspecified | unspecified | Coordination between Cu ions and 6OH-c-HBC ligand | Coordination synthesis | unspecified | unspecified | unspecified | [49 empty] | 1.95e-4 | S/cm | unspecified | room temperature | [137 empty] | 48 | cm²/V·s | OPTP spectroscopy | Drude-Smith
361 | Ni₃(HITP)₂ | Ni₃(C₁₈H₁₂N₆)₂ | 2022 | 10.3390/molecules27072131 | Metal-Organic Framework Assembled on Oriented Nanofiber Arrays for Field-Effect Transistor and Gas Sensor-Based Applications | Ni(II) | unspecified | unspecified | trinuclear nickel clusters | unspecified | 2,3,6,7,10,11-hexaiminotriphenylene (HITP) | amine (-NH₂) | planar hexagonal | honeycomb | 2D | hexagonal | unspecified | unspecified | unspecified | [52 empty] | highest among microporous MOFs | unspecified | unspecified | [58 empty] | 48.6 | cm²/V·s | FET measurement | hole | 45.4 | cm²/V·s | FET measurement | hole | [23 empty] | bulk powder | [2759 empty] | 2000 | dimensionless | FET measurement |  | 2290 | dimensionless | FET measurement | [5 empty] | 1.1 | V | FET measurement |  | -2 | V | FET measurement | [21 empty] | [4] | [22] | [4] | [22] | [4] | [22]
526 | Co-HAB | Co-HAB | 2022 | 10.1007/s12209-022-00352-9 | Recent Progress of Conductive Metal–Organic Frameworks for Electrochemical Energy Storage | Co²⁺ | square planar | square planar | unspecified | unspecified | hexaaminobenzene (HAB) | -NH₂ | planar | unspecified | 2D | unspecified | unspecified | Coordination of Co²⁺ ions with hexaaminobenzene (HAB) ligands | Coordination synthesis | unspecified | unspecified | unspecified | [49 empty] | 1.57 | S/cm | unspecified |  | unspecified | [87 empty] | bulk | [12 empty] | 0.83 | nm | [214 empty] | 300 | mAh/g | 0.05 A/g | SIB anode | 214 | mAh/g | 2 A/g | SIB anode |  | 152 | mAh/g |  | SIB anode |  |  |  |  | 312 | mAh/g | SIB | three-electron redox per HAB ligand | [217 empty] | unspecified | [15 empty] | unspecified | [420 empty] | 0.5-3.0 V vs. Na/Na⁺ |  |  | 0.5-3.0 V vs. Na/Na⁺ |  |  | 12 A/g |  | 0.5-3.0 V vs. Na/Na⁺
399 | Ni₃(HITP)₂ | Ni₃(C₁₈H₁₂N₆)₂ | 2021 | 10.1016/j.apsusc.2021.151479 | Rational design of Ni₃(HITP)₂@GO composite for lithium-sulfur cathode | Ni(II) | unspecified | unspecified | unspecified | Yes | 2,3,6,7,10,11-hexaaminotriphenylene hexahydrochloride (HITP) | -NH₂ | unspecified | unspecified | unspecified | unspecified | unspecified | Based on previous work: 32.4 mg nickel chloride hexahydrate dissolved in 2 mL H₂O, mixed with 48.7 mg HITP hexahydrochloride in 14 mL H₂O, then 450 μL concentrated aqueous ammonia added, heated to 60°C, O₂ blown for 1h, kept at heat for another 2h | Solution mixing at 60°C with O₂ blowing | 60°C | ambient | water | [49 empty] | unspecified | S/cm | unspecified | [89 empty] | powder | [54 empty] | unspecified | m²/g |  | N₂ | [6 empty] | 77 K | [2142 empty] | strong | unspecified | Li₂S₆ | [1113 empty] | microporous | unspecified
402 | Ni₃(HITP)₂ | Ni₃(C₁₈H₆N₆)₂ | 2021 | 10.1039/D1TA01568K | Stabilization of lithium metal anodes by conductive metal–organic framework architectures | Ni(II) | square planar | square planar | single metal center | unspecified | 2,3,6,7,10,11-hexaiminotriphenylene (HITP) | amine (-NH₂) | hexagonal | unspecified | 2D | hexagonal | unspecified | Thin Ni₃(HITP)₂ films composed of nanosheets were grown onto Cu foils via a hydrothermal synthesis at 60°C. An aqueous solution containing nickel chloride hexahydrate and HATP·6HCl was prepared. Cleaned Cu foils were placed in the solution, then concentrated aqueous ammonia was added dropwise before film growth in air at 65°C for 2 h. | Hydrothermal process at 65°C for 2 h | 65°C | atmospheric | aqueous solution | [14 empty] | 630 | m² g⁻¹ |  | 77 K | 486 | m² g⁻¹ |  | 77 K | [27 empty] | 4000 | S m⁻¹ | unspecified |  | unspecified | [100 empty] | 2.1 | nm | [452 empty] | BJH analysis | [15 empty] | 77 K | [41 empty] | unspecified | [361 empty] | unspecified | unspecified | [143 empty] | 15 | mV | 1 mA cm⁻² | [185 empty] | 5 | mV | 1 mA cm⁻² | electrochemical measurement | [453 empty] | -3.18 | eV Å⁻² | [902 empty] | 99.7 | % |  | 1 mA cm⁻² | 99.8 | % |  | 1 mA cm⁻² | [792 empty] | N₂ sorption | N₂ sorption | unspecified | unspecified | 1000 | electrochemical measurement | unspecified | 100 | electrochemical measurement | unspecified | 0.06 | V | unspecified | 50 | electrochemical measurement | unspecified | 900 h | electrochemical measurement | unspecified | DFT | Ni₃(HITP)₂@Cu-foil | unspecified | 0.71 | eV Å⁻² | DFT | Ni₃(HITP)₂@Cu-foil | unspecified
1543 | Mn₃(HITP)₂ | Mn₃(HITP)₂ | 2022 | 10.1016/j.crci.2022.06.005 | Conductive coordination nanosheets: Sailing to electronics, energy storage, and catalysis | Mn | unspecified | unspecified | unspecified | unspecified | Hexaiminotriphenylene (HITP) | imino | triphenylene | kagome | 2D | unspecified | unspecified | Single-phase reaction | Reaction of Mn salt with HITP ligand | unspecified | unspecified | unspecified | [49 empty] | 44.9 | S cm⁻¹ | 4-probe pellet | [13078 empty] | unspecified
2226 | Cu₂(8OH-c-HBC) | Cu₂(C₄₈H₂₀O₈) | 2023 | 10.1021/acs.iecr.2c04399 | Structure- and Composition-Performance Relationships of Electrically Conductive Metal-Organic Frameworks, Conjugated Porous Organic Polymers, and Fused Aromatics | Cu | unspecified | unspecified | single metal atom | unspecified | 8OH-contorted hexabenzocoronene (8OH-c-HBC) | hydroxyl | non-planar | unspecified | 2D | unspecified | unspecified | Coordination between Cu ions and 8OH-c-HBC ligand | Coordination synthesis | unspecified | unspecified | unspecified | [49 empty] | 1.14e-3 | S/cm | unspecified | room temperature | [137 empty] | 38 | cm²/V·s | OPTP spectroscopy | Drude-Smith
2238 | Cu-DBC | Cu(C₄₈H₂₀O₈) | 2023 | 10.1021/acs.iecr.2c04399 | Structure- and Composition-Performance Relationships of Electrically Conductive Metal-Organic Frameworks, Conjugated Porous Organic Polymers, and Fused Aromatics | Cu | unspecified | unspecified | single metal atom | unspecified | dibenzo[g,p]chrysene-2,3,6,7,10,11,14,15-octaol (8OH-DBC) | hydroxyl | non-planar | dia (diamond) | 3D | unspecified | unspecified | Coordination between Cu ions and 8OH-DBC ligand | Coordination synthesis | unspecified | unspecified | unspecified | [49 empty] | 0.07 | S/cm | unspecified | room temperature | [143 empty] | 271 | m²/g |  | unspecified | [6 empty] | unspecified
866 | Co-HAB | Co₃(C₆N₆H₆)₂ | 2020 | 10.1021/jacs.0c03500 | Air-Stability and Carrier Type in Conductive M₃(Hexaaminobenzene)₂, (M = Co, Ni, Cu) | Co(II) | square planar | square planar | single metal node | unspecified | hexaaminobenzene (HAB) | -NH₂ | hexagonal | unspecified | 2D | hexagonal | unspecified | A solution of cobalt nitrate hexahydrate [Co(NO₃)₂·6H₂O] in water was mixed with HAB·3HCl in water. 6M aqueous ammonium hydroxide (NH₄OH) was added. The mixture was stirred for an hour at room temperature in air. The resulting black solids were filtered, washed with water and acetone, and dried under vacuum at 80°C for 3 hours. | Room temperature aqueous synthesis with ammonium hydroxide | room temperature | ambient | water |  |  |  |  | 0.1 | S/cm |  |  | 300 K | 0.0035 | S/cm |  |  | 300 K | [166 empty] | pressed pellet | pressed pellet | [1732 empty] | -10 | μV/K | [2826 empty] | ambient | [1216 empty] | 300 K | [2244 empty] | nitrogen | [354 empty] | nitrogen | pressed pellet | 0.25 | eV | DFT calculation | 0.077 | eV | DFT calculation | 0.106 | eV | DFT calculation | 2.66 | m_e | DFT calculation | 0.538 | m_e | DFT calculation
2229 | Cu₃(HHTP)₂ | Cu₃(C₁₈H₁₂O₆)₂ | 2023 | 10.1021/acs.iecr.2c04399 | Structure- and Composition-Performance Relationships of Electrically Conductive Metal-Organic Frameworks, Conjugated Porous Organic Polymers, and Fused Aromatics | Cu | unspecified | unspecified | single metal atom | unspecified | 2,3,6,7,10,11-hexahydroxytriphenylene (HHTP) | hydroxyl | planar | hexagonal | 2D | unspecified | unspecified | Coordination between Cu ions and HHTP ligand | Coordination synthesis with oxidative control | unspecified | unspecified | unspecified |  |  |  |  | 150 | S/m | single crystal |  |  | 20 | S/m | pressed pellet | [142 empty] | 1.9 | nm | [40 empty] | 506 | m²/g |  | N₂ | [6 empty] | unspecified | [163 empty] | 95 | mAh/g | 1C |  | 85 | mAh/g | 20C | [231 empty] | unspecified | [5 empty] | 500 | cycles | [110 empty] | 20C | [210 empty] | 202 | F/g | 0.5 A/g | [6113 empty] | 1.7-3.5 V vs. Li⁺/Li | 1.7-3.5 V vs. Li⁺/Li | [2620 empty] | LIB | LIB | [1520 empty] | nano-wire arrays on carbon fiber | 85% | LIB | supercapacitor
2230 | Cu₃THQ₂ | Cu₃(C₁₂H₈N₄O₄)₂ | 2023 | 10.1021/acs.iecr.2c04399 | Structure- and Composition-Performance Relationships of Electrically Conductive Metal-Organic Frameworks, Conjugated Porous Organic Polymers, and Fused Aromatics | Cu | unspecified | unspecified | single metal atom | unspecified | tetrahydroxyquinone (THQ) | hydroxyl, quinone | planar | unspecified | 2D | unspecified | unspecified | Coordination between Cu ions and THQ ligand | Coordination synthesis | unspecified | unspecified | unspecified | [49 empty] | 2.15e-3 | μS/cm | unspecified |  | 30 °C | [316 empty] | 387 | mAh/g | 50 mA/g |  | 159 | mAh/g | 500 mA/g |  |  | 93 | mAh/g | [670 empty] | 1000 mA/g | [6001 empty] | 1.2-4.0 V vs. Li⁺/Li | 1.2-4.0 V vs. Li⁺/Li | 1.2-4.0 V vs. Li⁺/Li | [2619 empty] | LIB | LIB | LIB
403 | Ni₃(HITP)₂ | Ni₃(C₁₈H₁₂N₆)₂ | 2020 | 10.3389/fchem.2020.602752 | Electrochemically Activated Conductive Ni-Based MOFs for Non-enzymatic Sensors Toward Long-Term Glucose Monitoring | Ni(II) | unspecified | unspecified | unspecified | unspecified | 2,3,6,7,10,11-hexaiminotriphenylene (HITP) | amino groups | planar | unspecified | unspecified | unspecified | unspecified | A solution of 6.6 mg of NiCl₂·6H₂O in 5 mL of water and 0.1 mL of triethylamine solution was added to a solution of 10 mg of HITP·6HCl in 5 mL of water. The mixture was stirred under an oil bath at 65°C for 3 hours. The resulting black powder was centrifuged, filtered, washed with water several times, and dried under a vacuum oven for 24 hours. | Stirring at 65°C for 3 h | 65°C |  | water | [49 empty] | high | unspecified | unspecified | [144 empty] | up to 10000 | m²/g | unspecified | [110 empty] | large | unspecified | unspecified | [901 empty] | 7 | days | cyclic voltammetry in 0.1 M KOH | [2333 empty] | 0.46 | V | 0.1 M KOH | SCE | cyclic voltammetry | 0.37 | V | 0.1 M KOH | SCE | cyclic voltammetry | 0-10 | mM | 0.1 M KOH | cyclic voltammetry | 0.954 | 0.252 | μA/mM | 0.1 M KOH | cyclic voltammetry
947 | Co-HAB |  | 2021 |  | Recent Progress in Designing Thermoelectric Metal-Organic Frameworks | Co(II) |  |  |  |  | hexaaminobenzene (HAB) |  |  |  | 2D | [56 empty] | 1.57 | S cm⁻¹ | four-probe method |  | 25 °C | [99 empty] | pellets
3320 | Fe3(HTTP)2 | Fe3(C6S6)2 | 2025 | 10.1002/smsc.202400000 | The Design of Intrinsically Conductive Metal-Organic Frameworks for Thermoelectric Materials | Fe(II)/Fe(III) | unspecified | unspecified | unspecified | unspecified | hexathioltriphenylene (HTTP) | thiol | unspecified | unspecified | 2D | unspecified | unspecified | Coordination of Fe(II)/Fe(III) ions with hexathioltriphenylene linker | Coordination synthesis | unspecified | unspecified | unspecified | [49 empty] | highest among HTTP-based MOFs | S cm⁻¹ | unspecified |  | unspecified | [99 empty] | unspecified
2234 | Cu₃(HHTC)₂ | Cu₃(C₃₀H₁₈O₆) | 2023 | 10.1021/acs.iecr.2c04399 | Structure- and Composition-Performance Relationships of Electrically Conductive Metal-Organic Frameworks, Conjugated Porous Organic Polymers, and Fused Aromatics | Cu | unspecified | unspecified | single metal atom | unspecified | 2,3,8,9,14,15-hexahydroxyltribenzocyclyne (HHTC) | hydroxyl | macrocyclic | hexagonal | 2D | unspecified | unspecified | Coordination between Cu ions and HHTC ligand | Coordination synthesis | unspecified | unspecified | unspecified | [49 empty] | 2e-3 | S/cm | unspecified | room temperature |  | 0.26 | eV | [80 empty] | unspecified | [59 empty] | 1196 | m²/g |  | unspecified | [6 empty] | unspecified
451 | Ni₃(HITP)₂ | Ni₃(C₁₈H₁₂N₆)₂ | 2021 | 10.1021/acsami.1c04636 | Metal-to-Semiconductor Transition in Two-Dimensional Metal-Organic Frameworks: An Ab Initio Dynamics Perspective | Ni²⁺ | square planar | square planar | trinuclear |  | 2,3,6,7,10,11-hexaiminotriphenylene (HITP) | imine | planar | honeycomb | 2D | hexagonal | P6/mmm | Computational model built from Co₃(HHTP)₂ single crystal structure by removing solvent molecules and replacing Co²⁺ with Ni²⁺ and HHTP with HITP | Computational optimization using PBE-D3 functional | 0 K | unspecified | [5 empty] | metallic | unspecified | DFT calculation |  | 0 K | semiconducting | unspecified | AIMD simulation |  | 293 K | [1529 empty] | 3.223-3.299 | Å | PBE-D3 optimization | [488 empty] | 21.835 | Å |  | 6.920 | Å | [913 empty] | PBE-D3 optimization | [882 empty] | PBE-D3 optimization | [414 empty] | 0 | eV | DFT calculation |  | 50-200 | meV | AIMD simulation | [99 empty] | unspecified | 1 atm | 0 K | unspecified | 293 K | 1 atm | 0 K | unspecified | 0 K | unspecified | 0 K | unspecified
2236 | sql-TBA-MOF | Cu(C₄₂H₂₂O₈) | 2023 | 10.1021/acs.iecr.2c04399 | Structure- and Composition-Performance Relationships of Electrically Conductive Metal-Organic Frameworks, Conjugated Porous Organic Polymers, and Fused Aromatics | Cu | unspecified | unspecified | single metal atom | unspecified | octahydroxyl tetrabenzoanthracene (8OH-TBA) | hydroxyl | planar | sql (rhombus) | 2D | unspecified | unspecified | One-pot synthesis with in-situ Scholl reaction from 8OH-TPB | Coordination synthesis without base | unspecified | unspecified | unspecified | [49 empty] | 4.48e-4 | S/cm | two-probe pressed pellet | room temperature
2237 | kgm-TBA-MOF | Cu(C₄₂H₂₂O₈) | 2023 | 10.1021/acs.iecr.2c04399 | Structure- and Composition-Performance Relationships of Electrically Conductive Metal-Organic Frameworks, Conjugated Porous Organic Polymers, and Fused Aromatics | Cu | unspecified | unspecified | single metal atom | unspecified | octahydroxyl tetrabenzoanthracene (8OH-TBA) | hydroxyl | planar | kgm (kagome) | 2D | unspecified | unspecified | One-pot synthesis with in-situ Scholl reaction from 8OH-TPB | Coordination synthesis with ammonia base | unspecified | unspecified | unspecified | [49 empty] | 1.65e-3 | S/cm | two-probe pressed pellet | room temperature
2545 | Cu-DBC | Cu-DBC | 2024 | 10.1021/acs.accounts.3c00788 | 2D Conjugated Metal-Organic Frameworks: Defined Synthesis and Tailor-Made Functions | Cu(II) | square-planar | square planar | single metal center | unspecified | 2,3,6,7,10,11,14,15-Octahydroxydibenzo[g,p]chrysene (8OH-DBC) | catechol | nonplanar, D₂ symmetry | rhombic | 3D | unspecified | unspecified | Coordination of 8OH-DBC ligand with copper ions | Solvothermal synthesis | unspecified | unspecified | unspecified | [49 empty] | 0.01 | S cm⁻¹ | unspecified |  | room temperature | [258 empty] | 479 | F g⁻¹ | 0.2 A g⁻¹ | unspecified | 879 | mF cm⁻² | 0.2 A g⁻¹ | unspecified | [13 empty] | 22 | F cm⁻³ | [410 empty] | microcrystals | [754 empty] | 13.8 | Wh kg⁻¹ |  | 0.1 kW kg⁻¹ | [6928 empty] | unspecified | [935 empty] | unspecified | [3817 empty] | 0.2 A g⁻¹ | electrode | electrode | electrode | electrode
491 | Ni₃(HITP)₂ | Ni₃(C₁₈H₁₂N₁₂)₂ | 2020 | 10.1038/s41061-020-0288-6 | Theoretical Exploration and Electronic Applications of Conductive Two-Dimensional Metal–Organic Frameworks | Ni(II) | square-planar | square-planar | trinuclear clusters | unspecified | 2,3,6,7,10,11-hexaiminotriphenylene (HITP) | amino (-NH₂) | hexagonal | hcb | 2D | hexagonal | unspecified | Systematic method for producing HATP·6HCl-based 2D MOF | Liquid-liquid interfacial reaction | unspecified | unspecified | unspecified |  |  |  |  | 2 | S/cm | two-probe measurement |  |  | 40 | S/cm | van der Pauw method |  | room temperature | [306 empty] | 90 | % |  | EDLC | [613 empty] | 111 | F/g | [505 empty] | 10000 | [994 empty] | bulk powder pellet |  | film on quartz substrates | [2459 empty] | 0.05 A/g | EDLC electrode | 18 | mF/cm² | EDLC
1390 | Co-HAB | unspecified | 2022 | 10.3390/molecules27144571 | Metal–Organic Frameworks for Electrocatalytic Sensing of Hydrogen Peroxide | Co | unspecified | unspecified | unspecified | high density of redox active sites | hexaaminobenzene (HAB) | amino | hexagonal | unspecified | 2D | unspecified | unspecified | unspecified | unspecified | unspecified | unspecified | unspecified | [1106 empty] | high | unspecified | [615 empty] | 1.57 | S cm⁻¹ | [27 empty] | unspecified | 2D conductive MOF | [10355 empty] | provides possibility for ion storage and energy conversion
2241 | Cu₃(HHTP)₂ | Cu₃(C₁₈O₁₂) | 2023 | 10.1021/acs.iecr.2c04399 | Structure- and Composition-Performance Relationships of Electrically Conductive Metal-Organic Frameworks, Conjugated Porous Organic Polymers, and Fused Aromatics | Cu | unspecified | unspecified | single metal atom | unspecified | 2,3,6,7,10,11-hexahydroxytriphenylene (HHTP) | hydroxyl | planar | hexagonal | 2D | unspecified | unspecified | Coordination between Cu ions and HHTP ligand | Coordination synthesis with air or quinone oxidants | unspecified | unspecified | unspecified |  |  |  |  | 150 | S/m | single crystal | room temperature |  | 20 | S/m | pressed pellet | room temperature | [141 empty] | 1.9 | nm | [40 empty] | 506 | m²/g |  | N₂ | [6 empty] | 77 K | [163 empty] | 95 | mAh/g | 1C |  | 85 | mAh/g | 20C | [237 empty] | 500 | cycles | [110 empty] | 20C | LIB electrolyte | [637 empty] | unspecified | [4032 empty] | LIB electrolyte | LIB electrolyte | [1653 empty] | 1.7-3.5 V vs. Li⁺/Li | 1.7-3.5 V vs. Li⁺/Li | 85%
554 | Ni₃(HITP)₂ | Ni₃(C₁₈H₆N₆)₂ | 2022 | 10.1021/acsaelm.2c00388 | Redox-Active Ni(II) Nodes Induced Electrochromism in a Two-Dimensional Conductive Metal-Organic Framework | Ni(II) | square planar | square planar | single metal center |  | 2,3,6,7,10,11-hexaaminotriphenylene (HITP) | amino groups | hexagonal | honeycomb | 2D | hexagonal | unspecified | Interfacial assembly at liquid-air interface: Nickel chloride hexahydrate and HITP·6HCl dissolved in water, ammonium hydroxide injected slowly, heated to 50°C to form dark blue film at interface | Interfacial reaction at 50°C with NH₃·H₂O addition | 50°C |  | water |  |  |  |  | 41.8 | S m⁻¹ | two-probe technique |  |  | 72.1 | S m⁻¹ | two-probe technique | [11 empty] | 75.4 | S m⁻¹ | two-probe technique | [11 empty] | 347.6 | m² g⁻¹ |  | 77.3 K |  | 79.8 | S m⁻¹ | two-probe technique | [14 empty] | 98.0 | S m⁻¹ | two-probe technique | [92 empty] | 2.0 | nm | [90 empty] | N₂ | [367 empty] | 80 | % optical contrast retention | [76 empty] | Saito-Foley method | [32 empty] | 100 | [4017 empty] | -1.0 | V |  |  |  | -0.6 | V | [1082 empty] | 205 nm | 290 nm | 362 nm | 435 nm | 524 nm | 15.7 | % | 780 nm | 205 nm | 0.2 V to -1.5 V | 20.4 | % | 780 nm | 290 nm | 0.2 V to -1.5 V | 25.6 | % | 780 nm | 362 nm | 0.2 V to -1.5 V | 32.4 | % | 780 nm | 435 nm | 0.2 V to -1.5 V | 38.8 | % | 780 nm | 524 nm | 0.2 V to -1.5 V | 103.6 | cm² C⁻¹ | 700 nm | 205 nm | 100.1 | cm² C⁻¹ | 700 nm | 290 nm | 116.9 | cm² C⁻¹ | 700 nm | 362 nm | 101.5 | cm² C⁻¹ | 700 nm | 435 nm | 98.6 | cm² C⁻¹ | 700 nm | 524 nm | 4.3/5.4 | s | 205 nm | bleaching/coloring | 4.7/7.8 | s | 290 nm | bleaching/coloring | 5.0/8.6 | s | 362 nm | bleaching/coloring | 6.1/10.1 | s | 435 nm | bleaching/coloring | 6.8/9.4 | s | 524 nm | bleaching/coloring | 8.50 | 10⁻¹² cm² s⁻¹ | 205 nm | cyclic voltammetry | 8.70 | 10⁻¹² cm² s⁻¹ | 290 nm | cyclic voltammetry | 10.4 | 10⁻¹² cm² s⁻¹ | 362 nm | cyclic voltammetry | 11.1 | 10⁻¹² cm² s⁻¹ | 435 nm | cyclic voltammetry | 21.3 | 10⁻¹² cm² s⁻¹ | 524 nm | cyclic voltammetry | 8.40 | 10⁻¹² cm² s⁻¹ | 205 nm | electrochemical impedance spectroscopy | 9.18 | 10⁻¹² cm² s⁻¹ | 290 nm | electrochemical impedance spectroscopy | 9.38 | 10⁻¹² cm² s⁻¹ | 362 nm | electrochemical impedance spectroscopy | 14.7 | 10⁻¹² cm² s⁻¹ | 435 nm | electrochemical impedance spectroscopy | 19.8 | 10⁻¹² cm² s⁻¹ | 524 nm | electrochemical impedance spectroscopy | reduction peak | 1 M LiClO₄/PC | oxidation peak | 1 M LiClO₄/PC | 0.82 | I_D/I_G (peak area ratio) | Raman spectroscopy | 532 nm | 0.2 V to -1.5 V
3461 | Mn₃(HITP)₂ |  | 2025 | 10.11862/CJIC.20240388 | Research progress of conductive metal-organic frameworks | Mn | [5 empty] | NH₂ | [59 empty] | 44.923 | S·cm⁻¹ | pellet, four-point probe | [89 empty] | pellet | [1089 empty] | 843, 2302 | m²·g⁻¹ | [14747 empty] | BET
2244 | Cu-BHT | Cu-BHT | 2023 | 10.1002/smll.202207834 | 2D Metal Organic Frameworks as Competent Electrocatalysts for Water Splitting | Cu | unspecified | unspecified | unspecified | unspecified | benzenehexathiol (BHT) | thiol | hexagonal | unspecified | 2D | unspecified | unspecified | Liquid-liquid interface reaction, homogeneous reactions | Liquid-liquid interface reaction or homogeneous reactions | unspecified | unspecified | unspecified | [49 empty] | 10^3 | S cm⁻¹ | unspecified | [294 empty] | unspecified | mV | 10 mA cm⁻² | acidic solution | [586 empty] | unspecified | 1.3
1540 | Mn₃BHT | Mn₃BHT | 2022 | 10.1016/j.crci.2022.06.005 | Conductive coordination nanosheets: Sailing to electronics, energy storage, and catalysis | Mn | unspecified | unspecified | unspecified | unspecified | Benzenehexathiol (BHT) | thiol | hexagonal | kagome | 2D | unspecified | unspecified | Single-phase reaction | Reaction of Mn salt with BHT ligand | unspecified | unspecified | unspecified |  |  |  |  | 1.48 | S cm⁻¹ | 2-probe pellet |  |  | 2.8 | S cm⁻¹ | 4-probe film | [13205 empty] | semiconducting | semiconducting | 1625 | Oe | 2 K
2246 | M₂(TTF-TB) | M₂(TTF-TB) (M = Mn, Co, Zn, Cd) | 2023 | 10.1002/smll.202207834 | 2D Metal Organic Frameworks as Competent Electrocatalysts for Water Splitting | M (Mn, Co, Zn, Cd) | unspecified | unspecified | unspecified | unspecified | tetrathiafulvalene tetrabenzoate (H₄TTF-TB) | tetrabenzoate | helical | unspecified | unspecified | unspecified | unspecified | unspecified | unspecified | unspecified | unspecified | unspecified | [49 empty] | 10^-6 to 10^-4 | S cm⁻¹ | unspecified | [884 empty] | unspecified
587 | Ni₃(HITP)₂ | Ni₃(C₁₈H₁₂N₆)₂ | 2022 | 10.1063/5.0076640 | Modeling energy transfer and absorption spectra in layered metal–organic frameworks based on a Frenkel–Holstein Hamiltonian | Ni(II) | square planar | square planar | mononuclear | unspecified | 2,3,6,7,10,11-hexaiminotriphenylene (HITP) | amine (-NH₂) | planar hexagonal | unspecified | 2D | unspecified | unspecified | unspecified | unspecified | unspecified | unspecified | unspecified | [49 empty] | high | unspecified | unspecified |  | unspecified | [6172 empty] | 2500 | cm⁻¹ | theoretical simulation | eclipsed configuration | 3.3 Å | 1.85 Å | 1100 | cm⁻¹ | theoretical calculation | eclipsed | 910 | cm⁻¹ | theoretical calculation | eclipsed | 875 | cm⁻¹ | theoretical calculation | eclipsed | 3900 | cm⁻¹ | theoretical calculation | eclipsed | 0.82 | dimensionless | theoretical calculation | monomer | 0.46 | dimensionless | theoretical calculation | cationic | 0.43 | dimensionless | theoretical calculation | anionic | 1.88 | Å | DFT optimization | neutral | 1.91 | Å | DFT optimization | cationic | 1.90 | Å | DFT optimization | anionic
16 | Fe3(HOTP)2 | Fe3(C18H6O6)2 | 2020 | 10.1021/acs.chemrev.9b00766 | Electrically Conductive Metal-Organic Frameworks | Fe(II/III) | unspecified | unspecified | unspecified | unspecified | 2,3,6,7,10,11-hexahydroxytriphenylene (HOTP) | hydroxy | trigonal | honeycomb | 2D | hexagonal | unspecified | Solvothermal synthesis with Fe salt and HOTP linker | Solvothermal process | unspecified | unspecified | unspecified |  |  |  |  | 0.003 | S/cm | 4-probe pellet |  | unspecified | 0.0001 | S/cm | 4-probe film |  | unspecified | [40 empty] | 0.24 | eV | unspecified
2209 | Fe₃(HITP)₂ | Fe₃(C₁₈H₆N₆)₂ | 2023 | 10.1002/smll.202309256 | A Conductive 3D Dual‐Metal π‐d Conjugated Metal Organic Framework Fe₃(HITP)₂/bpm@Co for Highly Efficient Oxygen Evolution Reaction | Fe(III) | octahedral | octahedral | trinuclear | unspecified | 2,3,6,7,10,11-hexaiminotriphenylene (HITP) | -NH₂ | hexagonal | unspecified | 2D | unspecified | unspecified | FeCl₃ (9.72 mg) and HATP-6HCl (22.00 mg) were dissolved in deionized water (5 mL and 15 mL respectively). The FeCl₃ solution was added to the HATP-6HCl solution with stirring. After stirring for 1 h, 0.6 mL ammonia (7.4 mol/L) was added. The mixture was stirred for 5 h at room temperature. The resulting dark brown powder was collected by centrifugation, washed with water and ethanol, and dried under vacuum at 60°C. | Ammonia-assisted method at room temperature | room temperature | ambient | water | [49 empty] | 0.0409 | S/m | four-point probe | [101 empty] | compressed powder film | [42 empty] | 37.23 | m²/g | BET | [7 empty] | 77K | [144 empty] | 204.87 | mV/dec | 1.0 M KOH | [587 empty] | 550 | mV | 10 mA/cm² | 1.0 M KOH | [335 empty] | 2.55 | mF/cm² | 1.0 M KOH
365 | Fe₃(HITN)₂ | Fe₃C₄₂H₁₈N₁₂ | 2022 | 10.1016/j.apsusc.2022.154241 | Two-dimensional conductive π-conjugated metal-organic frameworks as promising electrocatalysts for highly efficient hydrogen evolution reaction | Fe | 4-coordinated | square planar | single metal atom | yes | 2,3,8,9,14,15-hexaiminotrinaphthylene (HITN) | imine (-C=N-) | trinaphthylene-based planar structure | kagome | 2D | hexagonal | P6/mmm | Theoretical prediction only - not experimentally synthesized | Theoretical computational study only | unspecified | unspecified | unspecified | [49 empty] | metallic | unspecified | DFT calculation | [1265 empty] | -0.11 | eV | [703 empty] | -1.19 | eV | [10 empty] | 30.55 | Å | [916 empty] | DFT calculation | PBE | 1.86 | Å | DFT calculation | PBE | 1.18 | ¦e¦ | DFT calculation | PBE | 2.03 | μB | DFT calculation | PBE | 5.75 | μB | DFT calculation | PBE | -5.77 | eV | DFT calculation | PBE | DFT calculation | PBE | 0.46 | eV | DFT calculation | PBE | 298.15 K | DFT calculation | PBE | PBE
2150 | Mn4(TTFTB)4(H2O)7DMF | C139H84Mn4NO40S16 | Unspecified | 10.1016/j.jorganchem.2023.122947 | Structures and Electrical Conductivities in a Series of Redox-Active Coordination Polymers Based on Tetrathiafulvalene | Mn(II) | Octahedral | Octahedral | Tetranuclear manganese clusters | Unspecified | Tetrathiafulvalene tetrabenzoate (TTFTB⁴⁻) | Carboxylate | Tetratopic | mot-e | 3D | Orthorhombic | Fddd | Coordination polymerization using H4TTFTB ligand and manganese salt | Coordination polymerization | Unspecified | Unspecified | DMF, water | [49 empty] | 3.17e-6 | S/cm | two-contact probe pressed pellet |  | 300 K | [87 empty] | pellet | [2318 empty] | 0.808 | g/cm³ | [10581 empty] | crystallographic
488 | Fe3(HIB)2 | Fe3(C6N6H6)2 | 2021 | 10.1021/acsaelm.0c01135 | Electronic Challenges of Retrofitting 2D Electrically Conductive MOFs to Form 3D Conductive Lattices | Fe(II) | square-planar | square-planar | trinuclear | axial positions | hexaiminobenzene (HIB) | imine | hexagonal | kagome | 2D | hexagonal | unspecified | Computational modeling by substituting Ni with Fe in Ni3(HIB)2 structure using DFT | [4757 empty] | metallic | unspecified | bulk eclipsed |  |  |  |  | 1.85 | Å | monolayer | M-HIB | 1.85 | Å | bulk eclipsed | M-HIB | 0.84 | dimensionless | monolayer | M-HIB | 0.81 | dimensionless | bulk eclipsed | M-HIB | [8 empty] | 3 | number | monolayer | phonon calculations | 5 | number | eclipsed | phonon calculations
940 | Fe₃(HHTP)₂ | Fe₃(C₁₈H₁₂O₆)₂ | 2020 | 10.1021/acs.inorgchem.0c00000 | Iron-based conductive metal-organic frameworks for electrocatalytic applications | Fe(III) | unspecified | unspecified | unspecified | unspecified | 2,3,6,7,10,11-hexahydroxytriphenylene (HHTP) | hydroxyl | planar hexagonal | unspecified | 2D | unspecified | unspecified | Solvothermal synthesis using Fe(III) salt and HHTP ligand | Solvothermal synthesis | 120°C | unspecified | DMF/water mixture | [49 empty] | 0.8 | S cm⁻¹ | four-probe measurements |  | room temperature | [142 empty] | 680 | m² g⁻¹ | [743 empty] | 350 | mV | 10 mA cm⁻² | 1 M KOH | [2471 empty] | BET
976 | Fe₃(HHTP)₂ | Fe₃(C₁₈H₆O₆)₂ | 2022 | 10.1016/j.crci.2022.02.004 | Conductive properties of triphenylene MOFs and COFs | Fe³⁺ | unspecified | unspecified | trinuclear iron cluster | unspecified | 2,3,6,7,10,11-hexahydroxytriphenylene (HHTP) | -OH | planar hexagonal | 3D | 3D | unspecified | unspecified | Hydrothermal synthesis | Hydrothermal synthesis | unspecified | unspecified | unspecified |  |  |  |  | 3.0e-3 | S·cm⁻¹ | 2-probe |  |  | 5.6e-3 | S·cm⁻¹ | 4-probe | [96 empty] | unspecified | unspecified | [631 empty] | pressed pellet | amorphous pressed pellet | [8654 empty] | random | random
1086 | Cu₃(HITP)₂ | Cu₃(C₁₂H₆N₆)₂ | 2025 | d0ta03356a | Two-dimensional porous coordination polymers and nano-composites for electrocatalysis and electrically conductive applications | Cu²⁺ | unspecified | unspecified | unspecified | unspecified | hexaiminotriphenylene (HITP) | amine | triphenylene-derived | honeycomb | 2D | unspecified | unspecified | Similar to Ni₃(HITP)₂ synthesis with Cu²⁺ instead of Ni²⁺ | Hydrothermal reaction | unspecified | unspecified | ammoniacal water | [49 empty] | 0.2 | S cm⁻¹ | unspecified |  | room temperature | [87 empty] | bulk
2256 | Cu-BTC | Cu3(BTC)2 | 2023 | 10.1021/acs.nanolett.2c04391 | Self-Powered Disinfection Using Triboelectric, Conductive Wires of Metal-Organic Frameworks | [66 empty] | <0.01 | mS/cm |  |  | unspecified | [343 empty] | conventional MOF
2257 | ZIF-8 | Zn(2-methylimidazolate)2 | 2023 | 10.1021/acs.nanolett.2c04391 | Self-Powered Disinfection Using Triboelectric, Conductive Wires of Metal-Organic Frameworks | [66 empty] | <0.01 | mS/cm |  |  | unspecified | [343 empty] | conventional MOF
591 | Ni₃(HITP)₂ | Ni₃(C₁₈H₁₂N₆)₂ | 2022 | 10.1088/1361-6528/ac3e7a | Conductive bimetal organic framework nanorods decorated with highly dispersed Co₃O₄ nanoparticles as bi-functional electrocatalyst | Ni(II) | Ni-N₄ | square planar | single metal center | unspecified | 2,3,6,7,10,11-hexaiminotriphenylene (HITP) | -NH₂ | hexagonal | honeycomb | 2D | hexagonal | unspecified | Solvothermal reaction of NiCl₂·6H₂O with HITP·6HCl in H₂O/DMF mixed solvent mediated by NaOAc at 70°C for 2 hours | Solvothermal process at 70°C for 2 h in H₂O/DMF (3:1 volume ratio) | 70°C | ambient | H₂O/DMF mixed solvent (3:1 volume ratio) | [49 empty] | 11.86 | S cm⁻¹ | four-point probe |  | room temperature | [99 empty] | bulk powder | 1.18 | nm | [40 empty] | 550.8 | m² g⁻¹ | N₂ adsorption-desorption | [7 empty] | 77 K | [318 empty] | 0.413 | cm³ g⁻¹ | N₂ adsorption-desorption | 77 K | [79 empty] | N₂ adsorption-desorption | [15 empty] | 77 K |  |  |  |  | 0.33 | mF cm⁻² |  | 1.0 M KOH | [308 empty] | 452 | mV | 10 mA cm⁻² | 1.0 M KOH | [1730 empty] | 0.796 | V vs RHE | 0.1 M KOH | [3597 empty] | 0.70 | V vs RHE | 0.1 M KOH | [31 empty] | 1600 rpm | 1600 rpm | 78 | mV dec⁻¹ | 0.1 M KOH | 167.1 | mV dec⁻¹ | 1.0 M KOH
1300 | Cu3(HITP)2 | Cu3(C18H6N6)2 | unspecified | unspecified | Various studies on conductive MOFs | Cu(II) | unspecified | unspecified | unspecified | unspecified | 2,3,6,7,10,11-hexaiminotriphenylene (HITP) | amine | planar hexagonal | unspecified | 2D | unspecified | unspecified | unspecified | unspecified | [1726 empty] | unspecified but conductive | S cm^-1 | [27 empty] | unspecified
2015 | Co-HAB | Co3(HAB)2 | 2023 | 10.3390/chemistry5040161 | Progress and Perspectives of Conducting Metal–Organic Frameworks for Electrochemical Energy Storage and Conversion | Co(II) | unspecified | unspecified | unspecified | unspecified | hexaminobenzene (HAB) | -NH2 | unspecified | unspecified | 2D | unspecified | unspecified | Solvothermal synthesis using hexaminobenzene (HAB) as organic linker to construct 2D conductive MOF | Solvothermal method at unspecified conditions | unspecified | unspecified | unspecified | [49 empty] | 0.7 | S·cm⁻¹ | unspecified |  | 300 K | [142 empty] | 180-350 | m²/g | unspecified | [125 empty] | 260 | mAh·g⁻¹ | 0.1 A·g⁻¹ | sodium-ion battery anode
1769 | Fe₃(HHTP)₂ | Fe₃(C₁₈H₆O₆)₂ | 2023 | 10.1016/j.ijhydene.2023.11.313 | In-situ synthesis of conductive Fe-MOFs on the carbon nanotubes/carbon cloth as high-performance catalyst for alkaline oxygen evolution | Fe(II/III) | octahedral | unspecified | trinuclear iron clusters | present | 2,3,6,7,10,11-Hexahydroxytriphenylene hydrate (HHTP) | -OH | planar hexagonal | unspecified | 2D | amorphous | unspecified | Hydrothermal synthesis at 85°C for 24 hours using iron(II) acetate and HHTP ligand in water/DMF (7:3 v/v) solution | Hydrothermal process at 85°C for 24 h | 85°C | ambient | water/DMF (7:3 v/v) | [49 empty] | high | unspecified | unspecified | [299 empty] | 62 | mV dec⁻¹ | 1 M KOH | [275 empty] | 22.7 | mF |  | 1 M KOH | [572 empty] | 2.7 | Ω | 1 M KOH | 100 kHz to 0.1 Hz | [75 empty] | 1.25 V | [546 empty] | 1.60 | V | 50 mA cm⁻² | 1 M KOH |  | 1.55 | V | 10 mA cm⁻² | 1 M KOH | [3205 empty] | Good conductivity due to π-π conjugate structures and mixed valence Fe(II/III) states |  |  | LSV | [8485 empty] | 1.82 | s⁻¹ | 1 M KOH | [138 empty] | 567.5 | cm² | [1027 empty] | 1 M KOH | [205 empty] | 2 mV s⁻¹ | 2 mV s⁻¹ | 0.175-0.375 V | 10-100 mV s⁻¹ | Cdl/Cs with Cs = 0.0040 mF cm⁻² | 1.61 wt% | 7.0 | % decay | 1.57 V | 1 M KOH | 24 h
2919 | Cu-DBC |  | 2024 | 10.1016/j.jma.2023.09.021 | Advances in electrochemistry of intrinsic conductive metal-organic frameworks and their composites: Mechanisms, synthesis and applications | Cu(II) |  |  |  |  | 8OH-DBC (dihydroxybenzoquinone) | hydroxyl, quinone |  | 3D | 3D |  |  | Constructed from Cu ions and 8OH-DBC ligands | unspecified | [52 empty] | 0.01 | S m⁻¹ | 2-probe |  | R.T. | [343 empty] | pellet | [539 empty] | 479 | F g⁻¹ | 0.2 A g⁻¹ | [471 empty] | 72 | % retention | [87 empty] | 13.8 | Wh kg⁻¹ | supercapacitor | [87 empty] | 1 M NaCl | [10222 empty] | 2000 | supercapacitor
2263 | Cd₂(TTFTB) | Cd₂(C₂₈H₁₂O₈S₄) | 2023 | 10.1002/smll.202305678 | Synthesis of Conductive MOFs and Their Electrochemical Application | Cd(II) | Not specified | Not specified | Not specified | Not specified | tetrathiafulvalene tetrabenzoate (H₄TTFTB) | carboxylate, tetrathiafulvalene | Not specified | Not specified | Not specified | Not specified | Not specified | Solvothermal synthesis using water and ethanol as co-solvents | Solvothermal at 75 °C | 75 °C | Not specified | water, ethanol | [49 empty] | 2.86E-04 | S cm⁻¹ | unspecified |  | unspecified | [169 empty] | unspecified
1927 | Fe₃(HHTP)₂ | Fe₃(C₁₈H₁₂O₆)₂ | 2023 | 10.1039/D3TA03753C | Conductive metal–organic frameworks for zinc–air battery application: design principles, recent trends and prospects | Fe(II) | unspecified | unspecified | unspecified | unspecified | 2,3,6,7,10,11-hexahydroxytriphenylene (HHTP) | hydroxyl | unspecified | unspecified | 2D | unspecified | unspecified | unspecified | unspecified | unspecified | unspecified | unspecified | [49 empty] | 2.70E-06 | S cm⁻¹ | pellet (four point) | [89 empty] | pellet
1310 | Cu₃(HITP)₂ | Cu₃(C₁₈H₁₂N₆)₂ | 2021 | 10.1016/j.xcrp.2021.100109 | Recent advances in synthesis of two-dimensional conductive metal-organic frameworks and their electrochemical energy storage application | Cu(II) | square-planar | square-grid | trinuclear copper cluster | unspecified | 2,3,6,7,10,11-hexaiminotriphenylene (HITP) | -NH₂ | planar hexagonal | kagome | 2D | hexagonal | unspecified | Reaction of CuSO₄, HITP·6HCl and NH₃·H₂O at 23°C | Room temperature reaction in alkaline conditions | 23°C | ambient | water with ammonia |  |  |  |  | 0.2 | S cm⁻¹ | two-contact |  | room temperature | 0.75 | S cm⁻¹ | four-probe |  | room temperature | [186 empty] | unspecified | eV | [539 empty] | pellet | pellet | [799 empty] | theoretical calculation
620 | Ni₃(HITP)₂ | Ni₃(C₁₈N₆H₁₂)₂ | 2021 | Not provided | 二维导电金属有机骨架材料 | Ni²⁺ | unspecified | unspecified | unspecified | unspecified | HITP (hexaiminotriphenylene) | -NH₂ | unspecified | unspecified | 2D | unspecified | unspecified | Open reaction vessel with ammonia water heating method | Atmospheric environment with ammonia water heating | unspecified | ambient | aqueous ammonia |  |  |  |  | 40 | S·cm⁻¹ | unspecified |  | room temperature | 5000 | S·m⁻¹ | unspecified |  | room temperature | [166 empty] | polycrystalline | unspecified | [14 empty] | 630 | m²·g⁻¹ | unspecified | [6361 empty] | 0.21 | W·m⁻¹·K⁻¹ | room temperature | unspecified | 0.00119 | dimensionless | room temperature | unspecified
1330 | Cu₃(HITP)₂ | Cu₃(C₁₈H₁₂N₆)₂ | 2021 | 10.1016/j.ensm.2021.01.093 | Recent advances in synthesis of two-dimensional conductive metal-organic frameworks and their electrochemical energy storage application | Cu(II) | square-planar | square-grid | paddle-wheel | unspecified | 2,3,6,7,10,11-hexaiminotriphenylene (HITP) | -NH₂ | hexagonal | honeycomb | 2D | hexagonal | unspecified | Room temperature reaction of CuSO₄, HITP·6HCl and NH₃·H₂O | Room temperature reaction in aqueous ammonia | 23°C | ambient | water/ammonia |  |  |  |  | 0.2 | S cm⁻¹ | two-contact |  | room temperature | 0.75 | S cm⁻¹ | four-probe |  | room temperature | [186 empty] | unspecified | eV | [539 empty] | pellet | pellet | [799 empty] | theoretical calculation
2268 | Co-BHT |  | 2023 |  | Synthesis of Conductive MOFs and Their Electrochemical Application | Co(II) |  |  |  |  | benzenehexathiol (BHT) | thiol | [5 empty] | Liquid-liquid interface reaction between BHT ligand in CH₂Cl₂ and aqueous solution containing Ni(OAc)₂ and NaBr | Liquid-liquid interface reaction at room temperature | room temperature |  | CH₂Cl₂ and water | [49 empty] | 0.15 | S cm⁻¹ | unspecified |  | 298 K | [169 empty] | film
2269 | Co-THT |  | 2023 |  | Synthesis of Conductive MOFs and Their Electrochemical Application | Co(II) |  |  |  |  | triphenylenehexathiol (THT) | thiol | [5 empty] | Liquid-liquid interface reaction | Liquid-liquid interface reaction | room temperature | [51 empty] | 0.53 | V | HER overpotential | [3278 empty] | 0.5 M H₂SO₄ | 10 mA cm⁻²
653 | Ni₃(HITP)₂ | Ni₃(HITP)₂ | 2021 | 10.1005-281X(2021)01-0025-17 | 二维导电金属有机骨架材料 | Ni(II) |  |  |  |  | Hexaiminotriphenylene (HITP) | amino |  | C3 + C2 | 2D |  |  | Solution phase method with ammonia additive | Reaction in open container with ammonia water at elevated temperature | elevated temperature | ambient | aqueous solution with ammonia |  |  |  |  | 40 | S·cm⁻¹ | unspecified |  | room temperature | 5000 | S·m⁻¹ | unspecified |  | room temperature | [132 empty] | unspecified | powder | unspecified | unspecified | [46 empty] | 630 | m²·g⁻¹ | unspecified | [7 empty] | unspecified | [6353 empty] | 0.21 | W·m⁻¹·K⁻¹ | room temperature | unspecified | 0.00119 | dimensionless | room temperature | unspecified | [71 empty] | unspecified | unspecified | unspecified | unspecified | unspecified | unspecified
3305 | Cu-DBC | Cu-DBC | 2024 | 10.1039/D4SC07400A | A 3D four-fold interpenetrated conductive metal–organic framework for fast and robust sodium-ion storage | Cu(II) | bis(dihydroxy) coordination | square planar | single metal center | unspecified | dibenzo[g,p]chrysene-2,3,6,7,10,11,14,15-octaol (8OH-DBC) | catechol | contorted, non-planar | four-fold interpenetrated | 3D | orthorhombic | unspecified | Solvothermal synthesis in Schlenk tube with Cu(OAc)₂ and 8OH-DBC in DMF/water mixture at 85°C for 72 hours | Solvothermal process at 85°C for 72 h | 85°C | vacuum sealed | DMF/water (750 μL DMF + 3 mL water) | [37 empty] | 131.8 | m² g⁻¹ | N₂ | 77 K | [8 empty] | 3.5e-4 | S m⁻¹ | two-probe method |  | unspecified | [87 empty] | bulk powder | [131 empty] | 1.2-1.6 | nm |  | 1.5 | nm | [92 empty] | 120.6 | mAh g⁻¹ | 0.05 A g⁻¹ | SIB cathode | 116.7 | mAh g⁻¹ | 0.05 A g⁻¹ | SIB cathode | 100 | 77 | mAh g⁻¹ |  | SIB cathode | 90.7 | mAh g⁻¹ |  | SIB cathode | [146 empty] | 1e-11 to 1e-9 | cm² s⁻¹ | [55 empty] | 81.9 | % |  | 2.0 A g⁻¹ |  | 96.8 | % |  | 0.2 A g⁻¹ | [323 empty] | 220 | °C | [127 empty] | 5.0 A g⁻¹ |  |  |  |  | 0.2 A g⁻¹ | 2.5 mg cm⁻² |  |  | 104.4 | mAh g⁻¹ | 0.05 A g⁻¹ | [22 empty] | N₂ and air | [119 empty] | 8 | Ω | [2264 empty] | SIB cathode | [1050 empty] | 4000 |  |  | 300 |  | 67 | % |  |  | 1100 | [3663 empty] | a = 4.4, b = 42.6, c = 14.6 | Å | [267 empty] | SIB cathode | [1376 empty] | 1.0 A g⁻¹ | [624 empty] | SIB cathode | SIB cathode | along z-axis | N₂ adsorption | 3.8 | Å | PXRD refinement | PXRD Pawley refinement | 18.15 | wt% | EDS | 18.17 | wt% | TGA residue analysis | 80 wt% | 2.5 mg cm⁻² | 80 wt% | SIB cathode | GITT | SIB cathode | EIS
658 | Ni₃(HITP)₂ | Ni₃(HITP)₂ | 2021 | 10.1005-281X(2021)01-0025-17 | 二维导电金属有机骨架材料 | Ni(II) |  |  |  |  | Hexaiminotriphenylene (HITP) | amino |  | C3 + C2 | 2D |  |  | Solution phase method with ammonia additive | Reaction in open container with ammonia water at elevated temperature | elevated temperature | ambient | aqueous solution with ammonia |  |  |  |  | 40 | S·cm⁻¹ | unspecified |  | room temperature | 5000 | S·m⁻¹ | unspecified |  | room temperature | [132 empty] | unspecified | powder | unspecified | unspecified | [46 empty] | 630 | m²·g⁻¹ | unspecified | [7 empty] | unspecified | [6353 empty] | 0.21 | W·m⁻¹·K⁻¹ | room temperature | unspecified | 0.00119 | dimensionless | room temperature | unspecified | [71 empty] | unspecified | unspecified | unspecified | unspecified | unspecified | unspecified
678 | Ni₃(HITP)₂ | Ni₃(C₁₈H₁₂N₆)₂ |  |  | Application of Conductive Metal Organic Frameworks in Supercapacitors | Ni(II) |  |  | trinuclear nickel clusters |  | 2,3,6,7,10,11-Hexaiminotriphenylene (HITP) | imine groups | hexagonal | honeycomb | 2D | hexagonal |  | Self-assembly of 3 Ni atoms with 2 HITP organic molecules forming multilayer perfect hexagonal honeycomb lattice material | Self-assembly process | unspecified | unspecified | unspecified | [37 empty] | 630 | m²·g⁻¹ | [10 empty] | 5000 | S·m⁻¹ | unspecified | [89 empty] | powder pressed into pellets | [472 empty] | 90 | % retention | 10000 cycles | [256 empty] | N₂ adsorption | [63 empty] | 111 | F·g⁻¹ | 0.05 A·g⁻¹ | [5953 empty] | two-electrode symmetric supercapacitor | powder pressed into pellets
683 | Ni₃(HITP)₂ | C₃₆H₁₂N₆Ni₃ | 2021 | 10.1039/D0CC07430F | Deterministic role of structural flexibility on catalytic activity of conductive 2D layered metal-organic frameworks | Ni(II) | 4-coordinate | unspecified | mononuclear | present | hexaiminotriphenylene (HITP) | imine | triangular | 2D layered | 2D | unspecified | unspecified | Not explicitly described in the provided text | unspecified | [52 empty] | semiconducting | unspecified | experimental
700 | Ni₃(HITP)₂ | Ni₃(HITP)₂ | 2022 | 10.1021/acscentsci.2c00773 | Unlocking Efficient O₂ Electroreduction in Conductive MOFs via Enhanced Mass Transport | Ni(II) | unspecified | unspecified | trinuclear | unspecified | 2,3,6,7,10,11-hexaiminotriphenylene (HITP) | imine | hexagonal | unspecified | 2D | unspecified | unspecified | unspecified | unspecified | [52 empty] | higher | unspecified | unspecified | [1143 empty] | much larger | unspecified |  | SECCM | [2130 empty] | compared to Co₃(HITP)₂ and Cu₃(HITP)₂ | [3753 empty] | -103 | mA cm⁻² | gas diffusion electrode (GDE) | -0.36 V | electrocatalysis | -0.6 | mA cm⁻² | rotating ring disk electrode (RRDE) | conventional method | -1273 | mA cm⁻² | scanning electrochemical cell microscopy (SECCM) | 50 nm diameter | compared to GDE measurements | higher | unspecified | higher crystallinity | higher density of active sites
2276 | c-MOF | unspecified | 2023 | 10.3390/polym15204159 | Review Cellulose-Based Conductive Materials for Energy and Sensing Applications | unspecified | unspecified | unspecified | unspecified | unspecified | unspecified | unspecified | unspecified | unspecified | unspecified | unspecified | unspecified | Interfacial synthesis with cellulose nanofibers (CNF) | Interfacial synthesis | unspecified | unspecified | unspecified | [49 empty] | 100 | S/m | unspecified | [89 empty] | CNF/c-MOF composite paper-like electrodes
3338 | Cu-DBC | Cu-DBC | 2025 | 10.1002/smll.202500744 | The Cu--O--Co Asymmetric Bimetallic Sites Constructed by Ion-Exchange for Efficient Oxygen Evolution Reaction | Cu(II) | square-pyramidal Cu-O5 | square-pyramidal | single metal center | present | Dibenzo-[g,p]chrysene-2,3,6,7,10,11,14,15-octaol (DBC) | catechol groups | D2-symmetric | unspecified | 3D | unspecified | unspecified | Solvothermal synthesis: 6 mg Cu(OAc)2, 8.6 mg DBC, 0.5 mL DMF and 2 mL deionized water were added into a 5 mL glass bottle. After sonicated for 30 min, the resulting mixture was then heated and kept at 85 ºC for 3 days. The formed black powder was separated by centrifugation, washed with deionized water and DMF several times and dried under vacuum at 60 °C overnight. | Solvothermal process at 85 °C for 3 days | 85 °C | ambient | DMF/water mixture | [49 empty] | unspecified | S/m | Hall effect |  | 300K | [142 empty] | 72.4 | m²/g | BET | N2 | [6 empty] | 77K | [144 empty] | 304.3 | mV/dec | 1.0 M KOH | [171 empty] | 39.8 | cm³/g | BET | 77K | [676 empty] | unspecified | Ω | 1.0 M KOH | 0.1 to 100000 Hz | [71 empty] | 2.45 | mF/cm² | 1.0 M KOH | [528 empty] | N2 | [19 empty] | 526 | mV | 10 mA/cm² | 1.0 M KOH |  | 705 | mV | 50 mA/cm² | 1.0 M KOH | [182 empty] | -2.18 | eV | [958 empty] | PBE | [10788 empty] | 13.8 | 13.8 | 13.8 | 1.053 to 1.153 V | DFT
2278 | Cd₂(TTFTB) | Cd₂(C38H20O8S4) | 2023 | 10.1002/smll.202305700 | Synthesis of Conductive MOFs and Their Electrochemical Application | Cd(II) | unspecified | unspecified | binuclear | unspecified | tetrathiafulvalene tetrabenzoate (H₄TTFTB) | carboxylate, tetrathiafulvalene | planar | unspecified | 3D | unspecified | unspecified | Solvothermal synthesis using water and ethanol as co-solvents | Solvothermal process at 75°C | 75°C | unspecified | water, ethanol | [49 empty] | 2.86e-4 | S cm⁻¹ | unspecified |  | unspecified | [169 empty] | unspecified
1948 | Fe₃(HHTP)₂ | Fe₃(HHTP)₂ | 2023 | 10.1039/D3TA03753C | Conductive metal–organic frameworks for zinc–air battery application: design principles, recent trends and prospects | Fe(II) | unspecified | unspecified | unspecified | unspecified | 2,3,6,7,10,11-hexahydroxytriphenylene (HHTP) | hydroxyl | unspecified | unspecified | 2D | unspecified | unspecified | unspecified | unspecified | unspecified | unspecified | unspecified | [49 empty] | 2.7e-6 | S cm⁻¹ | four point probe |  | unspecified | [568 empty] | pellet
1931 | Cu₃(HITP)₂ | Cu₃(C₁₈H₆N₆)₂ | 2023 | 10.1016/j.bios.2023.115157 | Ruthenium(II) complex-grafted conductive metal-organic frameworks with conductivity- and confinement-enhanced electrochemiluminescence for ultrasensitive biosensing application | Cu(II) | unspecified | unspecified | unspecified | unspecified | 2,3,6,7,10,11-hexaiminotriphenylene (HITP) | amino | planar hexagonal | unspecified | 2D | unspecified | unspecified | 21 mg (0.084 mmol) CuSO₄·5H₂O in 9 mL DMA sonicated for 10 min, then 30 mg (0.056 mmol) HATP·6HCl in 9 mL water added and sonicated for 5 min, 12 mL NaOAc aqueous solution (2 mol L⁻¹) added, heated at 65°C for 2 h | Solution mixing at 65°C for 2 h | 65 |  | DMA/water | [1723 empty] | 0.75 | S cm⁻¹ | [27 empty] | unspecified | [8380 empty] | bulk material | [5491 empty] | 180.9 | Ω | EIS | 5 mM [Fe(CN)₆]³⁻/⁴⁻ in 0.1 M KCl
732 | Ni₃(HITP)₂ | Ni₃(C₁₈H₆N₆)₂ | 2022 | 10.1039/d2nr02681c | An archetype of the electron-unobstructed core–shell composite with inherent selectivity: conductive metal–organic frameworks encapsulated with metal nanoparticles | Ni(II) | not specified | not specified | not specified | not specified | 2,3,6,7,10,11-hexaiminotriphenylene (HITP) | imine | planar hexagonal | not specified | 2D | not specified | not specified | 1.32 mg of NiCl₂·6H₂O and 60 μL of NH₄OH dissolved in 0.6 mL DI water, then 1 mL aqueous solution containing 2.0 mg HITP·6HCl added. Reaction at 65°C for 30 min stirring followed by 6 h undisturbed | Aqueous solution reaction at 65°C | 65°C |  | water | [49 empty] | 2.3 | Ω | Nyquist plot | [144 empty] | not specified | m²/g | [8 empty] | 77 K | [511 empty] | N₂ | [3822 empty] | high frequency | [2849 empty] | 1.8 | nm | calculated
1944 | Cu₃(HITP)₂ | Cu₃(HITP)₂ | 2023 | 10.1039/D3TA03753C | Conductive metal–organic frameworks for zinc–air battery application: design principles, recent trends and prospects | Cu(II) | unspecified | unspecified | unspecified | unspecified | 2,3,6,7,10,11-hexaiminotriphenylene (HITP) | amino | unspecified | unspecified | 2D | unspecified | unspecified | unspecified | unspecified | unspecified | unspecified | unspecified | [49 empty] | 0.2 | S cm⁻¹ | pellet (two probe) | [89 empty] | pellet
3698 | CuFeO2@rGO | CuFeO2 | 2017 | 10.1038/s41598-017-09214-0 | Copper ferrites@reduced graphene oxide anode materials for advanced lithium storage applications | Cu, Fe | unspecified | unspecified | unspecified | unspecified | unspecified | unspecified | unspecified | unspecified | 3D | hexagonal | unspecified | Hydrothermal method followed by calcination at 400°C for 2 h under N2 atmosphere | Hydrothermal process at 180°C for 12 h | 180°C |  | alcohol | [49 empty] | unspecified | unspecified | unspecified | [144 empty] | 14.63 | m²/g | BET | [192 empty] | 74 | % | [1117 empty] | 985 | mAh/g | [492 empty] | 587 | mAh/g | 100 | 200 mA/g |  | 406 | mAh/g |  | 800 mA/g | [2145 empty] | 200 mA/g | [2390 empty] | 200 mA/g | 730 | mAh/g | 200 mA/g
2284 | Cd₂(TTFTB) | Cd₂(C38H20O8S4) | 2023 | 10.1002/smll.202305700 | Synthesis of Conductive MOFs and Their Electrochemical Application | Cd(II) | unspecified | unspecified | binuclear | unspecified | tetrathiafulvalene tetrabenzoate (H₄TTFTB) | carboxylate, tetrathiafulvalene | planar | unspecified | 3D | unspecified | unspecified | Solvothermal synthesis using water and ethanol as co-solvents | Solvothermal process at 75°C | 75°C | unspecified | water, ethanol | [49 empty] | 2.86e-4 | S cm⁻¹ | unspecified |  | unspecified | [169 empty] | unspecified
1369 | Fe₃(C₆S₃O₃)₂ | Fe₃C₁₂S₆O₆ | 2022 | 10.1039/D1TA07442C | Conductive two-dimensional M₃(C₆S₃O₃)₂ monolayers as effective electrocatalysts for the oxygen reduction reaction | Fe | square planar | MS₂O₂ | single atom | yes | 2,4,6-tris(sulfanyl)benzene-1,3,5-triol | -OH, -SH | planar hexagonal | unspecified | 2D | hexagonal | unspecified | Theoretical design using DFT calculations | Computational design | unspecified | unspecified | unspecified | [49 empty] | metallic | unspecified | DFT band structure calculation |  | unspecified | [100 empty] | 10.70 | Å | [452 empty] | DFT calculation | [15 empty] | unspecified | [548 empty] | 0.52 | V |  |  |  | 1.03 | V vs RHE | 50 μA cm⁻² | [136 empty] | -12.70 | eV | [474 empty] | 13.79 | Å | [316 empty] | -0.73 | eV | [861 empty] | DFT calculation | [270 empty] | DFT calculation | [293 empty] | DFT calculation | 298.15 K | [1690 empty] | microkinetics simulation | [776 empty] | unspecified | [5811 empty] | 6.90 | Å | DFT calculation | unspecified | unspecified | DFT calculation | unspecified | 1.28 | Å | DFT calculation | unspecified | 0.71 | V | DFT calculation | 298.15 K | 0 | 0 | 298.15 K
2210 | Cu₃(HITP)₂ | Cu₃(C₁₈H₁₂N₆)₂ | 2023 | 10.1002/smll.202302600 | A Robust n‐n Heterojunction: Cu‐N and B‐N Boosting for Ambient Electrocatalytic Nitrogen Reduction to Ammonia | Cu(II) | octahedral | octahedral | paddle-wheel | unspecified | 2,3,6,7,10,11-hexaaminotriphenylene (HATP) | -NH₂ | hexagonal | unspecified | 2D | hexagonal | unspecified | HATP (25.0 mg, 0.08 mmol) dissolved in water (7.5 mL) as solution A. CuSO₄·5H₂O (17.5 mg, 0.07 mmol) dissolved in DMA/DMF (v/v = 1/1) with sodium acetate trihydrate solution (20 mL, 2 mol L⁻¹) as solution B. Solution A slowly dropped into solution B within 1 h. Reaction transferred to Teflon-lined autoclave and heated at 65 °C for 3 h. Washed with water once and methanol twice, dried in vacuum oven at 60 °C. | Hydrothermal process at 65 °C for 3 h | 65 °C | unspecified | DMA/DMF/water mixture | [37 empty] | 526 | m² g⁻¹ | N₂ | 77 K | [8 empty] | 1580 | S cm⁻¹ | unspecified |  | unspecified | [471 empty] | 0.4272 | cm³ g⁻¹ |  | 77 K | [137 empty] | unspecified | [360 empty] | 1 bar | [105 empty] | 24.5 | % |  | -0.3 V |  | 0.1 M HCl | [141 empty] | 8.0 | mF cm⁻² | 0.5 M Na₂SO₄ | [528 empty] | N₂ | [381 empty] | 58.2 | ° | contact angle measurement | [3054 empty] | 6.3 | Å | [4584 empty] | 1 bar | [272 empty] | -0.15 to -0.05 V vs Ag/AgCl | [2763 empty] | unspecified | 77 K | 1 bar | N₂ | unspecified | 43.2 | μg h⁻¹ mgcat⁻¹ | -0.3 V | 0.1 M HCl | RHE | ambient | unspecified | RHE | ambient | unspecified | 50 mV s⁻¹
743 | Ni₃(HITP)₂ | Ni₃(C₁₈H₁₂N₆)₂ | Unspecified | Unspecified | Recent Progress of Electric Conductive Metal-Organic Frameworks Thin Film | Ni(II) | Unspecified | Unspecified | Unspecified | Unspecified | 2,3,6,7,10,11-Hexaaminotriphenylene (HITP) | -NH₂ | Unspecified | Unspecified | 2D | Unspecified | Unspecified | Gas-liquid interface method; Vapor-assisted conversion method; Solvothermal method | Heating aqueous solution of NiCl₂ and HITP to 60°C with addition of triethylamine for deprotonation; film forms at air-water interface | 60°C | Unspecified | Water |  |  |  |  | 40 | S·cm⁻¹ | Unspecified |  |  | 40 | S·cm⁻¹ | Unspecified | [11 empty] | 22.83 | S·cm⁻¹ | Unspecified | [11 empty] | 629.9 | m²·g⁻¹ | [71 empty] | 48.6 | cm²·V⁻¹·s⁻¹ |  | hole | 45.4 | cm²·V⁻¹·s⁻¹ |  | hole | [62 empty] | thin film via gas-liquid interface method | powder/solvothermal | thin film via vapor-assisted conversion | [133 empty] | 1.63 | mF·cm⁻² | [14 empty] | Ni₃(HITP)₂/ITO/PET electrode for supercapacitor | [2008 empty] | 100 | nm |  |  | 7-92 | nm | [328 empty] | 0.82 | V | 0.1 mol/L KOH | [3156 empty] | 92 nm | [1665 empty] | gas-liquid interface | vapor-assisted conversion | 120 | nm | Unspecified | [19 empty] | FET | FET (in-situ grown) | 2×10³ | Unspecified | FET | 2.29×10³ | Unspecified | FET (in-situ grown) | powder/film | 3 min | ORR electrocatalyst | 0.18 | V | 0.1 mol/L KOH
2299 | Cu₃(HITP)₂ | Cu₃(C₁₈H₁₂N₆)₂ | 2023 | 10.1021/acsnanoscienceau.3c00024 | Two-Dimensional Electrically Conductive Metal-Organic Frameworks as Chemiresistive Sensors | Cu(II) | square planar | square planar | binuclear | present | 2,3,6,7,10,11-hexaaminotriphenylene (HITP) | amine | hexagonal | honeycomb | 2D | hexagonal | P6/mmm | Solvothermal synthesis, thin films can be prepared by various methods including LBL and solution shearing | Solvothermal synthesis | unspecified | unspecified | unspecified |  |  |  |  | 0.75 | S/cm | 4-probe |  | unspecified | 40 | S/cm | van der Pauw |  | unspecified | [9 empty] | 150 | S/cm | 4-probe |  | unspecified | [172 empty] | 0.291-0.762 | eV | [14 empty] | pellet | film | nanorod (single crystal) | [6355 empty] | 2.6 | % | 10 ppm | [1079 empty] | room temperature | N₂ | ΔG/G₀ | range for M₃(HITP)₂ series (M = Cu, Co, Ni)
2520 | Cu₃(HITP)₂ | C18H6Cu3N6 | 2015 | 10.1021/acscatal.3c04389 | Two-Dimensional π-d Conjugated Conductive Metal-Organic Framework with Triple Active Centers as High-Performance Cathodes for Flexible Zinc Batteries | Cu(II) | square planar | square planar | trinuclear cluster | yes | 2,3,6,7,10,11-hexaiminotriphenylene (HITP) | amino | planar | kgm | 2D | hexagonal | unspecified | Solvothermal reaction of Cu(II) salt with HITP ligand | Solvothermal synthesis | unspecified | unspecified | unspecified | [49 empty] | 0.2 | S/cm | four-point probe |  | room temperature | [871 empty] | unspecified | % | [677 empty] | 0.5 | ppm | [7547 empty] | 0.5-10 ppm | [584 empty] | NH₃ | [4691 empty] | NH₃
2625 | Cu₃(HITP)₂ | Cu₃(C₁₈H₆N₆)₂ | 2024 | 10.1021/acsnano.4c05815 | Single-Atom Catalysts in Conductive Metal-Organic Frameworks: Enabling Reversible Gas Sensing at Room Temperature | Cu(II) | square planar | square planar | Cu-N₄ | unspecified | 2,3,6,7,10,11-hexaiminotriphenylene (HITP) | imine | hexagonal | honeycomb | 2D | hexagonal | unspecified | cMOF [Cu₃(HITP)₂] was synthesized by mixing CuSO₄·5H₂O in DMA with HITP-6HCl dissolved in deionized water and NaOAc aqueous solution. The mixture was stirred for 5 min at room temperature and then heated to 65°C for 3.5 h in an open glass vial. | Hydrothermal process at 65°C for 3.5 h | 65°C | ambient | DMA/water mixture | [49 empty] | p-type | unspecified |  |  | room temperature | [53 empty] | dry air | [88 empty] | 161.1 | m²/g | BET | N₂ | [6 empty] | 77 K | [318 empty] | 0.0398 | cm³/g | NLDFT | 77 K | [1282 empty] | N₂ | <2 nm | -1.45 | eV | DFT calculation | 0.777 | e | DFT calculation | 0.405 | eV | DFT calculation | 30.4 | ° | DFT calculation
2700 | Cu₃(HITP)₂ | Cu₃(C₁₈H₆N₆)₂ | 2024 | 10.1016/j.snb.2024.135611 | Advances in microporous framework materials as chemiresistive gas sensors | Cu(II) | square planar | square planar | single metal center | unspecified | 2,3,6,7,10,11-hexaiminotriphenylene (HITP) | -NH₂ | planar hexagonal | honeycomb | 2D | hexagonal | unspecified | Self-assembly of copper ions with HITP ligand | Coordination self-assembly | unspecified | unspecified | unspecified | [49 empty] | 0.2 | S/cm | unspecified |  | room temperature | [87 empty] | pellet | [783 empty] | unspecified | % | room temperature | [8225 empty] | 0.5 ppm | [5276 empty] | NH₃
2855 | Cu₃(HITP)₂ | Cu₃(HITP)₂ | 2024 | 10.1002/adfm.202400893 | Electrodeposition of Ni/Cu Bimetallic Conductive Metal-Organic Frameworks Electrocatalysts with Boosted Oxygen Reduction Activity for Zinc-Air Batteries | Cu(II)/Cu(I) | distorted quadrilateral | D₄h symmetry broken | Cu-N₄ motif | yes | 2,3,6,7,10,11-hexaiminotriphenylene (HITP) | amino groups | 2D planar | unspecified | 2D | unspecified | unspecified | Cathodic electrodeposition at constant current of -1 mA/cm² for 10 hours | Electrochemical cathodic deposition at room temperature | room temperature | atmospheric | deionized water/ethanol mixture (18:20 mL) | [49 empty] | lower | unspecified | DFT calculation | [272 empty] | 536.7 | mAh g⁻¹ | 5 mA cm⁻² | [24 empty] | 511.1 | mV dec⁻¹ | 0.1 M KOH | [324 empty] | 10.65 | mF cm⁻² | [525 empty] | 20.8 | Ω | 0.1 M KOH |  | 18.1 | Ω | 0.1 M KOH | [234 empty] | 1.28 | unspecified | Raman spectroscopy | [1226 empty] | 0.89 | V vs RHE | 0.1 M KOH | [651 empty] | compared to Ni₃(HITP)₂ | [2943 empty] | 5 mV s⁻¹ |  | 0.67 | V vs RHE | 0.1 M KOH |  | 5 mV s⁻¹ | [6 empty] | 3.8 | electrons | 0.1 M KOH | [201 empty] | 0.8 V vs RHE | [1867 empty] | poorer | unspecified | [115 empty] | XRD | [1178 empty] | CV at different scan rates | [1424 empty] | aqueous zinc-air battery |  |  |  |  | 0.54-0.60 V vs RHE | [2590 empty] | 266.25 | cm² | [1028 empty] | 40 μF cm⁻² | 0.8 V vs RHE | 1.19 | V | 6 M KOH + 0.2 M Zn(Ac)₂ | 17.1 | mW cm⁻² | aqueous zinc-air battery
758 | Ni₃(HITP)₂ | Ni₃(C₁₈H₁₂N₆)₂ |  |  | Recent Progress of Electric Conductive Metal-Organic Frameworks Thin Film | Ni(II) |  |  |  |  | 2,3,6,7,10,11-Hexaaminotriphenylene (HITP) | -NH₂ |  |  | 2D |  |  | Gas-liquid interface method, vapor-assisted conversion method, solvothermal method | Heating NiCl₂ and HITP aqueous solution at 60°C with triethylamine addition | 60°C |  | water |  |  |  |  | 40 | S·cm⁻¹ | unspecified |  |  | 40 | S·cm⁻¹ | unspecified | [11 empty] | 22.83 | S·cm⁻¹ | unspecified | [11 empty] | 629.9 ± 0.7 | m²/g | [141 empty] | thin film | powder | thin film (92 nm) | [133 empty] | 1.63 | mF·cm⁻² | [1451 empty] | 48.6 | cm²·V⁻¹·s⁻¹ |  |  | hole | [31 empty] | flexible transparent supercapacitor | [47 empty] | solvothermal method |  |  |  | vapor-assisted conversion method | [483 empty] | ≈100 | nm |  |  | ≈120 | nm | [328 empty] | 0.82 | V | 0.1 mol/L KOH | [4822 empty] | gas-liquid interface method | direct growth on glassy carbon electrode | 7-92 | nm | vapor-assisted conversion method | [27 empty] | powder | 3 min |  | 0.18 | V | 0.1 mol/L KOH | [116 empty] | gas-liquid interface method |  |  |  |  | FET | 2×10³ |  | FET
2023 | Co-HAB | Co3(HAB)2 | 2023 | 10.3390/chemistry5040161 | Progress and Perspectives of Conducting Metal–Organic Frameworks for Electrochemical Energy Storage and Conversion | Co(II) |  | square planar |  |  | Hexaminobenzene (HAB) | amino |  |  | 2D |  |  | Solvothermal method | Solvothermal process | unspecified | unspecified | unspecified | [49 empty] | 0.7 | S·cm⁻¹ | unspecified |  | 300 K | [87 empty] | unspecified | [54 empty] | 180-350 | m²/g | unspecified | [6440 empty] | unspecified
1410 | Fe₃(C₆S₃O₃)₂ | Fe₃(C₆S₃O₃)₂ | 2023 | 10.1039/D3TA00000X | Conductive two-dimensional M₃(C₆S₃O₃)₂ monolayers as effective electrocatalysts for the oxygen reduction reaction | Fe | square planar | square planar MS₂O₂ | single metal centers | yes | 2,4,6-tris(sulfanyl)benzene-1,3,5-triol (C₆S₃O₃) | -OH, -SH | planar benzene ring | hexagonal | 2D | hexagonal | P6/mmm | Theoretical design by DFT calculations, not experimentally synthesized | Theoretical construction from C₆H₆O₃S₃ molecule and metal atoms | unspecified | unspecified | unspecified | [1173 empty] | 0.52 | V | [548 empty] | metallic | unspecified | [355 empty] | 1.03 | V vs RHE | [1822 empty] | ORR | [464 empty] | 10.70 | Å | [7966 empty] | 13.79 | Å | DFT-PBE | DFT-PBE | 6.90 | Å | DFT-PBE | -12.70 | eV | DFT-PBE | DFT band structure | -0.73 | eV | metal center | end-on | DFT-PBE | 1.28 | Å | O₂ on metal center | 0.71 | V | ORR | 4e⁻ | acidic | DFT microkinetics | 1.23 V | DFT | 50 μA cm⁻² | microkinetics simulation
2868 | Cu₃(HITP)₂ |  | 2024 | 10.1016/j.mtnano.2024.100482 | Current update and prospects in the development of conductive metal-organic framework electrodes for lithium-based batteries | Cu(II) |  |  |  |  | 2,3,6,7,10,11-hexaiminotriphenylene (HITP) | amino |  |  | 2D |  |  | Coordination of Cu(II) with hexaiminotriphenylene ligands | unspecified | unspecified | unspecified | unspecified | [49 empty] | high |  | unspecified
2297 | M-HHTT | M₃(HHTT)₂ (M = Ni, Co, Cu, Mg) | 2023 | 10.1002/smll.202307056 | Synthesis of Conductive MOFs and Their Electrochemical Application | M(II) (M = Ni, Co, Cu, Mg) | unspecified | unspecified | unspecified | unspecified | 2,3,7,8,12,13-hexahydroxytetraazanaphthotetraphene (HHTT) | hydroxyl | planar with electronic defects | unspecified | 2D | unspecified | unspecified | Hydrothermal/solvothermal synthesis | Hydrothermal synthesis using HHTT ligand with large core size and electronic defects | unspecified | unspecified | unspecified | [49 empty] | 100 | S m⁻¹ | unspecified |  | unspecified | [100 empty] | 2.1 | nm | [67 empty] | single crystal | [7477 empty] | Cu₃(HHTT)₂ | [2714 empty] | 3.12 | Å | Cu₃(HHTT)₂ | Cu₃(HHTT)₂
2893 | Cu₃(HITP)₂ |  | 2024 | 10.1016/j.jma.2023.09.021 | Advances in electrochemistry of intrinsic conductive metal-organic frameworks and their composites: Mechanisms, synthesis and applications | Cu(II) |  |  |  |  | hexaiminotriphenylene (HITP) | amino |  | 2D | 2D |  |  |  | unspecified | [52 empty] | 0.2 | S cm⁻¹ | 2-probe |  | room temperature | [343 empty] | pellet
3062 | Cu₃(HITP)₂ | Cu₃(C₁₈H₆N₆)₂ | 2025 | 10.1002/advs.202570325 | Cu-X Bonds Regulated Conduction and Polarization Loss in Conductive Metal-Organic Framework Under Electromagnetic Field | Cu(II) | square planar | square planar | single metal center | unspecified | 2,3,6,7,10,11-hexaaminotriphenylene (HITP) | -NH₂ | hexagonal | hcb | 2D | hexagonal | unspecified | One-pot synthesis: HITP-6HCl (240 mg, 0.446 mmol) dispersed in 72 mL DI-water by sonication for 10 min. CuSO₄·5H₂O (762 mg, 0.672 mmol) dissolved in 72 mL DMA and sonicated for 10 min. Metal salt solution added to ligand dispersion and sonicated for 10 min. Then 32 mL NaOAc aqueous solution (2 mol/L) added and mixture heated with stirring at 65°C for 32 h. Brown-black precipitate filtered after cooling to room temperature, washed alternately with H₂O and methanol three times, dried in vacuum oven at 60°C for 12 h. | Solvothermal process at 65°C for 32 h | 65°C | ambient | DMA/water mixture | [49 empty] | 2.03 | S m⁻¹ | four-probe method |  | unspecified | [99 empty] | bulk pressed disc | [42 empty] | 232.78 | m²/g | [8 empty] | 77 K | [454 empty] | -63.03 | dB | [55 empty] | N₂ | [824 empty] | 3.2 | Å | [129 empty] | 3.2 mm | 16.28 GHz | 3.44 | GHz | [91 empty] | 649.79 | cm² V⁻¹ s⁻¹ | (001) | 1.06 | dimensionless | 0.54 | eV | DR UV-Vis Tauc plot | LMCT | 2.13 | eV | DR UV-Vis Tauc plot | π-π* | z-direction (out-of-plane) | DFT deformation potential theory | 60 wt% | 60 wt% | 10.33 | dimensionless | DFT simulation | XPS analysis
783 | Ni3(HITP)2 | Ni3(C18H12N6)2 | 2021 | 10.1021/acs.jpclett.0c02988 | Electrically Conductive Coordination Polymers for Electronic and Optoelectronic Device Applications | Ni | unspecified | unspecified | unspecified | unspecified | 2,3,6,7,10,11-hexaiminotriphenylene (HITP) | hexaimino | planar | unspecified | 2D | unspecified | unspecified | unspecified | unspecified | unspecified | unspecified | unspecified |  |  |  |  | 2 | S cm⁻¹ | unspecified |  |  | 40 | S cm⁻¹ | unspecified | [168 empty] | pellet | film | [18 empty] | 0.1 | eV | [35 empty] | 625 | m² g⁻¹ | [103 empty] | unspecified | [7467 empty] | unspecified
2182 | Co-HAB | Co₃(C₆N₆H₆)₂ | 2023 | 10.1016/j.cej.2023.138589 | Conductive MOFs for electrocatalysis and electrochemical sensor | Co(II) | octahedral | octahedral | trinuclear clusters | yes | hexaaminobenzene (HAB) | amino | hexagonal | unspecified | 2D | unspecified | unspecified | Ultrathin nanosheet synthesis | Solution phase synthesis | room temperature |  | organic solvent | [49 empty] | 0.2 | S cm⁻¹ | four-probe measurement |  | room temperature | [887 empty] | 310 | mV | [2326 empty] | oxygen evolution reaction | [794 empty] | flower-like shape | unspecified | [1361 empty] | 500 nm | [886 empty] | 56 | mV dec⁻¹ | oxygen evolution reaction
804 | Ni₃(HITP)₂ | Ni₃(C18H12N6)₂ | 2020 | 10.1021/acs.accounts.0c00349 | Advanced Electrocatalysts Based on Metal-Organic Frameworks | Ni(II) | unspecified | unspecified | unspecified | unspecified | 2,3,6,7,10,11-hexaiminotriphenylene (HITP) | amino | planar | unspecified | 2D | unspecified | unspecified | Coordination of Ni ions with hexaiminotriphenylene ligands | Coordination assembly process | unspecified | unspecified | unspecified | [49 empty] | 6×10⁻⁴ | S/cm | unspecified |  | 300 K | [2621 empty] | 0.82 | V | alkaline solution | [5390 empty] | -50 μA/cm² | [37 empty] | unspecified
810 | Ni₃(HITP)₂ | Ni₃(C₁₈H₁₂N₆)₂ | 2022 | 10.1002/adma.202107696 | Large-Area Synthesis of Ultrathin, Flexible, and Transparent Conductive Metal–Organic Framework Thin Films via a Microfluidic-Based Solution Shearing Process | Ni²⁺ | octahedral | octahedral | Ni₃ cluster | unspecified | 2,3,6,7,10,11-Hexaaminotriphenylene hexahydrochloride (HATP·6HCl) | -NH₂ | planar triphenylene core | unspecified | 2D | hexagonal | unspecified | Microfluidic-assisted solution shearing combined with post-synthetic rapid crystallization (MASS-PRC) process | Solution shearing with microfluidic mixing followed by TEA treatment at 90°C | 90°C (post-treatment) | ambient | DMF | [49 empty] | 37.1 | S cm⁻¹ | unspecified |  | room temperature | [99 empty] | thin film | [42 empty] | 308.3 | m² g⁻¹ | BET | N₂ | [6 empty] | 77 K | [547 empty] | 11-64 | nm | [1524 empty] | thin film |  |  |  |  | 4.78 | nm |  | thin film | [1115 empty] | 1.36 | nm | pore size distribution | [582 empty] | 64 nm | [2416 empty] | 362 | % ppm⁻¹ | H₂S | [660 empty] | 0.1-10 ppm | [441 empty] | 88.8 | % | 550 nm | thin film | 72.2 | % | 550 nm | thin film | [600 empty] | film | 11 nm | 64 nm | 0.02-0.10 mm s⁻¹ | Ra | 2085 | % | H₂S | 5 ppm | N₂ | room temperature | 60 min | thin film | 69 | % | H₂S | 5 ppm | N₂ | room temperature | 60 min | bulk powder | 197 | % | H₂S | 5 ppm | N₂ | room temperature | 80% | thin film | 0.003 | ppm | H₂S | theoretical (3×noise/slope) | thin film | thin film | 30 | nm | thin film | 100-300 | nm | bulk powder
2324 | Co-HAB | Co₃(HAB)₂ | 2024 | 10.1002/batt.202400000 | Conductive MOFs: Synthesis and Applications in Supercapacitors and Batteries | Co(II) | octahedral | octahedral | unspecified | unspecified | hexaaminobenzene (HAB) | -NH₂ | unspecified | unspecified | 2D | unspecified | unspecified | Coordination between Co²⁺ ions and HAB ligands with modified synthesis sequence to avoid Co(OH)₂ impurities | HAB blended with Co(II) salts in water first, then ammonia added | unspecified | unspecified | water with DMF co-solvent | [49 empty] | 1.57 | S cm⁻¹ | unspecified |  | unspecified | [8304 empty] | highest | unspecified | [1416 empty] | DMF/water (1:1 v/v) | DMF/water (1:1 v/v) | standard
3087 | Cu₃(HITP)₂ | Cu₃(HITP)₂ | 2025 |  | Conductive metal-organic framework synthesis from metal nanoparticle precursors | Cu(II) |  |  |  |  | 2,3,6,7,10,11-hexaiminotriphenylene (HITP) | imine | hexagonal | hexagonal | 2D | hexagonal |  | Synthesis from Cu nanoparticles deposited on substrates via magnetron sputtering, followed by immersion in alkaline ligand solution containing HATP·6HCl, ammonia, and TBMAMS electrolyte | Room temperature synthesis in ethanol/water solvent with ammonia and electrolyte | room temperature | ambient | ethanol/water (4:1 ratio) | [51 empty] | resistance measurement | [1982 empty] | 21.7 | Å |  | 3.2 | Å | [913 empty] | PXRD | [458 empty] | 388 | kΩ | [422 empty] | PXRD | [2854 empty] | 3.2 | Å | TEM | paper | 24 h | 0.5 cm | paper | 24 h | 0.5 cm
817 | Ni₃(HITP)₂ | Ni₃(C₁₈H₆N₁₂)₂ | 2020 | 10.1007/s12274-020-2856-1 | Conductive Metal–Organic Frameworks: Mechanisms, Design Strategies and Recent Advances | Ni(II) | Square planar | Square planar | Single metal centers | No | 2,3,6,7,10,11-hexaaminotriphenylene (HITP) | Amino | Planar hexagonal | 2D hexagonal | 2D | Hexagonal | Unspecified | Coordination assembly of Ni²⁺ ions with HITP ligands under solvothermal conditions | Solvothermal synthesis | Elevated temperature | Autogenous | Organic solvent | [2841 empty] | 2 | S cm⁻¹ |  | Four-point probe |  | 40 | S cm⁻¹ |  | Four-point probe | [5375 empty] | Pellet | Room temperature | Film | Room temperature | 48.6 | cm² V⁻¹ s⁻¹ | Membranes | Field-effect transistor measurement
2307 | Pd₃(BHT)₂ | Pd₃(C₆H₆S₆)₂ | 2023 | 10.1021/acsnanoscienceau.3c00024 | Two-Dimensional Electrically Conductive Metal-Organic Frameworks as Chemiresistive Sensors | Pd(II) | square planar | square planar | binuclear | present | benzenehexathiol (BHT) | thiol | hexagonal | honeycomb | 2D | hexagonal | P6/mmm | Interfacial synthesis | Interfacial synthesis | unspecified | unspecified | unspecified | [49 empty] | 0.028 | S/cm | 4-probe |  | unspecified | [169 empty] | film
3114 | Cu₃(HITP)₂ | Cu₃(C₁₈N₆H₆)₂ | 2025 | 10.1021/acs.analchem.4c02522 | Electronic Chemical Sensors Based on Conductive Framework Materials | Cu(II) | unspecified | unspecified | unspecified | unspecified | Hexaiminotriphenylene (HITP) | imine | hexatopic | unspecified | 2D | unspecified | unspecified | unspecified | unspecified | unspecified | unspecified | unspecified | [49 empty] | unspecified | S/cm | chemiresistive | [880 empty] | 0.5 | ppm | [7999 empty] | dry N₂, air, up to 60% RH | [5591 empty] | NH₃ | 0.1 V
833 | Ni₃(HITP)₂ | Ni₃(C₁₈H₁₂N₆)₂ | 2022 | 10.1002/smll.20220574 | Approaches to Enhancing Electrical Conductivity of Pristine Metal-Organic Frameworks for Supercapacitor Applications | Ni(II) | unspecified | unspecified | unspecified | unspecified | 2,3,6,7,10,11-hexaiminotriphenylene (HITP) | -NH₂ | planar hexagonal | unspecified | 2D | unspecified | unspecified | unspecified | unspecified | unspecified | unspecified | unspecified | [49 empty] | 2-150 | S cm⁻¹ | unspecified |  | unspecified | [87 empty] | pellet | [12 empty] | 1.5 | nm | [40 empty] | 630 | m² g⁻¹ | BET | [7 empty] | unspecified | [401 empty] | unspecified | [5 empty] | 90 | % retention | 10000 | [76 empty] | 111 | F g⁻¹ | 0.05 A g⁻¹ | TEABF₄/ACN |  |  | 18 | μF cm⁻² |  | unspecified | [24 empty] | unspecified | [7701 empty] | 0-1 V | surface area
2668 | Co-HAB | unspecified | 2024 | 10.1039/d4ta01820f | Recent advances of 2D conductive metal–organic frameworks in thermoelectrics | Co(II) | unspecified | unspecified | unspecified | unspecified | hexaaminobenzene (HAB) | amine | hexagonal | honeycomb | 2D | unspecified | unspecified | unspecified | unspecified | [7 empty] | 0.7 | S cm⁻¹ | four-probe |  | room temperature | 15.2 | S cm⁻¹ | four-probe |  | room temperature | [9 empty] | 0.2 | S cm⁻¹ | four-probe |  | room temperature | [14 empty] | 0.5 | S cm⁻¹ | four-probe |  | room temperature | [571 empty] | pellet | pellet | pellet | pellet
845 | Ni3(HITP)2 | Ni3(C18H12N6)2 | 2022 | 10.1002/smll.202201234 | Recent Progress of Advanced Conductive Metal-Organic Frameworks: Precise Synthesis, Electrochemical Energy Storage Applications, and Future Challenges | Ni(II) |  | square planar | single metal center | no | 2,3,6,7,10,11-hexaiminotriphenylene (HITP) | amino groups | planar hexagonal | honeycomb | 2D | hexagonal | P6/mmm | Direct reaction in solution: mixing aqueous solutions of NiCl2·6H2O and HATP·6HCl, heating at 60°C, then adding sodium acetate and heating at 60°C for 2 hours in open vial | Aqueous solution reaction at 60°C for 2 hours | 60 °C | ambient | water | [1723 empty] | 40 | S m⁻¹ | [27 empty] | four-probe | [305 empty] | 298 K | [2310 empty] | 1.5 | nm |  | unspecified | [3971 empty] | 111 | F g⁻¹ | 0.05 A g⁻¹ | 1 M TEABF4/ACN |  |  |  | 90 | % retention | [85 empty] | 1 M TEABF4/ACN | [46 empty] | pressed pellet | binder-free electrode | 10000 | 18 | μF cm⁻² | 1 M TEABF4/ACN
2778 | Co-HAB | Co3(C6N6H6)2 | 2024 | 10.1007/s40843-024-3109-5 | Conductive metal-organic frameworks with redox activity as electrode materials for rechargeable batteries | Co(II) | square planar | square planar | unspecified | unspecified | hexaaminobenzene (HAB) | amino | planar | unspecified | 2D | unspecified | unspecified | Solvothermal method using hexaaminobenzene as ligand and cobalt salt | Solvothermal synthesis | unspecified | unspecified | unspecified | [49 empty] | 1.57 | S cm⁻¹ | unspecified |  | unspecified | [86 empty] | unspecified | [55 empty] | 2338 | m² g⁻¹ | BET | [7 empty] | unspecified | [163 empty] | 291 | mAh g⁻¹ | 50 mA g⁻¹ |  | 226 | mAh g⁻¹ | 500 mA g⁻¹ |  | after 50 cycles | 152 | mAh g⁻¹ | [1444 empty] | unspecified | [7849 empty] | SIBs cathode | SIBs cathode | SIBs cathode | 45 s
2313 | Zr-MOF | Zr6O4(OH)4(BDC)6 | 2024 | 10.1016/j.microc.2024.112120 | Solvothermal synthesis of Zr-metal-organic framework/V2C MXene based composite on nickel foam for highly selective detection of epinephrine in simulated blood serum | Zr(IV) | octahedral | octahedral | Zr6O4(OH)4 secondary building unit | unspecified | terephthalic acid (BDC) | carboxylic acid | linear | fcu | 3D | cubic | Fd-3m (no 227) | Solvothermal synthesis: 60 mg ZrCl4 (0.25 mmol), 50 mg terephthalic acid (0.1 mmol), 3.0 ml formic acid, and 50 mg V2C MXene dissolved in 10 mL DMF. Stirred to transparent scarlet solution, transferred to autoclave, heated at 120°C for 24 hrs. After cooling, precipitate washed with ethanol and dried at 80°C overnight. | Solvothermal process at 120°C for 24 h | 120°C | autoclave conditions | DMF with formic acid | [49 empty] | enhanced | unspecified | composite with V2C MXene | [144 empty] | high | unspecified | unspecified | [737 empty] | improved charge carrier mobility | [3370 empty] | enhanced | unspecified |  | electrochemical sensing | [8733 empty] | epinephrine detection | porous structure
2314 | CoZnMOF | CoZn(C4H5N2)2 | 2024 | 10.1007/s00604-024-06202-w | Ratiometric electrochemical determination of hydroxyl radical based on graphite paper modified with metal–organic frameworks and impregnated with salicylic acid | Co(II)/Zn(II) | tetrahedral | unspecified | bimetallic | unspecified | 2-methylimidazole | amine | linear | unspecified | 3D | unspecified | unspecified | One-step hydrothermal process to fabricate bimetallic organic framework directly onto conductive graphite paper using Co(NO3)2, Zn(NO3)2, and 2-methylimidazole precursors | Hydrothermal process at room temperature for 30 min stirring + 2h aging + 80°C drying for 3h | room temperature for stirring, 80°C for drying | ambient | deionized water | [49 empty] | enhanced | unspecified | CV and EIS | [3278 empty] | 0.1 M KCl containing 5 mM [Fe(CN)6]3−/4− | [733 empty] | complex mesh-like mesoporous structure | unspecified | SEM | 1:1 | significantly enhanced | unspecified | CV and EIS
2315 | UIO-66 | Zr6O4(OH)4(BDC)6 | 2024 | 10.1016/j.microc.2024.110323 | Ultrasensitive electrochemical sensing platform based on Zr-based MOF embellished single-wall carbon nanotube networks for trace analysis of methyl parathion | Zr(IV) | octahedral | octahedral | Zr6O4(OH)4 secondary building unit | Zr-OH groups | terephthalic acid (1,4-benzenedicarboxylic acid) | carboxylic acid | linear | fcu | 3D | cubic | Fm-3m | Solvothermal synthesis: ZrCl4 (0.0699 g) dissolved in 75 mL DMF, followed by addition of 41.25 mL glacial acetic acid. Terephthalic acid (0.0249 g) dissolved in 75 mL DMF and combined with the above mixture. Stirred for 30 min, then kept in hydrothermal reactor at 120°C for 48 h. Washed with DMF and ethanol mixture, dried at 105°C for 12 h. | Solvothermal process at 120°C for 48 h | 120°C | unspecified | DMF with glacial acetic acid modifier | [49 empty] | poor | unspecified | unspecified | [144 empty] | 609 | m²/g | nitrogen adsorption-desorption | [198 empty] | bulk UIO-66 nanoparticles | [807 empty] | 69.29 | Ω | 5 mM [Fe(CN)6]3-/4- in 0.1 M KCl | [1377 empty] | electrochemical impedance spectroscopy | [835 empty] | SCN@UIO-66 nanocomposite | [750 empty] | SCN@UIO-66/GCE sensor
848 | Ni3(HITP)2 | Ni3(C18H12N6)2 | 2022 | 10.1016/j.matt.2022.05.018 | Transforming nature into the next generation of bio-based flexible devices: New avenues using deep eutectic systems | Ni(II) |  | square planar | single metal center | no | 2,3,6,7,10,11-hexaiminotriphenylene (HITP) | amino groups | planar hexagonal | honeycomb | 2D | hexagonal | P6/mmm | Direct reaction in solution: mixing aqueous solutions of NiCl2·6H2O and HATP·6HCl, heating at 60°C, then adding sodium acetate and heating at 60°C for 2 hours in open vial | Aqueous solution reaction at 60°C for 2 hours | 60 °C | ambient | water | [1723 empty] | 40 | S m⁻¹ | [27 empty] | four-probe | [305 empty] | 298 K | [2310 empty] | 1.5 | nm |  | unspecified | [3971 empty] | 111 | F g⁻¹ | 0.05 A g⁻¹ | 1 M TEABF4/ACN |  |  |  | 90 | % retention | [85 empty] | 1 M TEABF4/ACN | [46 empty] | pressed pellet | binder-free electrode | 10000 | 18 | μF cm⁻² | 1 M TEABF4/ACN
2470 | CuFe-PBA | CuFe(CN)6 | 2024 | 10.1016/j.carbon.2024.119963 | Controllable regulation of defects in nitrogen-doped hollow core-shell magnetoelectric microspheres towards preferable electromagnetic absorption | Cu(II), Fe(II/III) | octahedral | octahedral | bimetallic cyanide bridged | unspecified | ferrocyanide ([Fe(CN)6]4-) | cyano groups | octahedral | unspecified | 3D | cubic | unspecified | Synergistic etch-assembly strategy: Cu2O nanocubes as template reacted with K4Fe(CN)6 in acetic acid solution to form hollow CuFe-PBA microspheres, followed by polydopamine coating and carbothermal reduction at different temperatures | Hydrothermal process at 40°C for 4 hours with acetic acid etching | 40°C | ambient | DI water |  |  |  |  | 0.00269 | S/m | four-probe resistivity tester |  | unspecified | 0.268 | S/m | four-probe resistivity tester |  | unspecified | [9 empty] | 1.79 | S/m | four-probe resistivity tester |  | unspecified | [590 empty] | HCFC-7/paraffin complex | HCFC-8/paraffin complex | HCFC-9/paraffin complex | [270 empty] | 4.08 | GHz |  | 1.69 mm | 2-18 GHz |  | 5.09 | GHz |  |  | 2-18 GHz | [788 empty] | 22.66 | emu/g | room temperature | VSM | 28.61 | emu/g | room temperature | VSM | [630 empty] | -28.26 | dB |  | 1.47 mm | [52 empty] | 1.62 mm | [4392 empty] | unspecified | HCFC-7 bulk | HCFC-9 bulk | 2.65e11 | cm⁻² | Raman spectroscopy | HCFC-7 bulk | 532 nm | 2.29e11 | cm⁻² | Raman spectroscopy | HCFC-9 bulk | 532 nm | 10.94 | nm | Raman spectroscopy | HCFC-7 bulk | 532 nm | 11.77 | nm | Raman spectroscopy | HCFC-9 bulk | 532 nm | HCFC-8/paraffin composite | HCFC-9/paraffin composite | HCFC-8/paraffin composite
354 | Cu-HAB |  | 2021 | 10.1016/j.crci.2021.07.001 | Conductive metal-organic frameworks for electrochemical energy conversion and storage | Cu |  |  |  |  | hexaaminobenzene (HAB) | amino groups | [59 empty] | 11 | S m⁻¹ | unspecified |  | room temperature
2319 | MC composite | Cu-MOF/CNT | 2024 | 10.1021/acs.energyfuels.4c00811 | CNT Interwoven Cu-MOF: A Synergistic Electrochemical Approach for Solid-State Supercapacitor and Hydrogen Evolution Reaction | Cu(II) | octahedral | octahedral | dicopper paddle-wheel [Cu2(COO)4] SBU | yes | 3,3',5,5'-tetracarboxydiphenylmethane (H4L) and functionalized CNT | carboxylate | composite structure | unspecified | 3D composite | composite | composite | Ultrasonication method: Activated CNTs (sonicated in 70% HNO3 for 1h) mixed with Cu-MOF in specific w/w ratios (10:90 to 60:40), ground in mortar, dispersed in ethanol, ultrasonicated for 5 hours, evaporated to obtain final composite | Ultrasonication in ethanol for 5 h | room temperature | ambient | ethanol |  |  |  |  | 1.15e-3 | S cm⁻¹ |  |  |  | 5.6e-2 | S cm⁻¹ | [12 empty] | 5.2e-1 | S cm⁻¹ | [12 empty] | 293.32 | m²/g | N2 | 77K | [305 empty] | 192 | mV | 10 mA cm⁻² | 0.5 M H2SO4 |  | 129 | mV dec⁻¹ | 0.5 M H2SO4 | [339 empty] | 348.62 | F g⁻¹ | 1 A g⁻¹ | 1 M KOH |  |  | 152.79 | F g⁻¹ | 1 A g⁻¹ | PVA-KOH |  |  | 12.01 | Ω | 1 M KOH | [165 empty] | BET | [406 empty] | 17.1 | mF cm⁻² | [84 empty] | -1.0 to 0 V | 0-1.0 V | 47.7 | F g⁻¹ |  | PVA-KOH | 0-1.0 V | [127 empty] | 27.7 | Wh kg⁻¹ |  | 0.27 kW kg⁻¹ |  | 1.64 | kW kg⁻¹ | [132 empty] | EIS | [167 empty] | 8.2 Wh kg⁻¹ | [33 empty] | CV | [755 empty] | 10 A g⁻¹ |  |  | 84.50 | % |  |  | 90.15 | % | 10000 | 10 A g⁻¹ | [1331 empty] | 10 A g⁻¹ | [1108 empty] | LSV | [1363 empty] | 65.49 | ° | EIS | 1 M KOH | [2931 empty] | three-electrode | symmetric device | symmetric device | [19 empty] | symmetric device | symmetric device | 5000 | three-electrode | symmetric device | [735 empty] | non-faradaic | 1:1 M:C ratio | 1:1 M:C ratio | 1:1 M:C ratio | 1:1 M:C ratio | unspecified | 1:1 M:C ratio | 0.1 Hz | 1:1 M:C ratio | 1:1 M:C ratio | 1:1 M:C ratio | 1:1 M:C ratio | 1:1 M:C ratio | RHE | 1:1 M:C ratio | 1:1 M:C ratio | 10-50 mV/s | 1:1 M:C ratio | 40:60 M:C ratio | 50:50 M:C ratio | 60:40 M:C ratio
2320 | CePO4@C | CePO4@C | 2024 | 10.1016/j.microc.2024.110834 | Porous CePO4@carbon composite derived from cerium-based metal-organic framework for the simultaneous detection of dopamine, uric acid, and acetaminophen | Ce(III) | unspecified | unspecified | unspecified | unspecified | unspecified | unspecified | unspecified | unspecified | 3D | Monoclinic | unspecified | High-temperature calcination of Ce-MOF with NaH2PO2·H2O as phosphorus source | Solid phase grinding followed by calcination in argon atmosphere | 800 °C | ambient | [50 empty] | high | unspecified | unspecified | [89 empty] | composite material | [12 empty] | 2-30 | nm | [40 empty] | 65.75 | m²/g | N2 adsorption-desorption | [7 empty] | 77 K | [401 empty] | N2 adsorption-desorption | [15 empty] | 77 K | [2721 empty] | 0.052 | cm² | Randles-Sevcik equation | [1683 empty] | 0.105 | V | CV | [2186 empty] | 13.7 | nm | N2 adsorption-desorption |  | 77 K | [3282 empty] | CePO4@C/GCE | 0.1 M KCl with 5 mM [Fe(CN)6]3-/4- | 100 mV s-1 | CePO4@C/GCE | 0.009 | μM | SWV | 0.1 M PBS pH 6.0 | CePO4@C/GCE | 0.016 | μM | SWV | 0.1 M PBS pH 6.0 | CePO4@C/GCE | 0.014 | μM | SWV | 0.1 M PBS pH 6.0 | CePO4@C/GCE | 2.5-310.0 | μM | SWV | 0.1 M PBS pH 6.0 | CePO4@C/GCE | 3.0-305.0 | μM | SWV | 0.1 M PBS pH 6.0 | CePO4@C/GCE | 2.5-617.0 | μM | SWV | 0.1 M PBS pH 6.0 | CePO4@C/GCE
869 | Ni₃(HITP)₂ | Ni₃(C₁₈H₁₂N₆)₂ | 2019 | 10.1039/c9nj05198h | Metal–organic frameworks with different spatial dimensions for supercapacitors | Ni(II) | unspecified | unspecified | unspecified | unspecified | 2,3,6,7,10,11-hexaiminotriphenylene (HITP) | amino groups | planar conjugated | unspecified | 2D | unspecified | unspecified | Coordination-driven self-assembly from Ni ions and HITP ligand | unspecified | unspecified | unspecified | unspecified | [49 empty] | 50 | S cm⁻¹ | unspecified | [89 empty] | bulk material | [795 empty] | 111 | F g⁻¹ | 0.05 A g⁻¹ | charge-discharge | [649 empty] | 1 M TEABF/ACN
3178 | Cu₃(HITP)₂ | Cu₃(C₁₈H₁₂N₆)₂ | 2025 | 10.1002/cey2.xxx | Electronic Conductive Metal-Organic Frameworks for Aqueous Rechargeable Zinc‐Ion Battery Cathodes: Design, Progress, and Prospects | Cu(II) | unspecified | unspecified | trinuclear copper cluster | unspecified | 2,3,6,7,10,11-Hexaiminotriphenylene (HITP) | amine | planar | kagome | 2D | unspecified | unspecified | unspecified | unspecified | unspecified | unspecified | unspecified | [49 empty] | 0.2 | S/cm | unspecified |  | room temperature | [676 empty] | unspecified
3280 | Cu₃(HITP)₂ | Cu₃(HITP)₂ | 2025 | 10.1016/j.scib.2025.01.033 | Steering CO₂ electroreduction to hydrocarbons over 2D thiol-based conductive metal-organic framework | Cu(II)/Cu(I) | Cu-N₄ | square planar | single-atom sites | yes | 2,3,6,7,10,11-hexaiminotriphenylene (HITP) | -NH₂ (amino) | conjugated planar | unspecified | 2D | hexagonal | P6/mmm | Suspension of CuSO₄·5H₂O (17.5 mg, 0.070 mmol) in 7.5 mL DMA sonicated for 10 min, then addition of HITP·6HCl (25 mg, 0.0465 mmol) in 7.5 mL water, followed by addition of 10 mL NaOAc aqueous solution (2 mol L⁻¹) and heating at 65°C for 2 h with stirring in open glass vial | Solution process at 65°C for 2 h with base addition | 65°C | ambient | DMA/water mixture | [37 empty] | 223 | m² g⁻¹ | N₂ | 77 K | [8 empty] | 2.095e-6 | S m⁻¹ | two-contact probe method |  | room temperature | [100 empty] | 1.97 | nm | pore size distribution analysis | [197 empty] | 214 | mA cm⁻² | -1.6 V vs RHE | 1 M KOH | [309 empty] | 24.85 | wt% | [253 empty] | 195 | °C | [161 empty] | N₂ | [3964 empty] | 10 °C min⁻¹ | [1091 empty] | 18.29 | cm³ g⁻¹ | 298 K | [9304 empty] | flow cell | 75.75/24.25 | % | XPS analysis | 13.9 | % | -1.2 V vs RHE | 1 M KOH | 29.90 | % | -1.2 V vs RHE | 1 M KOH | ICP-AES | 40 | % | 1 M KOH | flow cell | first 100 s of electrolysis | CO₂ | after reconstruction to Cu₂O | after reconstruction to Cu₂O
2781 | Co-HAB | Co3(C6H6N6)2 | 2024 | 10.1007/s40843-024-3109-5 | Conductive metal-organic frameworks with redox activity as electrode materials for rechargeable batteries | Co(II) | square planar | square planar | unspecified | unspecified | hexaaminobenzene (HAB) | amino | planar | unspecified | 2D | unspecified | unspecified | Solvothermal method using hexaaminobenzene as ligand and Co²⁺ as metal center | Solvothermal synthesis | unspecified | unspecified | unspecified | [49 empty] | 1.57 | S cm⁻¹ | unspecified |  | unspecified | [86 empty] | unspecified | [229 empty] | 291 | mAh g⁻¹ | 50 mA g⁻¹ |  | 226 | mAh g⁻¹ | 500 mA g⁻¹ |  | 50 | 152 | mAh g⁻¹ | [664 empty] | unspecified | [8629 empty] | Sodium-ion battery | Sodium-ion battery | Sodium-ion battery | 45 s
872 | Ni₃(HITP)₂ | Ni₃(C18H6N6)₂ | 2016 | 10.1038/nmat4766 | Conductive MOF electrodes for stable supercapacitors with high areal capacitance | Ni(II) |  | square planar | multi-nuclear |  | 2,3,6,7,10,11-hexaiminotriphenylene (HITP) | [1734 empty] | 5000 | S/m | [27 empty] | unspecified | [305 empty] | 300 K | [2292 empty] | 90 | % | 2 A/g | [4051 empty] | 10000 | [36 empty] | 11 | μF/cm² | [196 empty] | 70 | F/g | 1 A/g | 1M TEABF4/ACN | 1 V | 3E | 1 A/g | 1M TEABF4/ACN | 1 V | 3E
2795 | Co-HAB | Co-HAB | 2024 | 10.1038/s41918-024-00215-y | Recent Progress in Sodium-Ion Batteries: Advanced Materials, Reaction Mechanisms and Energy Applications | Co | unspecified | unspecified | unspecified | unspecified | HAB (hexaaminobenzene) | amino groups | 2D planar | unspecified | 2D | unspecified | unspecified | unspecified | unspecified | unspecified | unspecified | unspecified | [49 empty] | 1.57 | S cm⁻¹ | unspecified |  | unspecified | [316 empty] | 291 | mAh g⁻¹ | 50 mA g⁻¹ |  | 152 | mAh g⁻¹ | 12 A g⁻¹ | [9298 empty] | sodium-ion battery | sodium-ion battery
2327 | RhN₃O₁-HTT | RhC₂₄H₁₂N₃O₁₂ | 2024 | 10.1007/s12274-024-6813-0 | Metal and ligand modification modulates the electrocatalytic HER, OER, and ORR activity of 2D conductive metal-organic frameworks | Rh(II) | mixed N/O | square planar | mononuclear | present | 2,3,7,8,12,13-hexahydroxy tetraazanaphthotetraphene (HTT) | hydroxy, pyridinic nitrogen | planar | honeycomb | 2D | hexagonal | unspecified | DFT-designed structure with mixed N/O coordination | Theoretical design | unspecified |  | unspecified | [49 empty] | high | S/cm | DFT calculation |  | 300 K | [343 empty] | monolayer | [543 empty] | 0.30 | V | 10 mA/cm² | [291 empty] | DFT calculation | [861 empty] | 0.32 | μB | [855 empty] | 1.94 | Å | DFT optimization | [287 empty] | DFT calculation | [25 empty] | 0 | [3114 empty] | +2 | unspecified | Bader charge analysis | [1147 empty] | 0.35 | V | [2418 empty] | 1 mA/cm² | [5248 empty] | DFT calculation |  | 0 | 1.62 | V vs RHE | 10 mA/cm² | DFT polarization simulation | 0.85 | V vs RHE | 1 mA/cm² | DFT polarization simulation |  |  |  |  | 2.04 | Å | DFT optimization | -0.09 | eV | DFT calculation | 0 | 0 V vs SHE | 298 K | monolayer | monolayer | monolayer | 0.65 | V | DFT calculation | 0 | OER/ORR | monolayer | 0 | 0
2328 | IrN₃O₁-HTT | IrC₂₄H₁₂N₃O₁₂ | 2024 | 10.1007/s12274-024-6813-0 | Metal and ligand modification modulates the electrocatalytic HER, OER, and ORR activity of 2D conductive metal-organic frameworks | Ir(II) | mixed N/O | square planar | mononuclear | present | 2,3,7,8,12,13-hexahydroxy tetraazanaphthotetraphene (HTT) | hydroxy, pyridinic nitrogen | planar | honeycomb | 2D | hexagonal | unspecified | DFT-designed structure with mixed N/O coordination | Theoretical design | unspecified |  | unspecified | [49 empty] | high | S/cm | DFT calculation |  | 300 K | [343 empty] | monolayer | [524 empty] | stable | unspecified | AIMD simulation | [1172 empty] | 0.49 | μB | [855 empty] | 1.94 | Å | DFT optimization | [287 empty] | DFT calculation | [3140 empty] | +2 | unspecified | Bader charge analysis | [1147 empty] | 0.25 | V | [2418 empty] | 1 mA/cm² | [2731 empty] | 300 K | [2516 empty] | DFT calculation |  | 0 |  |  |  |  | 1.05 | V vs RHE | 1 mA/cm² | DFT polarization simulation |  |  |  |  | 2.02 | Å | DFT optimization | -0.13 | eV | DFT calculation | 0 | 0 V vs SHE | 298 K | monolayer | monolayer | monolayer | 0.89 | V | DFT calculation | 0 | OER/ORR | monolayer | 0 | 10 ps
875 | Ni₃(HITP)₂ | Ni₃(C₂₄H₁₂N₁₂) | 2022 | 10.1021/acscentsci.2c00509 | Thousand-fold increase in O₂ electroreduction rates with conductive MOFs | Ni(II) | octahedral | octahedral | trinuclear metal cluster | unspecified | 2,3,6,7,10,11-hexaiminotriphenylene (HITP) | imine | planar hexagonal | honeycomb | 2D | hexagonal | unspecified | Ni(OAc)₂·4H₂O in 1:1 DMF/DMA preheated at 65°C was added to HATP·6HCl in DI water, followed by addition of NaOAc in DI water. The mixture was stirred under heating in air for 2 hours at 65°C. The resulting dark-blue powder was washed with methanol and DI water by centrifugation and dried under vacuum. | Solution phase reaction at 65°C for 2 hours | 65°C | ambient | DMF/DMA/water mixture | [37 empty] | 802 | m² g⁻¹ |  | 77 K | [8 empty] | 55.4 | S cm⁻¹ | four-probe |  | unspecified | [192 empty] | N₂ | [419 empty] | unspecified | [5553 empty] | 338 | m² g⁻¹ |  |  | 1 M NaCl + 0.3 M sodium phosphate pH 7 | [858 empty] | -0.6 | mA cm⁻² | RRDE | -0.29 V vs SHE |  | -62 | mA cm⁻² | GDE |  | -103 | mA cm⁻² | [1114 empty] | 373 K | [449 empty] | GDE | 0.4 mg cm⁻² | N₂ | 1000 rpm | 0.4 mg cm⁻² | 1 M NaCl + 0.3 M sodium phosphate pH 7 | -0.29 V vs SHE | 0.4 mg cm⁻² | 1 M NaCl + 0.3 M sodium phosphate pH 7 | 1.5 mL min⁻¹ | GDE | -0.36 V vs SHE | 0.4 mg cm⁻² | 1 M NaCl + 0.3 M sodium phosphate pH 7 | 1.5 mL min⁻¹ | -1273 | mA cm⁻² | SECCM | -0.36 V vs SHE | 25 nm | 100 mM NaCl + 30 mM sodium phosphate pH 7 | air | -0.085 | mA cm⁻² | RRDE | -0.54 V vs SHE | 1500 rpm | 0.4 mg cm⁻² | 1 M NaCl + 0.3 M sodium phosphate pH 7 | -88.5 | mA cm⁻² | GDE | -0.36 V vs SHE | 0.4 mg cm⁻² | 1 M NaCl + 0.3 M sodium phosphate pH 7 | 1.5 mL min⁻¹ | 60 | % | RRDE | 0.09 V vs SHE | 1500 rpm | 0.4 mg cm⁻² | 1 M NaCl + 0.3 M sodium phosphate pH 7 | 85 | % | GDE | -0.36 V vs SHE | 0.4 mg cm⁻² | 1 M NaCl + 0.3 M sodium phosphate pH 7 | 1.5 mL min⁻¹ | 259 | A g⁻¹ | GDE | -0.36 V vs SHE | 0.4 mg cm⁻² | 1 M NaCl + 0.3 M sodium phosphate pH 7 | 1.5 mL min⁻¹ | 553 | A g⁻¹ | GDE | -0.36 V vs SHE | 0.1 mg cm⁻² | 1 M NaCl + 0.3 M sodium phosphate pH 7 | 1.5 mL min⁻¹ | 11250 | A g⁻¹ | SECCM | -0.36 V vs SHE | 25 nm | 100 mM NaCl + 30 mM sodium phosphate pH 7 | air | 6570 | mol kg⁻¹ h⁻¹ | GDE | -0.36 V vs SHE | 0.1 mg cm⁻² | 1 M NaCl + 0.3 M sodium phosphate pH 7 | 1.5 mL min⁻¹
933 | Cu-HAB | Cu(C₆H₆N₆) | 2020 | 10.1016/j.jallcom.2020.155238 | Conductive copper-based metal-organic framework nanowire arrays grown on graphene fibers for flexible all-solid-state supercapacitors | Cu(II) | unspecified | unspecified | unspecified | unspecified | Hexaaminobenzene (HAB) | amino | planar | unspecified | unspecified | unspecified | unspecified | Prepared using hexaaminobenzene (HAB) with π-conjugated system and electroactive groups (-NH₂) as organic ligand | Coordination reaction | unspecified | unspecified | unspecified | [49 empty] | 11 | S m⁻¹ | unspecified |  | room temperature
3204 | Cu-HAB |  | 2025 | 10.1021/acsmaterialslett.4c02110 | Applications of Electrically Conductive Metal-Organic Frameworks: From Design to Fabrication | Cu |  |  |  |  | Hexaaminobenzene (HAB) | amino | [5 empty] | Solvothermal growth | Solvothermal synthesis | [52 empty] | 0.1 | S cm⁻¹ | unspecified | [884 empty] | unspecified | pellet
1451 | Fe3(C6O6) | Fe3(C6O6) | 2022 | 10.1016/j.apsusc.2022.154187 | Benzenehexol-based 2D MOF as high-performance electrocatalyst for oxygen reduction reaction | Fe | MO4 | unspecified | unspecified | unspecified | benzenehexol (BHO) | -OH | hexagonal | unspecified | 2D | unspecified | unspecified | Theoretical study only - experimental synthesis of Fe3(C6O6) has been reported by Hua et al. | Theoretical DFT calculations | unspecified | unspecified | unspecified | [49 empty] | metallic | unspecified | DFT calculation | [148 empty] | 0 | eV | [720 empty] | yes | unspecified | AIMD simulation | [617 empty] | DFT calculation | [479 empty] | -0.06 | eV |  |  |  |  | -1.39 | eV | [951 empty] | DFT calculation | [64 empty] | 6.10 | eV | [195 empty] | DFT calculation | [5210 empty] | 11.99 | eV | [3542 empty] | 7.801 | Å | DFT calculation | [684 empty] | PBE functional | DFT calculation | 400 K | yes | unspecified | phonon spectrum analysis | 3.531, 3.532, -3.463 | μB | DFT calculation | DFT calculation | side-on | 1.39 | Å | DFT calculation | unspecified | V | DFT calculation | 4e- ORR | Fermi level | 6 | unspecified | DFT calculation | -0.21 | eV | DFT calculation with solvation correction | 3.08 | eV | DFT calculation with solvation correction | 1.20 | eV | DFT calculation with solvation correction
3833 | Fe2O3@NC | Fe2O3@NC | 2018 | 10.1016/j.cej.2018.06.047 | In situ confined conductive nickel cobalt sulfoselenide with tailored composition in graphitic carbon hollow structure for energy storage | Fe(III) | unspecified | unspecified | nanoparticles | unspecified | nitrogen-doped carbon matrix | pyridinic N, pyrrolic N, graphitic N, oxidized N | homogeneous-connecting porous structure | unspecified | 3D | rhombohedral | unspecified | Annealing of Fe-ZIF precursor at 550°C for 2h in air | Calcination at 550°C for 2h in air | 550°C | [51 empty] | enhanced | unspecified | [145 empty] | unspecified | m²/g | [2266 empty] | α-Fe2O3 (JCPDS 33-0664) | unspecified | [4132 empty] | 21.57 | % | [6978 empty] | 473.7 | mAh g-1 |  |  |  | 155.3 | mAh g-1 | [1567 empty] | d | u | e |  | t | o |  | C | - | O | - | u | n | s | p | e | c | i | f | i | e | d | u | n | s | p | e | c | i | f | i | e | d | F | e |  | o | x | y | g | e | n | - | b | r | i | d | g | e |  | b | o | n | d | s | 100 mA g-1 | 100 | 4000 mA g-1 | u | n | s | p | e | c | i | f | i | e | d
3834 | Fe2O3@NC | Fe2O3@NC | 2018 | 10.1016/j.cej.2018.06.047 | In situ confined conductive nickel cobalt sulfoselenide with tailored composition in graphitic carbon hollow structure for energy storage | Fe(III) | unspecified | unspecified | nanoparticles | unspecified | nitrogen-doped carbon matrix | pyridinic N, pyrrolic N, graphitic N, oxidized N | homogeneous-connecting porous structure | unspecified | 3D | rhombohedral | unspecified | Annealing of Fe-ZIF precursor at 550°C for 2h in air | Calcination at 550°C for 2h in air | 550°C | [51 empty] | enhanced | unspecified | [145 empty] | unspecified | m²/g | [2266 empty] | α-Fe2O3 (JCPDS 33-0664) | unspecified | [4132 empty] | 21.57 | % | [6978 empty] | 473.7 | mAh g-1 |  |  |  | 155.3 | mAh g-1 | [1567 empty] | d | u | e |  | t | o |  | C | - | O | - | u | n | s | p | e | c | i | f | i | e | d | u | n | s | p | e | c | i | f | i | e | d | F | e |  | o | x | y | g | e | n | - | b | r | i | d | g | e |  | b | o | n | d | s | 100 mA g-1 | 100 | 4000 mA g-1 | u | n | s | p | e | c | i | f | i | e | d
895 | Fe2FePcO8 | Fe2FePcO8 | 2022 | 10.1002/sstr.202100210 | Conductive 2D Conjugated Metal-Organic Framework Thin Films: Synthesis and Functions for (Opto-)electronics | Fe | unspecified | unspecified | unspecified | unspecified | metal 2,3,9,10,16,17,23,24-octahydroxyphthalocyanine (FePc(OH)8) | -OH | D4-symmetric | sql | 2D | unspecified | unspecified | unspecified | unspecified | unspecified | unspecified | unspecified | [49 empty] | 2e-5 | S cm⁻¹ | unspecified |  | unspecified | [612 empty] | unspecified | [876 empty] | 0.33 | nm | unspecified | [488 empty] | 1.81 | nm | [916 empty] | unspecified | [1409 empty] | unspecified | unspecified | unspecified | unspecified | [2266 empty] | 0.1 | cm² V⁻¹ s⁻¹ | unspecified | unspecified | [2121 empty] | unspecified
3367 | Cu-HBC | Cu-HBC | 2025 | 10.1021/acsnano.4c14989 | Conductive Metal-Organic Frameworks and Their Electrocatalysis Applications | Cu | unspecified | unspecified | unspecified | unspecified | hexabenzocoronene (HBC) | unspecified | unspecified | unspecified | unspecified | unspecified | unspecified | unspecified | unspecified | unspecified | unspecified | unspecified | [49 empty] | 3.31 | S/m | two probe | [693 empty] | unspecified
899 | Ni3(HITP)2 | Ni3(C18H6N6)2 | 2022 | 10.1002/sstr.202100210 | Conductive 2D Conjugated Metal-Organic Framework Thin Films: Synthesis and Functions for (Opto-)electronics | Ni(II) | unspecified | unspecified | unspecified | unspecified | 2,3,6,7,10,11-hexaaminotriphenylene (HATP/HITP) | -NH2 | D3-symmetric | hcb | 2D | unspecified | unspecified | Vapor-induced conversion at air/water interface | Triethylamine vapor as alkaline source for polymerization at air/water interface | unspecified | unspecified | water |  |  |  |  | 40 | S cm⁻¹ | unspecified |  | unspecified | 0.85 | S m⁻¹ | unspecified |  | unspecified | [9 empty] | 2.23 | S m⁻¹ | unspecified |  | unspecified | [14 empty] | 22.83 | S m⁻¹ | unspecified |  | unspecified | [143 empty] | 48.6 | cm² V⁻¹ s⁻¹ | FET measurement | hole |  | unspecified | [545 empty] | bulk | thin film | thin film | [5089 empty] | 7 nm | 40 nm | 92 nm | [1267 empty] | thin film | [556 empty] | 2000 | unspecified | [1136 empty] | thin film | FET measurement | thin film | unspecified | 2.4 | V decade⁻¹ | FET measurement | thin film | unspecified
2338 | Zn-BHT | Zn₃BHT | 2024 | 10.3390/batteries10070222 | Conductive Zinc-Based Metal–Organic Framework Nanorods as Cathodes for High-Performance Zn-Ion Capacitors | Zn(II) | unspecified | unspecified | unspecified | unspecified | benzenehexathiol (BHT) | thiol (-SH) | hexagonal | unspecified | 2D | unspecified | unspecified | Reaction of ZnCl₂ with benzenehexathiol (BHT) in degassed methanol under nitrogen atmosphere at room temperature for 24 hours | Room temperature reaction in degassed methanol under N₂ atmosphere | room temperature | ambient | methanol | [49 empty] | good | unspecified | unspecified | [268 empty] | 28.1 | % |  |  | 90.4 | mAh g⁻¹ | 100 mA g⁻¹ | [69 empty] | 3M Zn(CF₃SO₃)₂ aqueous solution | [923 empty] | 0.35 | nm | [121 empty] | 1 A g⁻¹ compared to 100 mA g⁻¹ | [180 empty] | HR-TEM | [1097 empty] | 42 | % |  | 100 mA g⁻¹ | 100 | % |  | 100 mA g⁻¹ | [2013 empty] | 1.39 | V vs. Zn/Zn²⁺ |  |  |  | 0.48 | V vs. Zn/Zn²⁺ | [472 empty] | 76 | % | 1 mV s⁻¹ |  | 69.3 | % | 0.8 mV s⁻¹ | [713 empty] | oxidation |  | reduction | [1118 empty] | initial | after cycling | [8722 empty] | 10⁻¹³ to 10⁻¹¹ | cm² s⁻¹ | GITT | 100 mA g⁻¹ | 120 s | 0.87 | dimensionless | oxidation | CV analysis | 0.83 | dimensionless | reduction | CV analysis | 60.1 | % | 0.5 mV s⁻¹ | 52.8 | % | 0.3 mV s⁻¹ | 50 | % | 0.2 mV s⁻¹
2339 | CoSe₂@NC | CoSe₂@C | 2024 | 10.1007/s12274-024-6951-4 | Metal–organic framework-derived CoSe₂@N-doped carbon nanocubes for high-performance lithium-ion capacitors | Co(II/III) | octahedral | octahedral | nanoparticles | no | selenide and carbonized 2-methylimidazole | N-doped carbon | carbon matrix | unspecified | 3D composite | cubic | Pa-3 | Co@NC precursor evenly mixed with selenium powder (weight ratio 1:2), selenization conducted at 600°C for 2 h in Muffle furnace, residual selenium removed using temperature difference | Selenization at high temperature | 600°C | [1716 empty] | 120 | nm | nanoparticles | [6 empty] | enhanced | unspecified | [14 empty] | 75.7 | % | 0.1 A·g⁻¹ | [10 empty] | electrochemical performance | electrode | [7 empty] | 30.57 | ° | (200) |  | 34.13 | ° | (210) | [2296 empty] | nanocube | unspecified | SEM/TEM | [306 empty] | SEM/TEM | [904 empty] | 0.01-3.0 V | [1573 empty] | 0.88 | unspecified | Raman spectroscopy | [770 empty] | 745.9 | mAh·g⁻¹ |  | 0.1 A·g⁻¹ | 648.3 | mAh·g⁻¹ |  | 0.3 A·g⁻¹ | [2298 empty] | 618.7 | mAh·g⁻¹ | 0.5 A·g⁻¹ | [1226 empty] | XRD |  | XRD | 186.2 | cm⁻¹ | Raman spectroscopy |  |  | 670.5 | cm⁻¹ | Raman spectroscopy | [1930 empty] | powder | [1009 empty] | 37.67 | ° |  | 51.83 | ° | [16 empty] | 573.5 | mAh·g⁻¹ | powder | powder | XRD | powder | (211) | XRD | powder | (311) | 56.80 | ° | XRD | powder | (023) | 59.09 | ° | XRD | powder | (321) | 26.0 | ° | XRD | powder | amorphous carbon | powder | A_g | powder | A_1g | 466.6 | cm⁻¹ | Raman spectroscopy | powder | E_g of Co₃O₄ | 509.6 | cm⁻¹ | Raman spectroscopy | powder | F₂g of Co₃O₄ | 1347 | cm⁻¹ | Raman spectroscopy | powder | D-band | 1586 | cm⁻¹ | Raman spectroscopy | powder | G-band | powder | 50 | wt% | TGA | powder | air | 14.4 | at% | XPS | powder | 0.265 | nm | HRTEM | nanoparticles | (210) | galvanostatic charge/discharge | 0.01-3.0 V | electrode | galvanostatic charge/discharge | 0.01-3.0 V | electrode | galvanostatic charge/discharge | 0.01-3.0 V | electrode | galvanostatic charge/discharge | 1 A·g⁻¹ | 0.01-3.0 V | electrode | 508.5 | mAh·g⁻¹ | galvanostatic charge/discharge | 2 A·g⁻¹ | 0.01-3.0 V | electrode | 449.5 | mAh·g⁻¹ | galvanostatic charge/discharge | 3 A·g⁻¹ | 0.01-3.0 V | electrode | 322.7 | mAh·g⁻¹ | galvanostatic charge/discharge | 5 A·g⁻¹ | 0.01-3.0 V | electrode | 231.6 | mAh·g⁻¹ | galvanostatic charge/discharge | 8 A·g⁻¹ | 0.01-3.0 V | electrode | 176.8 | mAh·g⁻¹ | galvanostatic charge/discharge | 10 A·g⁻¹ | 0.01-3.0 V | electrode | 699.03 | mAh·g⁻¹ | galvanostatic charge/discharge | 0.1 A·g⁻¹ | 0.01-3.0 V | 30 | electrode | 568.96 | mAh·g⁻¹ | galvanostatic charge/discharge | 2 A·g⁻¹ | 0.01-3.0 V | 500 | electrode | galvanostatic charge/discharge | electrode | 0.89 | unspecified | CV analysis | 0.1-1 mV·s⁻¹ | electrode | 0.86 | unspecified | CV analysis | 0.1-1 mV·s⁻¹ | electrode | 79.04 | % | CV analysis | 0.5 mV·s⁻¹ | electrode | 75.16 | % | CV analysis | 0.3 mV·s⁻¹ | electrode | 79.7 | % | CV analysis | 0.7 mV·s⁻¹ | electrode | 90.57 | % | CV analysis | 1 mV·s⁻¹ | electrode | higher than pristine CoSe₂ | cm²·s⁻¹ | GITT | electrode
2340 | Co-MOF/NF | Co-MOF | 2024 | 10.3390/en17112788 | Electrode Materials with High Performance of Nickel Sulfide/Titanium Nitride@Co-Based Metal–Organic Frameworks/Nickel Foam for Supercapacitors | Co(II/III) | unspecified | unspecified | unspecified | unspecified | 1,3,5-Benzenetricarboxylic acid (H₃BTC) | -COOH | trigonal | unspecified | unspecified | unspecified | unspecified | Hydrothermal synthesis at 150°C for 10 hours using cobalt nitrate and trimesic acid in methanol solvent, grown on nickel foam substrate | Hydrothermal process at 150°C for 10 h | 150°C | unspecified | methanol | [49 empty] | 4.8 | S cm⁻¹ | four-point probe | [144 empty] | 135.73 | m² g⁻¹ | BET | [326 empty] | 0.33 | cm³ g⁻¹ | BET | [165 empty] | 770.1 | F g⁻¹ | 1 A g⁻¹ | 3 M KOH |  |  | 606.3 | F g⁻¹ | 10 A g⁻¹ | 3 M KOH |  |  | 0.681 | Ω | [462 empty] | 11.44 | nm | BJH | [33 empty] | 4.62 | Ω |  | 1 Hz to 100 kHz | [216 empty] | three-electrode system | three-electrode system | [212 empty] | EIS | [942 empty] | 78.1 | % |  | EIS | [1339 empty] | 10 A g⁻¹ | [2508 empty] | 3 M KOH | 1 Hz to 100 kHz
2341 | Ni₃S₂/TiN@Co-MOF/NF | Ni₃S₂/TiN@Co-MOF | 2024 | 10.3390/en17112788 | Electrode Materials with High Performance of Nickel Sulfide/Titanium Nitride@Co-Based Metal–Organic Frameworks/Nickel Foam for Supercapacitors | Co(II/III) and Ni | unspecified | unspecified | unspecified | unspecified | 1,3,5-Benzenetricarboxylic acid (H₃BTC) | -COOH | trigonal | unspecified | unspecified | unspecified | unspecified | Two-step hydrothermal method: first step synthesizes Co-MOF/NF precursor at 150°C for 10 hours, second step involves reaction with thiourea, nickel chloride, and TiN at 130°C for 10 hours to form Ni₃S₂/TiN@Co-MOF/NF composite | Two-step hydrothermal process at 150°C and 130°C for 10 h each | 130°C (second step) | unspecified | deionized water (second step) | [49 empty] | 8.1 | S cm⁻¹ | four-point probe | [144 empty] | 168.48 | m² g⁻¹ | BET | [326 empty] | 0.42 | cm³ g⁻¹ | BET | [165 empty] | 2648.8 | F g⁻¹ | 1 A g⁻¹ | 3 M KOH |  |  | 2582 | F g⁻¹ | 2 A g⁻¹ | 3 M KOH |  |  | 0.526 | Ω | [462 empty] | 26.46 | nm | BJH | [33 empty] | 0.31 | Ω |  | 1 Hz to 100 kHz | [159 empty] | 2465.5 | F g⁻¹ |  | 3 M KOH |  | 2340.3 | F g⁻¹ | 5 A g⁻¹ | 3 M KOH | [48 empty] | three-electrode system | three-electrode system | [212 empty] | EIS | [293 empty] | 91 | % | [650 empty] | EIS | [11 empty] | 3 A g⁻¹ |  |  | 86.5 | % |  | 3 M KOH | 88.3 | % | 5000 | 8 A g⁻¹ | 3 M KOH | [1318 empty] | three-electrode system | three-electrode system | 2290.9 | F g⁻¹ | 10 A g⁻¹ | 3 M KOH | three-electrode system | [5 empty] | 10 A g⁻¹ | 1 Hz to 100 kHz | 1 A g⁻¹ | 3 M KOH | 8.7 | mg cm⁻² | electrode
3449 | Cu3(HITP)2 | Cu3(HITP)2 | 2025 | 10.11862/CJIC.20240388 | Research progress of conductive metal-organic frameworks | Cu(II) | unspecified | unspecified | unspecified | unspecified | 2,3,6,7,10,11-hexaaminotriphenylene (HITP) | amino | hexagonal | unspecified | 2D | unspecified | unspecified | unspecified | unspecified | unspecified | unspecified | unspecified | [49 empty] | 0.2 | S·cm⁻¹ | van der Pauw | [89 empty] | film | detection demonstrated | response | 0.5-10 mg·kg⁻¹ | device | gas sensor
2343 | MgMOF@PPy | Mg₂(DOBDC)@polypyrrole | 2024 | 10.1002/cey2.520 | Reshaping Li-Mg hybrid batteries: Epitaxial electrodeposition and spatial confinement on MgMOF substrates via the lattice-matching strategy | Mg(II) | octahedral | octahedral | unspecified | present | 2,5-dihydroxyterephthalic acid (H₄DOBDC) with polypyrrole | hydroxy, carboxylic acid, nitrogen-containing | 3D composite | unspecified | 3D | hexagonal | unspecified | MgMOF@PPy was prepared by first activating MgMOF@CC at 100°C under vacuum, then infiltrating with purified pyrrole monomer under reduced pressure, followed by polymerization using I₂ oxidant in hexane at low temperature for 72 hours | Vapor-phase infiltration and oxidative polymerization | room temperature (polymerization) | reduced pressure | hexane | [37 empty] | 222.21 | m²/g |  | 77 K | [8 empty] | 3.68 | S/cm | four-point probe | [473 empty] | 0.179 | cm³/g | N₂ adsorption | [345 empty] | N₂ adsorption | [6441 empty] | 0 | degrees | electrolyte | contact angle measurement | -2.52 | eV | DFT
2344 | Ce-HHTP | Ce(C18H6O6) | 2024 | 10.1038/s41467-024-46616-2 | Artificial olfactory memory system based on conductive metal-organic frameworks | Ce(III)/Ce(IV) | octahedral | octahedral | single metal centers | yes | 2,3,6,7,10,11-Hexahydroxytriphenylene (HHTP) | -OH | planar hexagonal | unspecified | 3D | orthorhombic | Pnma | Hydrothermal synthesis: Ce(NO3)3·6H2O and HHTP ligand dissolved in DMF/water mixture, heated at 85°C for 24 hours | Hydrothermal process at 85°C for 24 h | 85°C | ambient | DMF/water mixture | [1717 empty] | 300-400 | m²/g |  |  |  |  | 0.1-1 | S/cm | [27 empty] | two-probe | [305 empty] | 40°C | [6 empty] | N2 | [139 empty] | 39% RH | [2128 empty] | 77 K |  |  |  | 220 | °C | air | [28 empty] | 1.2 | nm |  | BJH analysis | [3319 empty] | 100-400 | s |  | propionaldehyde | [610 empty] | 3 | ppm | propionaldehyde |  |  |  | 124 | ppm | formaldehyde | [3179 empty] | TGA | [4631 empty] | 40°C | N2 | 57/43 | % | XPS | as-synthesized powder | 50-500 ppm | 10% | 40°C | 10% | 40°C | 6 | % degradation | 7 days | 100 ppm propionaldehyde | 40°C
912 | Ni₃(HITP)₂ | Ni₃(C₁₈N₁₂H₆)₂ | 2021 | 10.1016/j.ijhydene.2021.03.030 | Metal-organic frameworks as highly efficient electrodes for long cycling stability supercapacitors | Ni(II) | unspecified | unspecified | unspecified | unspecified | 2,3,6,7,10,11-hexaiminotriphenylene (HITP) | amine | planar hexagonal | honeycomb | 2D | unspecified | unspecified | unspecified | unspecified | [7 empty] | 40 | S cm⁻¹ | unspecified |  |  | 2 | S cm⁻¹ | unspecified | [297 empty] | 2 | nm | N₂ sorption isotherm | [429 empty] | surface | bulk | [194 empty] | 117 | F g⁻¹ | 0.1 A g⁻¹ | [651 empty] | EDLC device without conductive additives/binders | [990 empty] | 90 | % | [1341 empty] | 2 A g⁻¹ | [1521 empty] | 10000
3520 | Cu3(HITP)2 | C18H12N6Cu3 | 2016 | 10.1002/anie.201506219 | Electrically Conductive Porous Metal-Organic Frameworks | Cu(II) | square-planar | square-planar | CuN4 | No | hexaiminotriphenylene (HITP) | imine | hexadentate | honeycomb | 2D | unspecified | unspecified | Reaction of Cu(II) with hexaaminotriphenylene (H6HATP) | solution-phase | room temperature |  | unspecified | [49 empty] | 0.2 | S cm-1 | two-probe | pellet | room temperature
3368 | Cu-HBC | Cu-HBC | 2025 | 10.1021/acsnano.4c14989 | Conductive Metal-Organic Frameworks and Their Electrocatalysis Applications | Cu | unspecified | unspecified | unspecified | unspecified | hexabenzocoronene (HBC) | unspecified | unspecified | unspecified | unspecified | unspecified | unspecified | unspecified | unspecified | unspecified | unspecified | unspecified | [49 empty] | 3.31 | S/m | two probe | [693 empty] | unspecified
3372 | Cu-HHB | Cu-HHB | 2025 | 10.1021/acsnano.4c14989 | Conductive Metal-Organic Frameworks and Their Electrocatalysis Applications | Cu | unspecified | unspecified | unspecified | unspecified | hexahydroxybenzene (HHB) | hydroxy | unspecified | unspecified | unspecified | unspecified | unspecified | unspecified | unspecified | unspecified | unspecified | unspecified | [49 empty] | 7.3e-8 | S/cm | Van der Pauw method | [693 empty] | unspecified
3392 | Cu-HHB | Cu-HHB | 2025 | 10.1021/acsnano.4c14989 | Conductive Metal-Organic Frameworks and Their Electrocatalysis Applications | Cu(II) |  |  |  |  | hexahydroxybenzene (HHB) | -OH |  | unspecified | unspecified | unspecified | unspecified | [54 empty] | 7.3e-8 | S/cm | van der Pauw method | [89 empty] | unspecified
919 | Ni₃(HITP)₂ | Ni₃(C₁₈H₆N₆)₂ | 2020 | 10.1016/j.scib.2020.06.027 | Conductive Ni₃(HITP)₂ MOFs thin films for flexible transparent supercapacitors with high rate capability | Ni(II) | octahedral | octahedral | single metal center | unspecified | 2,3,6,7,10,11-hexaiminotriphenylene (HITP) | -NH₂ | hexagonal | honeycomb | 2D | hexagonal | P6₃/mmc | Air/liquid interfacial synthesis method: Mixed aqueous solution of HITP·6HCl and NiCl₂·6H₂O was heated to 60°C, then NH₃·H₂O was dropwise added onto the surface to form Ni₃(HITP)₂ film at the air/liquid interface | Hydrothermal process at 60°C with ammonia addition | 60°C | atmospheric | water | [37 empty] | 625 | m² g⁻¹ | [10 empty] | 5000 | S m⁻¹ | unspecified |  | unspecified | [100 empty] | 1.5 | nm | [241 empty] | bulk powder | [210 empty] | unspecified | [145 empty] | 20 | nm | [116 empty] | bulk powder | gas adsorption | [751 empty] | 1.63 | mF cm⁻² | 3 mol L⁻¹ KCl |  | -0.1 to 0.4 V vs. Ag/AgCl | 1.0 | mF cm⁻² | 3 mol L⁻¹ KCl | 200 μA cm⁻² | -0.1 to 0.4 V vs. Ag/AgCl | [250 empty] | 2.01 | nm |  |  | 2.68 | nm | [691 empty] | 61.3 | % | [100 empty] | 5 μA cm⁻² |  |  | 0.01 | mF cm⁻² | 3 mol L⁻¹ KCl | [2126 empty] | film | [3366 empty] | Ra (average) |  | RMS | [748 empty] | 78.4 | % | 550 nm | Ni₃(HITP)₂-30 film on ITO/PET | 30 min | 94.3 | % | 550 nm | Ni₃(HITP)₂-0 film on ITO/PET | 0 min | 92.4 | % | 550 nm | Ni₃(HITP)₂-3 film on ITO/PET | 3 min | 88.4 | % | 550 nm | Ni₃(HITP)₂-10 film on ITO/PET | 10 min | 84.9 | % | 550 nm | Ni₃(HITP)₂-20 film on ITO/PET | 20 min | 71.1 | % | 550 nm | Ni₃(HITP)₂-40 film on ITO/PET | 40 min | 63.9 | % | 550 nm | Ni₃(HITP)₂-50 film on ITO/PET | 50 min | 54.2 | % | 550 nm | Ni₃(HITP)₂-60 film on ITO/PET | 60 min | 51.3 | Ω sq⁻¹ | Ni₃(HITP)₂-30 film on ITO/PET | 30 min | 47.1 | Ω sq⁻¹ | Ni₃(HITP)₂-0 film on ITO/PET | 0 min | 47.7 | Ω sq⁻¹ | Ni₃(HITP)₂-3 film on ITO/PET | 3 min | 48.6 | Ω sq⁻¹ | Ni₃(HITP)₂-10 film on ITO/PET | 10 min | 49.2 | Ω sq⁻¹ | Ni₃(HITP)₂-20 film on ITO/PET | 20 min | 52.9 | Ω sq⁻¹ | Ni₃(HITP)₂-40 film on ITO/PET | 40 min | 57.2 | Ω sq⁻¹ | Ni₃(HITP)₂-50 film on ITO/PET | 50 min | 64.4 | Ω sq⁻¹ | Ni₃(HITP)₂-60 film on ITO/PET | 60 min | Ni₃(HITP)₂-30 electrode | Ni₃(HITP)₂-30 electrode | 10 mV s⁻¹ | Ni₃(HITP)₂-0 electrode | 0.25 | mF cm⁻² | 10 mV s⁻¹ | Ni₃(HITP)₂-3 electrode | 3 mol L⁻¹ KCl | 0.36 | mF cm⁻² | 10 mV s⁻¹ | Ni₃(HITP)₂-10 electrode | 3 mol L⁻¹ KCl | 0.85 | mF cm⁻² | 10 mV s⁻¹ | Ni₃(HITP)₂-20 electrode | 3 mol L⁻¹ KCl | 1.46 | mF cm⁻² | 10 mV s⁻¹ | Ni₃(HITP)₂-30 electrode | 3 mol L⁻¹ KCl | 1.59 | mF cm⁻² | 10 mV s⁻¹ | Ni₃(HITP)₂-40 electrode | 3 mol L⁻¹ KCl | 2.48 | mF cm⁻² | 10 mV s⁻¹ | Ni₃(HITP)₂-50 electrode | 3 mol L⁻¹ KCl | 1.60 | mF cm⁻² | 10 mV s⁻¹ | Ni₃(HITP)₂-60 electrode | 3 mol L⁻¹ KCl | Ni₃(HITP)₂-30 film | 30 min | Ni₃(HITP)₂-30 film | Ni₃(HITP)₂-30 film | 5 to 200 μA cm⁻² | Ni₃(HITP)₂-30 electrode | 5000 | mV s⁻¹ | Ni₃(HITP)₂-30 electrode | 3 mol L⁻¹ KCl
922 | Ni3(HITP)2 | Ni3(C12H6N6)2 |  |  |  | Ni(II) | square planar | square planar | unspecified | yes | 2,3,6,7,10,11-hexaiminotriphenylene (HITP) | amino | planar hexagonal | hcb | 2D | hexagonal | P6/mmm | Coordination of nickel ions with HITP ligands | Solvothermal synthesis | unspecified | unspecified | unspecified | [49 empty] | high | S cm⁻¹ | unspecified |  | room temperature | [883 empty] | 125 | F g⁻¹ | 0.33 A g⁻¹ | [650 empty] | 3.0 M KCl
2352 | Cu₃HHTT₂ | Cu₃HHTT₂ | 2024 | 10.1021/acs.accounts.4c00280 | Advancing Electrically Conductive Metal-Organic Frameworks for Photocatalytic Energy Conversion | Cu |  |  |  |  | 2,3,7,8,12,13-hexahydroxytetraazanaphthotetraphene (HHTT) | hydroxyl |  |  | 2D |  |  | Solvothermal synthesis with meticulous control over in-plane growth and axial stacking | Controlled crystal growth | unspecified | unspecified | unspecified |  |  |  |  | ~1 | S cm⁻¹ | unspecified | 2D plates | ~0.1 | S cm⁻¹ | unspecified | 1D rods
3583 | Fe2(DSBDC)(DMF)2·x(DMF) | Fe2(C8H2O4S2)(C3H7NO)2·x(C3H7NO) | 2015 | 10.1021/jacs.5b02897 | Million-Fold Electrical Conductivity Enhancement in Fe2(DEBDC) versus Mn2(DEBDC) (E = S, O) | Fe(II) | octahedral | octahedral | single metal | no | 2,5-disulfhydrylbenzene-1,4-dicarboxylic acid (H4DSBDC) | carboxylate, thiophenoxide | planar | unspecified | 3D | Trigonal | R3 | Heating a degassed and dry solution of H4DSBDC and anhydrous FeCl2 in DMF at 140°C under N2 atmosphere for 24 h. | Heating at 140°C under N2 atmosphere | 140 °C | unspecified | DMF |  |  |  |  | 3.9e-6 | S/cm | two-point probe | as-synthesized | 297 K | 5.8e-7 | S/cm | two-point probe | guest-free | 297 K | [23 empty] | 54 | m²/g |  | 77 K | [13 empty] | 0.27 | eV | [80 empty] | variable-temperature conductivity | [6807 empty] | N2
2 | Fe₂(DSBDC)(DMF)₂ | Fe₂(C₈H₄O₄S₂)(C₃H₇NO)₂ | 2020 | 10.1021/acs.chemrev.9b00766 | Electrically Conductive Metal-Organic Frameworks | Fe(II) | octahedral | octahedral | rod-based SBU | yes (after activation) | 2,5-disulfidobenzene-1,4-dicarboxylate (DSBDC) | carboxylate, thiol | linear | MOF-74/CPO-27 | 3D | hexagonal | unspecified | Solvothermal synthesis with Fe(II) salt and H₄DSBDC linker in DMF | Solvothermal process | unspecified | unspecified | DMF |  |  |  |  | 3.9e-6 | S/cm | 2-probe pellet | solvated | unspecified | 5.8e-7 | S/cm | 2-probe pellet | desolvated | unspecified | 54 | m²/g | N₂ | 77 K | 83 | m²/g | N₂ | 77 K | desolvated | 1.5e-9 | S/cm | 2-probe pellet | activated | unspecified | solvated
2355 | [Zn(3-pei)2(tp)(H2O)2]·(H2O)4 | C34H40N8O12Zn | 2024 | 10.1021/acs.cgd.4c00597 | Exploring the Dual Realm of Solvent-Responsive Structural Transformations and Semiconducting Properties of Six 1D Coordination Polymers | Zn(II) | octahedral | octahedral | mononuclear | no | N'-(1-(pyridine-3-yl)ethylidene)isonicotinohydrazide (3-pei); terephthalate (tp) | pyridine, hydrazone, carboxylate | linear | 1D chain | 1D | triclinic | P-1 | Slow diffusion technique using Zn(NO3)2·6H2O, 3-pei, and disodium-terephthalate in water-methanol solution (1:1) at room temperature | Slow diffusion at room temperature | room temperature |  | water-methanol (1:1) | [49 empty] | 2.38e-6 | S m⁻¹ | two-probe technique |  | room temperature | [146 empty] | 3.27 | eV | [1340 empty] | UV-vis spectroscopy | [226 empty] | 7.50e-7 | m² V⁻¹ s⁻¹ |  | SCLC measurement | [9947 empty] | Al/compound/ITO | [3043 empty] | -1V to +1V | solid | thin film | 4 | mL g⁻¹ | 77K | 1 bar | N2
2356 | [Cd(3-pei)2(tp)(H2O)2]·(H2O)4 | C34H40N8O12Cd | 2024 | 10.1021/acs.cgd.4c00597 | Exploring the Dual Realm of Solvent-Responsive Structural Transformations and Semiconducting Properties of Six 1D Coordination Polymers | Cd(II) | octahedral | octahedral | mononuclear | no | N'-(1-(pyridine-3-yl)ethylidene)isonicotinohydrazide (3-pei); terephthalate (tp) | pyridine, hydrazone, carboxylate | linear | 1D chain | 1D | triclinic | P-1 | Slow diffusion technique using Cd(NO3)2·6H2O, 3-pei, and disodium-terephthalate in water-methanol solution (1:1) at room temperature | Slow diffusion at room temperature | room temperature |  | water-methanol (1:1) | [49 empty] | 2.84e-5 | S m⁻¹ | two-probe technique |  | room temperature | [146 empty] | 3.24 | eV | [1340 empty] | UV-vis spectroscopy | [226 empty] | 1.44e-6 | m² V⁻¹ s⁻¹ |  | SCLC measurement | [9947 empty] | Al/compound/ITO | [3043 empty] | -1V to +1V | solid | thin film | 19 | mL g⁻¹ | 77K | 1 bar | N2
2357 | [Co(3-pei)2(tp)(H2O)2]·(H2O)4 | C34H40N8O12Co | 2024 | 10.1021/acs.cgd.4c00597 | Exploring the Dual Realm of Solvent-Responsive Structural Transformations and Semiconducting Properties of Six 1D Coordination Polymers | Co(II) | octahedral | octahedral | mononuclear | no | N'-(1-(pyridine-3-yl)ethylidene)isonicotinohydrazide (3-pei); terephthalate (tp) | pyridine, hydrazone, carboxylate | linear | 1D chain | 1D | triclinic | P-1 | Slow diffusion technique using Co(NO3)2·6H2O, 3-pei, and disodium-terephthalate in water-methanol solution (1:1) at room temperature | Slow diffusion at room temperature | room temperature |  | water-methanol (1:1) | [49 empty] | 5.76e-4 | S m⁻¹ | two-probe technique |  | room temperature | [146 empty] | 3.06 | eV | [1340 empty] | UV-vis spectroscopy | [226 empty] | 1.07e-5 | m² V⁻¹ s⁻¹ |  | SCLC measurement | [9947 empty] | Al/compound/ITO | [3043 empty] | -1V to +1V | solid | thin film | 16 | mL g⁻¹ | 77K | 1 bar | N2
2358 | [Zn(3-pei)2(tbtp)(H2O)2]·(H2O)4 | C34H36Br4N8O12Zn | 2024 | 10.1021/acs.cgd.4c00597 | Exploring the Dual Realm of Solvent-Responsive Structural Transformations and Semiconducting Properties of Six 1D Coordination Polymers | Zn(II) | octahedral | octahedral | mononuclear | no | N'-(1-(pyridine-3-yl)ethylidene)isonicotinohydrazide (3-pei); tetrabromo-terephthalate (tbtp) | pyridine, hydrazone, carboxylate, bromo | linear | 1D chain | 1D | triclinic | P-1 | Slow diffusion technique using Zn(NO3)2·6H2O, 3-pei, and disodium-tetrabromo-terephthalate in water-methanol solution (1:1) at room temperature | Slow diffusion at room temperature | room temperature |  | water-methanol (1:1) | [49 empty] | 2.14e-5 | S m⁻¹ | two-probe technique |  | room temperature | [146 empty] | 3.21 | eV | [1340 empty] | UV-vis spectroscopy | [226 empty] | 1.20e-6 | m² V⁻¹ s⁻¹ |  | SCLC measurement | [9947 empty] | Al/compound/ITO | [3043 empty] | -1V to +1V | solid | thin film | 8 | mL g⁻¹ | 77K | 1 bar | N2
2359 | NC-ZIFs/CF | Co(2-mIM)2 | 2023 | 10.1016/j.cclet.2023.109386 | Galvanostatic method assembled ZIFs nanostructure as novel nanozyme for the glucose oxidation and biosensing | Co(II) | tetrahedral | tetrahedral | single metal center | unspecified | 2-methylimidazole (2-mIM) | imidazole | linear | unspecified | 3D | unspecified | unspecified | Galvanostatic electrochemical assembly method: applying a cathode current of 30 μA to carbon fiber working electrode for 40 minutes in solution containing Co²⁺ ions and 2-methylimidazole linkers, facilitating adsorption of Co²⁺ nodes and coordination with 2-mIM linkers to form nano-caltrop-like ZIFs on CF surface | Galvanostatic process at 30 μA for 40 min | unspecified | ambient | unspecified | [49 empty] | low | unspecified | unspecified | [144 empty] | large | unspecified | unspecified | [198 empty] | powder | [815 empty] | 90 | % | [389 empty] | 3 | μmol/L |  | 0.1 mol/L NaOH | [1795 empty] | room temperature | [6103 empty] | 0.4 V | [325 empty] | 3-30000 | μmol/L | [2823 empty] | 1 month | 0.4 V | 0.1 mol/L NaOH | NC-ZIFs/CF electrode | 0.2553 | mA cm⁻² mmol⁻¹ | 3 μmol/L - 1 mmol/L | 0.4 V | 0.1 mol/L NaOH | 0.1528 | mA cm⁻² mmol⁻¹ | 1-7.6 mmol/L | 0.4 V | 0.1 mol/L NaOH | 0.0429 | mA cm⁻² mmol⁻¹ | 7.6-30 mmol/L | 0.4 V | 0.1 mol/L NaOH | 2.31 | % | repeatability (5 consecutive measurements) | 3 mmol/L | 0.1 mol/L NaOH | 3.58 | % | reproducibility (5 different sensors) | 3 mmol/L | 0.1 mol/L NaOH | response to glucose catalysis
112 | Fe₂(DSBDC)(DMF)₂ | Fe₂(C₈H₄O₆S₂)·2C₃H₇NO | 2021 | 10.1016/j.crci.2021.03.001 | Recent advances in the development of electronically and ionically conductive metal-organic frameworks | Fe(II) | unspecified | unspecified | unspecified | unspecified | 2,5-disulfhydrylbenzene-1,4-dicarboxylic acid (H₄DSBDC) | carboxylic acid, thiol | linear | unspecified | unspecified | unspecified | unspecified | unspecified | unspecified | unspecified | unspecified | DMF | [49 empty] | 3.9e-6 | S cm⁻¹ | unspecified |  | 297 K | [568 empty] | pellet
2361 | [Co(3-pei)2(tbtp)(H2O)2]·(H2O)4 | C34H36Br4N8O12Co | 2024 | 10.1021/acs.cgd.4c00597 | Exploring the Dual Realm of Solvent-Responsive Structural Transformations and Semiconducting Properties of Six 1D Coordination Polymers | Co(II) | octahedral | octahedral | mononuclear | no | N'-(1-(pyridine-3-yl)ethylidene)isonicotinohydrazide (3-pei); tetrabromo-terephthalate (tbtp) | pyridine, hydrazone, carboxylate, bromo | linear | 1D chain | 1D | triclinic | P-1 | Slow diffusion technique using Co(NO3)2·6H2O, 3-pei, and disodium-tetrabromo-terephthalate in water-methanol solution (1:1) at room temperature | Slow diffusion at room temperature | room temperature |  | water-methanol (1:1) | [49 empty] | 1.33e-3 | S m⁻¹ | two-probe technique |  | room temperature | [146 empty] | 3.05 | eV | [957 empty] | 24.36 | [382 empty] | UV-vis spectroscopy | [226 empty] | 1.61e-5 | m² V⁻¹ s⁻¹ |  | SCLC measurement | [2686 empty] | capacitance-frequency measurement | [6271 empty] | 0.07 | kΩ | [987 empty] | Al/compound/ITO | [6 empty] | 4.46e-8 | s |  |  |  |  | 1.26 |  |  | Al/compound/ITO | 0.57 | eV |  | Al/compound/ITO |  |  | 69.30 |  | Al/compound/ITO | [3018 empty] | -1V to +1V | [8 empty] | Al/compound/ITO | solid | thin film | 7 | mL g⁻¹ | 77K | 1 bar | N2 | dark condition | dark condition | Al/compound/ITO | dark condition | dark condition | unspecified | unspecified | 433 | nm | 303 nm | solid
2362 | [Cd(3-pei)2(tbtp)(H2O)2]·(H2O)4 | C34H36Br4N8O12Cd | 2024 | 10.1021/acs.cgd.4c00597 | Exploring the Dual Realm of Solvent-Responsive Structural Transformations and Semiconducting Properties of Six 1D Coordination Polymers | Cd(II) | octahedral | octahedral | mononuclear | no | N'-(1-(pyridine-3-yl)ethylidene)isonicotinohydrazide (3-pei); tetrabromo-terephthalate (tbtp) | pyridine, hydrazone, carboxylate, bromo | linear | 1D chain | 1D | triclinic | P-1 | Slow diffusion technique using Cd(NO3)2·6H2O, 3-pei, and disodium-tetrabromo-terephthalate in water-methanol solution (1:1) at room temperature | Slow diffusion at room temperature | room temperature |  | water-methanol (1:1) | [49 empty] | 8.04e-5 | S m⁻¹ | two-probe technique |  | room temperature | [146 empty] | 3.12 | eV | [957 empty] | 19.99 | [382 empty] | UV-vis spectroscopy | [226 empty] | 1.29e-6 | m² V⁻¹ s⁻¹ |  | SCLC measurement | [2686 empty] | capacitance-frequency measurement | [6271 empty] | 1.18 | kΩ | [987 empty] | Al/compound/ITO | [6 empty] | 5.88e-7 | s |  |  |  |  | 1.33 |  |  | Al/compound/ITO | 0.64 | eV |  | Al/compound/ITO |  |  | 43.73 |  | Al/compound/ITO | [3018 empty] | -1V to +1V | [8 empty] | Al/compound/ITO | solid | thin film | 7 | mL g⁻¹ | 77K | 1 bar | N2 | dark condition | dark condition | Al/compound/ITO | dark condition | dark condition | unspecified | unspecified
3584 | Fe2(DSBDC)(DMF)2 | Fe2(C8H2O4S2)(C3H7NO)2 | 2015 | 10.1021/jacs.5b02897 | Million-Fold Electrical Conductivity Enhancement in Fe2(DEBDC) versus Mn2(DEBDC) (E = S, O) | Fe(II) | octahedral | octahedral | single metal | no | 2,5-disulfhydrylbenzene-1,4-dicarboxylic acid (H4DSBDC) | carboxylate, thiophenoxide | planar | unspecified | 3D | Triclinic | P1 | Activation of Fe2(DSBDC)(DMF)2·x(DMF) by soaking in DCM and drying under vacuum at 100°C for 2 h | Solvent exchange and activation | 100 °C | vacuum | DCM | [49 empty] | 5.8e-7 | S/cm | two-point probe |  | 297 K | 0.27 | eV | [80 empty] | variable-temperature conductivity
2364 | MIL-101 | Cr₃F(H₂O)₂O(C₆H₄(CO₂)₂)₃·nH₂O | 2024 | 10.1021/acsnano.4c12712 | Host-Guest Interactions of Metal-Organic Framework Enable Highly Conductive Quasi-Solid-State Electrolytes for Li-CO₂ Batteries | Cr(III) | octahedral | octahedral | trinuclear chromium cluster | yes | terephthalic acid | carboxylic acid | linear | mtn | 3D | cubic | Fd-3m | Hydrothermal synthesis: Cr(NO₃)₃·9H₂O (1 g) and terephthalic acid (0.415 g) in 10 mL deionized water, heated to 200°C for 24 h. Purification with DMF at 100°C for 24 h and ethanol at room temperature for 12 h. Final product dried under vacuum at 120°C. | Hydrothermal process at 200°C for 24 h | 200°C | hydrothermal | water, DMF, ethanol | [14 empty] | 2290.20 | m²/g |  | 77K | 1749.15 | m²/g |  | 77K | [27 empty] | very low | unspecified | EIS | [101 empty] | pellet | [3368 empty] | BET | BET | N₂ | N₂ | after IL impregnation (20% filling) | 1.69 | cm³/g | 77K | N₂ | DFT | 1.33 | cm³/g | 77K | N₂ | DFT | after IL impregnation (20% filling) | 7, 29, 34 | Å | crystal structure analysis
3378 | Cu-HHTC | Cu-HHTC | 2025 | 10.1021/acsnano.4c14989 | Conductive Metal-Organic Frameworks and Their Electrocatalysis Applications | Cu |  |  |  |  | 2,3,8,9,14,15-hexahydroxyltribenzocyclyne (HHTC) | hydroxyl | [59 empty] | 3.02e-3 | S/cm | four-point probe | [89 empty] | unspecified
3393 | Cu-HHTC | Cu-HHTC | 2025 | 10.1021/acsnano.4c14989 | Conductive Metal-Organic Frameworks and Their Electrocatalysis Applications | Cu(II) |  |  |  |  | 2,3,8,9,14,15-hexahydroxyltribenzocyclyne (HHTC) | -OH |  | unspecified | unspecified | unspecified | unspecified | [54 empty] | 3.02e-3 | S/cm | four-point probe | [89 empty] | unspecified
2367 | ZIF-67 | C₈H₁₀N₄Co | 2024 | 10.1016/j.ensm.2024.103671 | Unlocking the power of nano-heterostructured engineering: Advancements in Ti₃C₂Tₓ MXene-based heterojunctions for rechargeable ion batteries | Co(II) | tetrahedral | tetrahedral | single metal center | No | 2-methylimidazole | imidazole | tetrahedral | sod | 3D | cubic | I-43m | Precipitation technique followed by annealing at 1100°C and acid etching | Precipitation method followed by thermal treatment | 1100°C | unspecified | unspecified | [49 empty] | enhanced | unspecified | unspecified | [144 empty] | 349.12 | m²/g | unspecified | [7 empty] | unspecified | [318 empty] | unspecified | cm³/g | unspecified
2368 | [La(bpdc)(H₂O)Cl] (1) | C₁₂H₈ClN₂O₅La | 2024 | 10.1002/chem.202402581 | Regulating the Topologies and Photoresponsive Properties of Lanthanum-Organic Frameworks | La(III) | 9-coordinate | muffin configuration | dinuclear | no | 2,2'-bipyridine-4,4'-dicarboxylic acid (H₂bpdc) | carboxylate, pyridyl | bidentate | (4,8)-connected | 3D | monoclinic | P2₁/n | Hydrothermal reaction of LaCl₃·7H₂O and H₂bpdc in CH₃CN/H₂O with HCl at 160°C for 3 days | Hydrothermal at 160°C for 3 days | 160°C |  | CH₃CN/H₂O |  |  |  |  | 1.42e-4 | S cm⁻¹ | impedance spectroscopy |  | 25°C | 3.34e-4 | S cm⁻¹ | impedance spectroscopy |  | 80°C | [40 empty] | 0.161 | eV | [80 empty] | Arrhenius fitting | [43 empty] | compressed pellet | compressed pellet | [740 empty] | 350 | °C | TGA | [11877 empty] | 100% RH | 100% RH | 100% RH
2369 | [La(pda)(H₂O)₂Cl]·2H₂O (2) | C₁₄H₁₄ClN₂O₈La | 2024 | 10.1002/chem.202402581 | Regulating the Topologies and Photoresponsive Properties of Lanthanum-Organic Frameworks | La(III) | 9-coordinate | muffin configuration | dinuclear | no | 1,10-phenanthroline-2,9-dicarboxylic acid (H₂pda) | carboxylate, phenanthroline | bidentate | sql | 2D | monoclinic | P2₁/c | Hydrothermal reaction of LaCl₃·7H₂O and H₂pda in CH₃CN/H₂O with HCl at 120°C for 5 days | Hydrothermal at 120°C for 5 days | 120°C |  | CH₃CN/H₂O |  |  |  |  | 3.10e-5 | S cm⁻¹ | impedance spectroscopy |  | 25°C | 1.23e-4 | S cm⁻¹ | impedance spectroscopy |  | 80°C | [40 empty] | 0.237 | eV | [80 empty] | Arrhenius fitting | [43 empty] | compressed pellet | compressed pellet | [740 empty] | 450 | °C | TGA | [11877 empty] | 100% RH | 100% RH | 100% RH
2370 | Cd₂(TTFTB) | [Cd₂(TTFTB)(H₂O)₂]·(DMF)₁.₃₄(H₂O)₃.₇₃ | 2024 | 10.1038/s43246-024-00620-2 | Atmospheric modulation of apparent electrical conductivity in a metal−organic framework | Cd(II) | mixed (five and six-coordinated) | octahedral and square pyramidal | binuclear Cd clusters | present (five-coordinated Cd sites) | Tetrathiafulvalene tetrabenzoic acid (H₄TTFTB) | carboxylic acid, tetrathiafulvalene | tetrahedral | unspecified | 3D | Hexagonal | P6₁ | Cd(NO₃)₂·4H₂O (172 mg, 0.558 mmol) dissolved in water/ethanol (6 mL/6 mL) mixed with H₄TTFTB (103 mg, 0.154 mmol) dissolved in DMF/ethanol (6.3 mL/2.1 mL), heated to 75°C in 10 h, kept at 75°C for 72 h, cooled to 30°C in 10 h. Washed with DMF (3×) and ethanol (3×), dried at 40°C for 24 h under vacuum | Hydrothermal synthesis at 75°C for 72 h | 75°C |  | DMF/ethanol/water mixture | [2841 empty] | 9.44e-5 | S/cm |  | DC I-V |  | 1.03e-6 | S/cm |  | DC I-V |  | 1.06e-6 | S/cm |  | DC I-V |  | 5.24e-5 | S/cm |  | DC I-V |  | 9.38e-5 | S/cm |  | AC EIS | [5361 empty] | 298 K |  | 298 K | [262 empty] | 298 K | 298 K | 298 K | 38-45% RH | humid air | single crystal along c-axis | <0.02% RH | dry N₂ | single crystal along c-axis | <2% RH | dry air | single crystal along c-axis | 100% RH | humid N₂ | single crystal along c-axis | 38-45% RH | humid air | single crystal along c-axis | 293 | meV | as-synthesized | DFT PBEsol | 333 | meV | evacuated | DFT PBEsol | 3.71 | Å | as-synthesized | SC-XRD | 3.62 | Å | evacuated | SC-XRD | a=b=19.6511, c=21.0525 | Å | as-synthesized | SC-XRD | 305 K | a=b=19.6184, c=20.6160 | Å | evacuated | SC-XRD | 301 K | g∥=2.0068, g⊥=2.0013 | dimensionless | 298 K | humid air | 9.6 GHz
2036 | Mn-BDC-O₂ | Mn-BDC | 2023 | 10.1021/acsanm.3c03913 | Oxygen-Reduction-Triggered Cathodic Electrodeposition of Mn-Based Metal-Organic Framework Nanoflakes as Oxygen Evolution Electrocatalysts | Mn(II/IV) | unspecified | unspecified | unspecified | unspecified | 1,4-benzenedicarboxylic acid (BDC) | -COOH | linear | unspecified | unspecified | unspecified | unspecified | Oxygen-reduction-triggered cathodic electrodeposition on carbon cloth with potentiostatic mode | Cathodic deposition at -1.6 V vs Ag/AgCl for 30 min in O₂-saturated electrolyte | room temperature | ambient | water:DMF (1:1 v/v) | [49 empty] | unspecified | S/cm | unspecified | nanoflakes on carbon cloth | [298 empty] | 167 | mV dec⁻¹ | 1.0 M KOH | 6.6 | mA cm⁻² | 1.7 V vs RHE | 1.0 M KOH | [815 empty] | unspecified | mV | 10 mA cm⁻² | 1.0 M KOH | [28 empty] | lower than Mn-BDC-N₂ | Ω | 1.0 M KOH | [72 empty] | 59 | mF cm⁻² | 1.0 M KOH | [3765 empty] | LSV | [1441 empty] | 1.67 V vs RHE | [3618 empty] | 0.924-1.024 V vs RHE
2372 | Co₂(TTFTB) | unspecified | 2024 | 10.1038/s43246-024-00620-2 | Atmospheric modulation of apparent electrical conductivity in a metal−organic framework | Co(II) | unspecified | unspecified | unspecified | unspecified | Tetrathiafulvalene tetrabenzoic acid (H₄TTFTB) | carboxylic acid, tetrathiafulvalene | tetrahedral | unspecified | 3D | unspecified | unspecified | unspecified | unspecified | [7 empty] | Increases with decreasing S-S distance | qualitative | J. Am. Chem. Soc. 2015, 137, 1774
2373 | Zn₂(TTFTB) | unspecified | 2024 | 10.1038/s43246-024-00620-2 | Atmospheric modulation of apparent electrical conductivity in a metal−organic framework | Zn(II) | unspecified | unspecified | unspecified | unspecified | Tetrathiafulvalene tetrabenzoic acid (H₄TTFTB) | carboxylic acid, tetrathiafulvalene | tetrahedral | unspecified | 3D | unspecified | unspecified | unspecified | unspecified | [7 empty] | Increases with decreasing S-S distance | qualitative | J. Am. Chem. Soc. 2012, 134, 12932
2374 | Cu₃(HHTP)₂ | unspecified | 2024 | 10.1038/s43246-024-00620-2 | Atmospheric modulation of apparent electrical conductivity in a metal−organic framework | [2858 empty] | ~10⁻⁴ | S/cm |  |  |  | 0.02 | S/cm |  |  |  | 0.045 | S/cm |  |  |  | 0.1 | S/cm |  |  |  | 0.2 | S/cm |  |  |  | 1.5 | S/cm | [322 empty] | thin films | thin films | pressed pellets | pressed pellets | Adv. Mater. 2018, 30, 1704291 | Angew. Chem. Int. Ed. 2017, 56, 16510 | CrystEngComm 2018, 20, 6458 | ACS Cent. Sci. 2019, 5, 1959 | single crystals | ACS Cent. Sci. 2019, 5, 1959 | single crystals | Chem. Mater. 2012, 24, 3511
2375 | [(CH₃)₂NH₂]In(H₄TTFOC) | unspecified | 2024 | 10.1038/s43246-024-00620-2 | Atmospheric modulation of apparent electrical conductivity in a metal−organic framework | [11538 empty] | 5 orders of magnitude | enhancement factor | proton conduction coupled with interfacial redox reactions | Matter 2020, 2, 711
3533 | Cu3(HITP)2 | Cu3(C18H12N6)2 | 2015 | 10.1002/anie.201411854 | Cu3(hexaiminotriphenylene)2: An Electrically Conductive 2D Metal–Organic Framework for Chemiresistive Sensing | Cu(II) | tetrahedral | tetrahedral | single metal center | No | 2,3,6,7,10,11-hexaaminotriphenylene (HITP) | amine | planar | unspecified | 2D | hexagonal | unspecified | A solution of HATP·6HCl in water was added to a solution of CuSO4·5H2O in dilute aqueous ammonia under ambient atmosphere at 23°C, resulting in rapid precipitation of a black solid. The solid was washed with water and acetone, then dried under vacuum. | Room temperature aqueous solution for 3 h | 23°C |  | water, acetone | [49 empty] | 0.2 | S cm-1 | two-point-probe |  | room temperature | [99 empty] | pressed pellet | [4835 empty] | 22.3 | Å | a, b |  | 6.6 | Å | c | detectable | ppm | ≤0.5 ppm | N2 | detectable | ppm | ≤5 ppm | air | 60%
932 | Ni₃(HITP)₂ | Ni₃(C₁₈H₆N₆)₂ | 2020 | 10.1016/j.jallcom.2020.155238 | Conductive copper-based metal-organic framework nanowire arrays grown on graphene fibers for flexible all-solid-state supercapacitors | Ni(II) | unspecified | unspecified | unspecified | unspecified | Hexaiminotriphenylene (HITP) | imine | planar hexagonal | unspecified | 2D | unspecified | unspecified | Prepared using Ni(NO₃)₂ as metal ion source and HITP with π-electron interactions as organic ligand | Coordination reaction | unspecified | unspecified | unspecified | [49 empty] | 5000 | S m⁻¹ | unspecified |  | unspecified | [262 empty] | 18 | μF cm⁻² | [296 empty] | 90 | % retention | 10000 | [320 empty] | 111 | F g⁻¹ |  | galvanostatic charge-discharge | [1623 empty] | unspecified | [6586 empty] | 7 mg cm⁻² | cycling test
2913 | Co-HAB | Co₃(C₆N₆H₆)₂ | 2024 | 10.1016/j.jma.2023.09.021 | Advances in electrochemistry of intrinsic conductive metal-organic frameworks and their composites: Mechanisms, synthesis and applications | Co(II) |  |  |  |  | hexaaminobenzene (HAB) | amino |  | 2D | 2D |  |  | Synthesized by conjugation between Co²⁺ and HAB centers | unspecified | [52 empty] | 1.57 | S cm⁻¹ | 4-probe |  | 1100-1200 K | [343 empty] | pellet
936 | Ni₃(HITP)₂ | Ni₃(C₁₈H₆N₆)₂ | 2020 | 10.1016/j.jallcom.2020.155238 | Conductive copper-based metal-organic framework nanowire arrays grown on graphene fibers for flexible all-solid-state supercapacitors | Ni(II) | unspecified | unspecified | unspecified | unspecified | Hexaiminotriphenylene (HITP) | imine | planar hexagonal | unspecified | 2D | unspecified | unspecified | Prepared by gas-liquid interfacial synthesis using HATP·6HCl and NiCl₂·6H₂O with Et₃N addition | Gas-liquid interfacial synthesis at 60°C | 60°C | unspecified | unspecified | [49 empty] | 40 | S cm⁻¹ | Van-der-Pauw measurements |  | room temperature | [9100 empty] | 48.6 | cm² V⁻¹ s⁻¹ | field-effect transistor measurements | 2000 |  | field-effect transistor measurements
938 | Ni₃(HITP)₂ | Ni₃(C₁₈H₆N₆)₂ | 2017 | 10.1002/adma.201604437 | A metal-organic framework as an electrocatalyst for ethanol oxidation | Ni(II) | unspecified | unspecified | unspecified | unspecified | Hexaiminotriphenylene (HITP) | imine | planar hexagonal | unspecified | 2D | unspecified | unspecified | Prepared by gas-liquid interfacial synthesis using HATP·6HCl and NiCl₂·6H₂O with Et₃N addition | Gas-liquid interfacial synthesis at 60°C | 60°C | unspecified | unspecified | [49 empty] | 40 | S cm⁻¹ | Van-der-Pauw measurements |  | room temperature | [297 empty] | 42 | mV dec⁻¹ | 1 M KOH | [587 empty] | 270 | mV | 10 mA cm⁻² | 1 M KOH
942 | Ni₃(HITP)₂ | Ni₃(C₁₈N₁₂H₆)₂ | 2021 | 10.1002/smll.202100666 | Recent Progress in Designing Thermoelectric Metal-Organic Frameworks | Ni(II) | square planar | square planar | multi-nuclear | unspecified | 2,3,6,7,10,11-hexaaminotriphenylene (HITP) | -NH₂ | planar hexagonal | honeycomb | 2D | hexagonal | unspecified | Reaction of 2,3,6,7,10,11-hexaaminotriphenylene with Ni²⁺ in aqueous NH₃ solution under air conditions | Aqueous ammonia solution at room temperature under air | room temperature |  | aqueous NH₃ |  |  |  |  | 58.8 | S cm⁻¹ | four-probe method |  | 25 °C | 55.4 | S cm⁻¹ | four-probe method |  | 296 K | [9 empty] | 150 | S cm⁻¹ | four-probe method | [154 empty] | pellet | polycrystalline pellet | single rod | [1731 empty] | -11.9 | μV K⁻¹ |  | n-type | [4041 empty] | 25 °C | [600 empty] | 0.21 | W m⁻¹ K⁻¹ | 25 °C | [1997 empty] | pellet | [604 empty] | pellet | 0.00119 | dimensionless | 25 °C
958 | Ni₃(HITP)₂ | Ni₃(C₁₈H₆N₆)₂ | 2020 | 10.1021/acs.chemmater.0c01007 | Host-Guest Interactions and Redox Activity in Layered Conductive Metal-Organic Frameworks | Ni(II) | octahedral | octahedral | trinuclear nickel clusters | yes | 2,3,6,7,10,11-hexaaminotriphenylene (HITP) | -NH₂ | planar hexagonal | hcb | 2D | hexagonal | unspecified | 5 mL deionized water with nickel(II) acetate (0.0154 mmol, 2 eq), separate vial with 300 μL 30% ammonium hydroxide, 10 mL water, and HATP-HCl (0.077 mmol, 1 eq), combined and heated at 80°C for 24h, filtered, washed with water (10 reaction volumes), then acetone in Soxhlet extractor for 24h, dried in vacuum oven at 45°C | Hydrothermal synthesis at 80°C for 24h with ammonium hydroxide | 80°C | ambient | deionized water with ammonium hydroxide | [1723 empty] | conductive | unspecified | [27 empty] | unspecified | [2311 empty] | rod-like | unspecified | SEM | [568 empty] | Ni: 19.4, C: 37.2, H: 3.6, N: 12.4 | mass % | [3539 empty] | elemental analysis | [1154 empty] | 1.97 | unspecified | EPR spectroscopy at 77K
3635 | Cu3(HITP)2 | Cu3(C18H12N6)2 | 2016 |  | A framework for success | Cu(II) |  |  |  |  | hexaminotriphenylene (HITP) | amino | planar |  | 2D | [57 empty] | S/cm | n-type
3669 | Cu3(HITP)2 | Cu3(HITP)2 | 2017 | 10.1021/jacs.7b00705 | 2D Conductive Iron-Quinoid Magnets Ordering up to Tc = 105 K via Heterogenous Redox Chemistry | Cu(II) | square planar | square planar | trinuclear | unspecified | 2,3,6,7,10,11-hexaiminotriphenylene (HITP) | amino | planar | honeycomb | 2D | hexagonal | P6/mmm | unspecified | unspecified | unspecified | unspecified | unspecified | [49 empty] | high | unspecified | two-probe |  | room temperature | sub-ppm sensitivity | unspecified | resistive sensing | ammonia vapor | room temperature | 100 mV | up to 60% RH
3756 | Cu3(HITP)2 | Cu3(C18H12N6)2 | 2015 | 10.1002/aenm.201800013 | 3D, Mutually Embedded MOF@Carbon Nanotube Hybrid Networks for High-Performance Lithium-Sulfur Batteries | Cu(II) | square planar | square planar | Cu3 | No | 2,3,6,7,10,11-hexaaminotriphenylene hexahydrochloride (HATP·6HCl) | amine | planar | 2D | 2D | hexagonal | unspecified | Precipitation method using CuSO4 and HATP·6HCl in ammonical solution | Precipitation in ammonical solution |  |  | ammonical solution | [49 empty] | 0.2 | S cm-1 | two-point-probe |  | RT
3786 | Cu3(HITP)2 |  | 2018 | 10.1039/c8sc02049c | Modular O2 electroreduction activity in triphenylene-based metal–organic frameworks | Cu(II) |  |  |  |  | 2,3,6,7,10,11-hexaaminotriphenylene (HITP) | -NH2 |  | honeycomb | 2D | hexagonal |  | As described previously (Angew. Chem. Int. Ed., 2015, 54, 4349–4352) | Chelation of Cu(II) with HITP ligand in presence of base and air | unspecified | unspecified | unspecified | [49 empty] | 0.2 | S cm-1 | pressed pellet
3848 | Cu3(HITP)2 | Not specified | 2018 | 10.1002/ijch.201800024 | Electroactive Metalorganic Frameworks | Cu(II) | square planar | square planar | single metal center | Not specified | hexaiminotriphenylene (HITP) | amine | Not specified | honeycomb | 2D | hexagonal | Not specified | Not specified in the provided text | Not specified | Not specified | Not specified | Not specified | [49 empty] | 0.2 | S cm^-1 | pressed pellet |  | room temperature
2388 | Cu-BHT |  | 2024 | 10.1002/chem.202402852 | Two-Dimensional (2D) Conductive Metal-Organic Framework Thin Films: The Preparation and Applications in Electrochemistry | Cu |  |  |  |  | benzenehexathiol (BHT) | thiol |  |  | 2D |  |  | Liquid-liquid interface synthesis at water/dichloromethane interface | Water/dichloromethane interface reaction | unspecified |  | water, dichloromethane |  |  |  |  | 1580 | S cm⁻¹ |  |  | room temperature | 1414 | S cm⁻¹ | [12 empty] | 960 | S cm⁻¹ | [17 empty] | 1440 | S cm⁻¹ | [1813 empty] | V-V CVD growth | [581 empty] | film |  | film |  | film | [3388 empty] | 400 nm | 17 nm | [1745 empty] | film | S-V CVD growth
2389 | Ag₃BHT₂ |  | 2024 | 10.1002/chem.202402852 | Two-Dimensional (2D) Conductive Metal-Organic Framework Thin Films: The Preparation and Applications in Electrochemistry | Ag |  |  |  |  | benzenehexathiol (BHT) | thiol |  |  | 2D |  |  | Liquid-liquid interface synthesis using NaOH aqueous solution and acetonitrile/ethyl acetate mixed solvent | Aqueous-organic phase interface reaction | unspecified |  | NaOH aqueous solution, acetonitrile/ethyl acetate | [49 empty] | 363 | S cm⁻¹ | [346 empty] | film | [3591 empty] | 276.5 nm
2390 | Au₃BHT₂ |  | 2024 | 10.1002/chem.202402852 | Two-Dimensional (2D) Conductive Metal-Organic Framework Thin Films: The Preparation and Applications in Electrochemistry | Au |  |  |  |  | benzenehexathiol (BHT) | thiol |  |  | 2D |  |  | Liquid-liquid interface synthesis | Interface-assisted synthesis | unspecified |  | unspecified | [49 empty] | 1.12e-4 | S cm⁻¹ | [346 empty] | film | [3591 empty] | 324.72 nm
2391 | Au₃BHT₂ |  | 2024 | 10.1002/chem.202402852 | Two-Dimensional (2D) Conductive Metal-Organic Framework Thin Films: The Preparation and Applications in Electrochemistry | Au |  |  |  |  | benzenehexathiol (BHT) | thiol |  |  | 2D |  |  | Liquid-liquid interface synthesis | Interface-assisted synthesis | unspecified |  | unspecified | [49 empty] | 1.12e-4 | S cm⁻¹ | [346 empty] | film | [3591 empty] | 324.72 nm
2392 | Cu-CAT-1 |  | 2024 | 10.1002/chem.202402852 | Two-Dimensional (2D) Conductive Metal-Organic Framework Thin Films: The Preparation and Applications in Electrochemistry | Cu |  |  |  |  | catechol-based ligand | hydroxyl |  |  | 2D |  |  | unspecified | unspecified | unspecified |  | unspecified | [49 empty] | 1e-4 | S cm⁻¹ |  |  | room temperature | [343 empty] | film | [3591 empty] | 10 nm
2393 | Cu₃(HHTP)₂ |  | 2024 | 10.1002/chem.202402852 | Two-Dimensional (2D) Conductive Metal-Organic Framework Thin Films: The Preparation and Applications in Electrochemistry | Cu |  |  |  |  | 2,3,6,7,10,11-hexahydroxytriphenylene (HHTP) | hydroxyl |  |  | 2D |  |  | Layer-by-layer assembly, electrochemical deposition, interface-assisted synthesis | Multiple synthesis methods including spray-LBL, electrochemical, and interface methods | unspecified |  | ethanol, water |  |  |  |  | 0.02 | S cm⁻¹ |  |  | room temperature | 0.29 | S cm⁻¹ | [12 empty] | 2.28e-3 | S cm⁻¹ |  |  | 301 K | [14 empty] | 0.087 | S cm⁻¹ | [15 empty] | 0.095 | S cm⁻¹ | electrochemical deposition | [254 empty] | 1700 | μF cm⁻² | [2121 empty] | unspecified |  | unspecified |  | film | [3390 empty] | 1 nm | 20 nm | [1743 empty] | film |  | electrochemically deposited film | flexible transparent conductive electrode
2394 | Cu(TCPP) |  | 2024 | 10.1002/chem.202402852 | Two-Dimensional (2D) Conductive Metal-Organic Framework Thin Films: The Preparation and Applications in Electrochemistry | Cu |  |  |  |  | meso-tetra(4-carboxyphenyl)porphyrin (TCPP) | carboxylic acid |  |  | 2D |  |  | Capillary force-assisted synthesis at microporous interface | Capillary force introduction of Cu⁺ and TCPP into microporous interface | unspecified |  | unspecified | [49 empty] | 0.007 | S cm⁻¹ | [346 empty] | film | [3591 empty] | 85-90 nm | 9e-3 | cm² V⁻¹ s⁻¹ | film as active layer in H⁺-FET
2395 | Cu₂[PcCu-O₈] |  | 2024 | 10.1002/chem.202402852 | Two-Dimensional (2D) Conductive Metal-Organic Framework Thin Films: The Preparation and Applications in Electrochemistry | Cu |  |  |  |  | (2,3,9,10,16,17,23,24-octahydroxyphthalocyaninato)copper | hydroxyl |  |  | 2D |  |  | Gas-liquid interface synthesis with pre-organized ligand network | Pre-organization of ligand into ordered 2D network on water surface | unspecified |  | water | [49 empty] | 5.6e-4 | S cm⁻¹ |  |  | room temperature | [343 empty] | film | [3591 empty] | 20 nm
963 | Ni₃(HITP)₂ | Ni₃(C₁₈H₁₂N₆)₂ |  |  |  | Ni²⁺ | unspecified | unspecified | unspecified | unspecified | 2,3,6,7,10,11-hexaaminotriphenylene (HITP) | -NH₂ | hexagonal | unspecified | 2D | hexagonal | unspecified | Solvothermal synthesis using HITP and Ni²⁺ | Solvothermal conditions | unspecified | unspecified | unspecified |  |  |  |  | 2 | S·cm⁻¹ | unspecified |  | unspecified | 40 | S·cm⁻¹ | unspecified |  | unspecified | [166 empty] | bulk powders | film | [14 empty] | 629.9 | m²·g⁻¹ | unspecified | [7 empty] | unspecified | [1006 empty] | 88 | % | [7 empty] | 8 hours | [6285 empty] | current density retention | [1227 empty] | 50 | μA·cm⁻² |  | 0.82 V |  | 0.1 mol·L⁻¹ KOH | [637 empty] | unspecified | unspecified
489 | Cu3(HIB)2 | Cu3(C6N6H6)2 | 2021 | 10.1021/acsaelm.0c01135 | Electronic Challenges of Retrofitting 2D Electrically Conductive MOFs to Form 3D Conductive Lattices | Cu(II) | square-planar | square-planar | trinuclear | axial positions | hexaiminobenzene (HIB) | imine | hexagonal | kagome | 2D | hexagonal | unspecified | Previously synthesized material (J. Am. Chem. Soc. 2017, 139, 13608-13611) | [4757 empty] | metallic | unspecified | bulk | [144 empty] | J. Am. Chem. Soc. 2017, 139, 13608-13611
977 | Ni₃(HITP)₂ | Ni₃(C₁₈N₁₂H₆)₂ | 2022 | 10.1016/j.crci.2022.02.054 | Conductive properties of triphenylene MOFs and COFs | Ni²⁺ | square planar | square planar | trinuclear | unspecified | 2,3,6,7,10,11-hexaaminotriphenylene (HATP) | -NH₂ | trigonal planar | honeycomb | 2D | hexagonal | unspecified | Solvothermal reaction between HATP and Ni²⁺ ions | Hydrothermal synthesis | unspecified | unspecified | unspecified |  |  |  |  | 150 | S·cm⁻¹ | 4-probe |  | unspecified | 39.7 | S·cm⁻¹ | 2-probe |  | ambient | [9 empty] | 0.00075 | S·cm⁻¹ | 2-probe |  | ambient | [14 empty] | 40 | S·cm⁻¹ | van der Pauw |  | vacuum | [12 empty] | 37.2 | S·cm⁻¹ | unspecified |  | unspecified | 0.00085-0.23 | S·cm⁻¹ | 2-probe | unspecified | 50 | S·cm⁻¹ | van der Pauw | vacuum | 58.8 | S·cm⁻¹ | van der Pauw | vacuum with annealing | 55.4 | S·cm⁻¹ | 4-probe | ambient | 39 | S·cm⁻¹ | 4-probe | unspecified | 1.896 | S·cm⁻¹ | 4-probe | ambient | [653 empty] | single crystal | film | film | [193 empty] | 18 | μF·cm⁻² | [830 empty] | 48.6 | cm²·V⁻¹·s⁻¹ |  |  | holes | [140 empty] | negative | unspecified | [2440 empty] | vacuum | [545 empty] | supercapacitor | [1657 empty] | 0.21 | W·m⁻¹·K⁻¹ | [541 empty] | film |  | film |  | film | [1706 empty] | pellet | pellet | pellet | pellet | pellet | [347 empty] | 0.00119 | dimensionless | room temperature | [228 empty] | c-axis | ab-axis | c-axis | random | random | random | random | random |  | random |  | random |  | random | [5 empty] | pellet | FET | pellet | pellet | n-type | pellet
2399 | UiO-66-(SO₃H)₂ | UiO-66-(SO₃H)₂ | 2024 | 10.1016/j.est.2024.113263 | Ordered porous sulfonic acid MOFs doped poly(3, 4-ethylenedioxythio phene): Toward anticoagulant electrode materials and supercapacitors | Zr(IV) | octahedral | octahedral | Zr₆O₄(OH)₄ | unspecified | 2,5-dimercapto-1,4-benzenedicarboxylic acid (H₂DMBDC) | -SH, -COOH, -SO₃H (after oxidation) | linear | fcu | 3D | cubic | Fm-3m | UiO-66-(SH)₂ was first synthesized by solvothermal reaction of ZrCl₄ and H₂DMBDC in DMF with acetic acid as modulator at 120°C for 24h under N₂ atmosphere. The thiol groups were then oxidized to sulfonic acid groups using 30% H₂O₂ at 25°C for 1h, followed by treatment with H₂SO₄ (0.02 M) for 30min to ensure complete sulfonation. | Solvothermal synthesis at 120°C for 24h followed by oxidation with H₂O₂ and H₂SO₄ treatment | 120°C (synthesis), 25°C (oxidation) | atmospheric pressure | DMF (synthesis), H₂O (oxidation) | [49 empty] | 0 | S/m | four-probe method |  | room temperature | [100 empty] | <1 | nm | [40 empty] | 808 | m²/g | BET N₂ adsorption | [7 empty] | 77K | [318 empty] | 0.51 | cm³/g | BET N₂ adsorption | 77K | [79 empty] | BET pore size distribution | [140 empty] | -46.7 | mV | unspecified | [937 empty] | micropores | [3217 empty] | zeta potential measurement
494 | Cu₃(HIB)₂ | Cu₃(C₆H₆N₆)₂ | 2020 | 10.1038/s41061-020-0288-6 | Theoretical Exploration and Electronic Applications of Conductive Two-Dimensional Metal–Organic Frameworks | Cu(II) | square-planar | square-planar | trinuclear clusters | unspecified | hexaiminobenzene (HIB) | amino (-NH₂) | hexagonal | hcb | 2D | hexagonal | unspecified | Liquid-liquid and air-liquid interfacial reactions | Interfacial reactions with O₂ presence essential | unspecified | unspecified | unspecified | [49 empty] | 1300 | S/m | van der Pauw method |  | 300 K | [343 empty] | pellets | [4508 empty] | vacuum, dark
2401 | NDI(CPOH)2 | C24H22N2O6 | unspecified | unspecified | Naphthalene Diimide-Based Hydrogen-Bonded Organic Framework for High Electrical Conductivity and Ammonia Sensor Applications | none (HOF) | hydrogen bonding | columnar arrangement | supramolecular dimers | none | NDI(CPOH)2 (naphthalene diimide functionalized with cyclopentanol groups) | carbonyl, hydroxyl | planar NDI backbone with methylcyclopentanol moieties | unspecified | 3D | monoclinic (non-doped), orthorhombic (doped) | C2 (non-doped), I222 (doped) | 1,4,5,8-naphthalene tetracarboxylic dianhydride (1.0 mmol) and (1R,2R)-2-aminocyclopentanol hydrochloride (2.1 mmol) with diisopropylethylamine (2.5 mmol) in DMF, heated under microwave for 10 min at 80°C and then 1 h at 140°C. Precipitated with methanol and kept at 4°C for 3 days. | Microwave-assisted synthesis in DMF at 80-140°C | 80°C (10 min) then 140°C (1 h) | pressure-tight microtube | DMF |  |  |  |  | 5.4e-8 | S cm⁻¹ | two-probe method |  | room temperature | 1.4e-3 | S cm⁻¹ | two-probe method |  | room temperature | [9 empty] | 2.9e-2 | S cm⁻¹ | two-probe method |  | room temperature | [3877 empty] | pristine single crystal | hydrazine-doped single crystal (normal treatment) | hydrazine-doped single crystal (vacuum treatment) | [448 empty] | 7e-3 Pa | 7e-3 Pa | [384 empty] | dark | [308 empty] | 16.200, 21.716, 13.659 | Å |  | 200 K | 6.6668, 21.0101, 14.4808 | Å |  | 100 K | [1567 empty] | 6.8e-6 | cm² V⁻¹ s⁻¹ |  | SCLC measurement | [1368 empty] | 7e-3 Pa | [205 empty] | dark | [1833 empty] | dark | -6.3 | eV | photoelectron spectroscopy | -5.5 | eV | photoelectron spectroscopy | -4.0 | eV | -3.7 | eV | pristine single crystal | gap-type | pristine single crystal | hydrazine-doped single crystal | pristine single crystal | low-energy inverse photoemission spectroscopy | hydrazine-doped single crystal | low-energy inverse photoemission spectroscopy | 19.7 | % | hydrazine-doped single crystal (normal treatment) | ESR spectroscopy | TEMPO radical | 53.5 | % | hydrazine-doped single crystal (vacuum treatment) | ESR spectroscopy | TEMPO radical | 1.04 | % | ammonia-doped single crystal | ESR spectroscopy | TEMPO radical | non-doped single crystal | monoclinic | 115.008° | 4354.6 Å³ | doped single crystal | orthorhombic | 2028.33 Å³ | 0.4 | molecules DMF per NDI unit | pristine single crystal from drop-casting | NMR spectroscopy
2402 | [K(HONDI)(H₂O)₂]ₙ (1) | KC₁₄H₉N₂O₈ | 2024 | 10.1021/acs.inorgchem.4c02637 | Semiconductive Potassium Hydroxamate Coordination Polymers with Dual Charge Transport Paths Originating from the π-π Stacking Columns | K⁺ | 8-fold coordinated by six O atoms of four monodeprotonated HONDI⁻ ligands and two O atoms of coordinated water molecules |  |  |  | 2,7-dihydroxybenzo[lm n][3,8]phenanthroline-1,3,6,8(2H,7H)-tetraone (H₂ONDI), monodeprotonated (HONDI⁻) | hydroxamic groups, carbonyl groups |  | unspecified | 2D | monoclinic | P2/n | A solution containing 12 mg (0.1 mmol) of KBr dissolved in 1.5 mL of H₂O was combined with a suspension of H₂ONDI (15 mg, 0.05 mmol) in 3 mL of DMF. The resulting mixture was sealed in a Teflon-lined autoclave and heated to 110 °C for 72 h. Subsequently, the autoclave was allowed to cool to 30 °C at a rate of 10 °C h⁻¹. | Solvothermal process at 110 °C for 72 h | 110 °C |  | H₂O and DMF mixture |  |  |  |  | 2.3e-6 | S/cm | two-contact method |  | 30 °C | 7.1e-6 | S/cm | two-contact method |  | 70 °C | [40 empty] | 0.27 | eV | [52 empty] | nitrogen | nitrogen | [26 empty] | Arrhenius equation | [43 empty] | pressed pellets | pressed pellets | [15911 empty] | 3.529 | Å | π-π stacking between neighboring phenyl rings | 1.365 | eV | Tauc plot from UV-vis-NIR absorption | 1.318 | eV | DFT with CASTEP module | 0.94 | ° | between neighboring naphthalene planes | 2.970 | Å | neighboring carbonyl C atoms | 3.145 | Å | adjacent naphthyl C atoms | 0.34 | eV | Y-A | DFT | 0.12 | eV | Z-Γ and B-D | DFT | 2.0038 | unspecified | EPR spectroscopy
2403 | [K(HONDI)]ₙ (2) | KC₁₄H₅N₂O₆ | 2024 | 10.1021/acs.inorgchem.4c02637 | Semiconductive Potassium Hydroxamate Coordination Polymers with Dual Charge Transport Paths Originating from the π-π Stacking Columns | K⁺ | 8-fold coordinated by eight O atoms from six ligands |  |  |  | 2,7-dihydroxybenzo[lm n][3,8]phenanthroline-1,3,6,8(2H,7H)-tetraone (H₂ONDI), monodeprotonated (HONDI⁻) | hydroxamic groups, carbonyl groups |  | unspecified | 3D | monoclinic | P2/c | A mixture of KBr (9 mg, 0.075 mmol) and H₂ONDI (15 mg, 0.05 mmol) was suspended in 2 mL of CH₃OH and 2 mL of DMF. After the mixture was sealed in a Teflon-lined autoclave, it was kept at 110 °C for 12 h and then allowed to cool to 30 °C at a rate of 10 °C h⁻¹. | Solvothermal process at 110 °C for 12 h | 110 °C |  | CH₃OH and DMF mixture |  |  |  |  | 1.9e-7 | S/cm | two-contact method |  | 30 °C | 1.0e-6 | S/cm | two-contact method |  | 70 °C | [40 empty] | 0.36 | eV | [52 empty] | nitrogen | nitrogen | [26 empty] | Arrhenius equation | [43 empty] | pressed pellets | pressed pellets | [6433 empty] | 3.3 | Å |  | between neighboring ligands | 2.728 | Å |  | short interplanar distance between neighboring ligands | [9470 empty] | 3.391 | Å | π-π stacking between adjacent imide rings and phenyl rings | 1.350 | eV | Tauc plot from UV-vis-NIR absorption | 0.81 | eV | DFT with CASTEP module | 2.0000 | unspecified | EPR spectroscopy | 3.191 | Å | neighboring naphthyl C atoms between stacking columns | 0.46 | eV | Γ-Y | DFT | 0.67 | eV | A-B | DFT | 0.68 | eV | D-E | DFT | 0.42 | eV | Y-A and E-C | DFT
989 | Ni₃(HITP)₂ | Ni₃(C₁₈H₁₂N₆)₂ | 2022 | 10.1016/j.jcis.2022.02.058 | A portable ascorbic acid in sweat analysis system based on highly crystalline conductive nickel-based metal-organic framework (Ni-MOF) | Ni²⁺ | square planar | square planar | single metal centers | unspecified | 2,3,6,7,10,11-hexaiminotriphenylene (HITP) | -NH₂ | hexagonal | honeycomb | 2D | hexagonal | unspecified | Solvothermal method: A stock solution of Ni(CH₃COO)₂·4H₂O in DMF/DMA (v/v = 1:1) was preheated at 65°C, then aqueous CH₃COONa solution was added, followed by sonication. HITP solution was added and the mixture was heated at 65°C with stirring for 2 h. The black solid was collected, washed with water and methanol, and refluxed overnight in methanol. | Solvothermal process at 65°C for 2 h | 65°C |  | DMF/DMA (1:1 v/v) with aqueous CH₃COONa | [49 empty] | 39.84 | S/cm | four-probe test |  | room temperature | [87 empty] | film | [54 empty] | 548.2 | m²/g | BET | [7 empty] | unspecified | [102 empty] | 1.3 | nm | BJH model | [93 empty] | unspecified | [974 empty] | 191.08 | μA mM⁻¹ cm⁻² |  |  | 96.67 | μA mM⁻¹ cm⁻² | [10 empty] | 2 | s | [206 empty] | 0.1 | μM |  | 0.1 M NaOH |  |  | 0.1 M NaOH | [1777 empty] | ascorbic acid |  |  | 3 | [5884 empty] | 0.5-100 μM |  | 0.1 M NaOH | 100-800 μM |  | 0.1 M NaOH | [146 empty] | ascorbic acid | 0.5 V | ascorbic acid | 0.5 V | ascorbic acid | low concentrations
1003 | Ni₃(HITP)₂ | Ni₃(C₁₈N₁₂H₆)₂ | 2020 | 10.1002/anie.202000023 | Design and Synthesis of Conductive Metal-Organic Frameworks and Their Composites for Supercapacitors | Ni²⁺ | unspecified | unspecified | unspecified | unspecified | 2,3,6,7,10,11-hexaaminotriphenylene (HITP) | amino | planar hexagonal | unspecified | 2D | unspecified | unspecified | Coordination of Ni²⁺ with hexaaminotriphenylene ligand | unspecified | unspecified | unspecified | unspecified | [49 empty] | 150 | S m⁻¹ | unspecified | [257 empty] | 1.5 | nm | [86 empty] | bulk | [216 empty] | 84 | % retention | 100000 | [110 empty] | unspecified | [209 empty] | 111 | F g⁻¹ | 0.05 A g⁻¹ | [650 empty] | 1 M TEABF₄/ACN | [7902 empty] | through-bond | one-dimensional cylindrical channels
1022 | Ni₃(HITP)₂ | Ni₃(C₁₈N₁₂H₁₂)₂ | 2020 | 10.1039/D0TA02202G | Coupling of conductive Ni₃(2,3,6,7,10,11-hexaiminotriphenylene)₂ metal-organic frameworks with silicon nanoparticles for use in high-capacity lithium-ion batteries | Ni²⁺ | unspecified | unspecified | unspecified | unspecified | 2,3,6,7,10,11-hexaiminotriphenylene (HITP) | amino | planar hexagonal | unspecified | 2D | unspecified | unspecified | Precipitation reaction: Solution of NiCl₂·6H₂O (0.28 mmol) and concentrated aqueous ammonia (3 mL) added to solution of HITP·6HCl (0.19 mmol) under constant stirring at ~65°C for 2 hours | Precipitation at 65°C for 2 hours | 65°C | ambient | aqueous ammonia solution | [49 empty] | 2 | S cm⁻¹ | unspecified | [144 empty] | 458 | m² g⁻¹ | BET analysis | [7 empty] | unspecified | [102 empty] | unspecified | nm | BJH method | [85 empty] | bulk powder | [127 empty] | unspecified | cm³ g⁻¹ | BJH method | [346 empty] | powder | [2477 empty] | 4.7 | ° | ab plane |  | 9.5 | ° | ab plane |  | 12.6 | ° | ab plane | [2055 empty] | 16.5 | ° |  | ab plane | 27.3 | ° |  | c-axis | [4091 empty] | crystalline powder | crystalline powder | crystalline powder |  | crystalline powder | [18 empty] | crystalline powder | broad peak indicating poorer long-range order along c-axis | powder
1045 | Ni₃(HITP)₂ | Ni₃(C₁₈H₁₂N₆)₂ | 2021 | 10.1016/j.electacta.2021.138750 | Graphene analogue metal organic framework with superior capacity and rate capability as an anode for lithium ion batteries | Ni²⁺ | square-planar | square-planar | single metal centers | unspecified | 2,3,6,7,10,11-hexaiminotriphenylene (HITP) | amine groups | hexatopic, planar | honeycomb | 2D | hexagonal | unspecified | Precipitation method: HATP•6HCl ligand dispersed in DI water at ≥65°C, then mixed with NiCl₂•6H₂O aqueous solution treated with NH₄OH, heated at 65°C for 2 hours to form black precipitate | Precipitation at 65°C for 2 h | 65°C | ambient | deionized water | [49 empty] | 1.8 | S cm⁻¹ | 2-probe impedance measurement |  | unspecified | [99 empty] | pellet (7 mm diameter, 1 cm thickness) | [42 empty] | 458 | m² g⁻¹ | BET | [7 empty] | unspecified | [163 empty] | 1079 | mAh g⁻¹ |  |  | 917 | mAh g⁻¹ |  |  | 1st | 790 | mAh g⁻¹ |  |  | 626 | mAh g⁻¹ | [140 empty] | 1.237 | cm³ g⁻¹ | BJH | unspecified | [516 empty] | 0.01-3.0 V vs. Li/Li⁺ |  |  | 0.01-3.0 V vs. Li/Li⁺ |  |  |  | 1st | 0.01-3.0 V vs. Li/Li⁺ |  |  |  |  | 0.01-3.0 V vs. Li/Li⁺ |  | 844 | mAh g⁻¹ |  |  | 0.01-3.0 V vs. Li/Li⁺ |  | 712 | mAh g⁻¹ |  |  | 0.01-3.0 V vs. Li/Li⁺ | [429 empty] | 423 | Wh kg⁻¹ | [323 empty] | 1st | [896 empty] | 70 | % |  |  | 100 | % | [798 empty] | 1st |  |  | 10th | [131 empty] | 499 | mAh g⁻¹ |  | 0.01-3.0 V vs. Li/Li⁺ | 362 | mAh g⁻¹ |  | 0.01-3.0 V vs. Li/Li⁺ | [1167 empty] | 0.1 A g⁻¹ |  | 1.0 A g⁻¹ |  | 2.0 A g⁻¹ |  | 5.0 A g⁻¹ |  | 0.1 A g⁻¹ |  | 1.0 A g⁻¹ |  | 2.0 A g⁻¹ |  | 5.0 A g⁻¹ | [1199 empty] | 1st |  | 150th |  | 200th |  | 500th |  | 500th | [1162 empty] | 10.88 | nm | BJH |  | unspecified | [2527 empty] | 0.1 A g⁻¹ | 0.01-3.0 V vs. Li/Li⁺ | 0.1 A g⁻¹ | 0.01-3.0 V vs. Li/Li⁺ | full cell with NCM622 cathode | 0.1 A g⁻¹ | 0.5-4.2 V
1048 | Ni₃(HITP)₂ | Ni₃(C₁₈H₆N₆)₂ | 2020 | 10.1063/1.5143590 | Charge transport in metal–organic frameworks for electronics applications | Ni(II) | square planar | square planar | trinuclear nickel clusters | unspecified | 2,3,6,7,10,11-hexaiminotriphenylene (HITP) | amino groups | planar hexagonal | hcb | 2D | hexagonal | unspecified | unspecified | unspecified | unspecified | unspecified | unspecified | [49 empty] | 40 | S cm⁻¹ | unspecified |  | room temperature | [99 empty] | unspecified
1064 | Ni₃(HITP)₂ | Ni₃(C18H6N6)₂ | 2020 | 10.1063/1.5143590 | Charge transport in metal–organic frameworks for electronics applications | Ni(II) | square planar | square planar | trinuclear | No | 2,3,6,7,10,11-hexaiminotriphenylene (HITP) | amino | hexagonal | hcb | 2D | hexagonal | P6/mmm | Coordination of Ni²⁺ ions with HITP ligand under mild conditions | Room temperature coordination in aqueous ammonia | room temperature |  | aqueous ammonia | [49 empty] | 40-100 | S/cm | four-probe measurement |  | room temperature | [99 empty] | bulk pellet | [36 empty] | ~48 | cm²/V·s | field-effect transistor measurement
1085 | Ni₃(HITP)₂ | Ni₃(C₁₂H₆N₆)₂ | 2025 | d0ta03356a | Two-dimensional porous coordination polymers and nano-composites for electrocatalysis and electrically conductive applications | Ni²⁺ | unspecified | unspecified | unspecified | unspecified | hexaiminotriphenylene (HITP) | amine | triphenylene-derived | honeycomb | 2D | unspecified | unspecified | Hydrothermal method from NiCl₂ and H₆HATP in ammoniacal water | Hydrothermal reaction | unspecified | unspecified | ammoniacal water | [49 empty] | 40 | S cm⁻¹ | unspecified |  | room temperature | [87 empty] | bulk | [7393 empty] | 200 | mV | [2418 empty] | unspecified | oxygen reduction reaction
1093 | Ni₃(HITP)₂ | Ni₃(C₁₈H₆N₆)₂ | 2024 | 10.1038/s41467-024-44902-2 | Conductive metal–organic frameworks with tunable dielectric properties for advanced triboelectric nanogenerators | Ni(II) | square planar | square planar | mononuclear | no | 2,3,6,7,10,11-hexaiminotriphenylene (HITP) | -NH₂ | hexagonal | hxl | 2D | hexagonal | P6/mmm | Solvothermal synthesis using nickel acetate and HITP ligand in aqueous ammonia solution at 120°C for 48 hours | Solvothermal process at 120°C for 48 h | 120°C | ambient | aqueous ammonia | [49 empty] | 40 | S/cm | four-probe method |  | room temperature | [86 empty] | unspecified | [55 empty] | 620 | m²/g | BET | N₂ | [6 empty] | 77K | [952 empty] | 5.2 |  | 1 kHz | [8824 empty] | room temperature
2412 | MoS2/CNTs | MoS2/C | 2023 | 10.1016/j.bioactmat.2023.08.005 | Rapid and effective treatment of chronic osteomyelitis by conductive network-like MoS2/CNTs through multiple reflection and scattering enhanced synergistic therapy | Mo(IV) | unspecified | unspecified | unspecified | unspecified | Carbon nanotubes | hydroxyl, carboxyl | tubular | unspecified | 3D | unspecified | unspecified | Hydrothermal method: Acidified CNTs were added to the precursor solution of MoS2 (Na₂MoO₄·2H₂O and CH₄N₂S in deionized water with HCl) in specific ratios and heated at 220°C for 22 h | Hydrothermal process at 220°C for 22 h | 220°C | unspecified | deionized water | [49 empty] | enhanced | unspecified | electrochemical workstation | [609 empty] | -34.42 | dB | [1012 empty] | 4.54 GHz | [2574 empty] | 1.19 | eV | diffuse reflectance spectroscopy |  | 0.08 | eV | diffuse reflectance spectroscopy | [284 empty] | 2.45 GHz | [3935 empty] | MW network analyzer | 0.1 W cm⁻² | MoS2 component | CNTs component | -0.64 | eV | DFT calculation | MoS2/CNTs composite | 2370 | unspecified | finite element analysis | 2.45 GHz | MoS2/CNTs composite | 54.8 | °C | thermal imaging | 2.45 GHz | 0.1 W cm⁻² | 6 min | 20-MoS2/CNTs | 32.70 | % | calculated | 20-MoS2/CNTs | 99.97 | % | plate coating assay | S. aureus | 20 min | 20-MoS2/CNTs | 20-MoS2/CNTs
2413 | Li-dhta | C8H8LiO9 | 2024 | 10.1021/acs.inorgchem.4c03714 | Green and Scalable Preparation of Highly Conductive Alkali Metal-dhta Coordination Polymers | Li(I) | tetrahedral | tetrahedral | monomeric | unspecified | 2,5-dihydroxyterephthalic acid (H4dhta) | -COOH, -OH | planar | unspecified | 1D | triclinic | P-1 | Mechanochemical synthesis by ball milling H4dhta with LiOH in 1:1 molar ratio at 30 Hz for 30 minutes without solvent additive. Also synthesized by solution crystallization in ethanol/water mixture. | Ball milling at 30 Hz for 30 min, solvent-free | room temperature | ambient | none |  |  |  |  | 3.16e-5 | (Ω cm)^-1 | impedance spectroscopy |  | 25°C | 1e-4 | (Ω cm)^-1 | impedance spectroscopy |  | 25°C | [9 empty] | 2.95e-9 | (Ω cm)^-1 | impedance spectroscopy |  | 150°C | [68 empty] | 1.13 | eV |  |  | 1.45 | eV | [44 empty] | 55% RH |  | 10% RH |  |  | dry N2 | [28 empty] | pellet | pellet | pellet | [2277 empty] | 1.636 | g/cm³ | [1787 empty] | single crystal | [737 empty] | 259K | heating cycle | cooling cycle
2414 | Na-dhta | C8H5NaO6 | 2024 | 10.1021/acs.inorgchem.4c03714 | Green and Scalable Preparation of Highly Conductive Alkali Metal-dhta Coordination Polymers | Na(I) | octahedral | octahedral | monomeric | unspecified | 2,5-dihydroxyterephthalic acid (H4dhta) | -COOH, -OH | planar | unspecified | 3D | triclinic | P-1 | Mechanochemical synthesis by ball milling H4dhta with NaOH in 1:1 molar ratio at 30 Hz for 30 minutes without solvent additive. Also synthesized by solution crystallization in ethanol/water mixture. | Ball milling at 30 Hz for 30 min, solvent-free | room temperature | ambient | none |  |  |  |  | 3.55e-6 | (Ω cm)^-1 | impedance spectroscopy |  | 25°C | 2.0e-8 | (Ω cm)^-1 | impedance spectroscopy |  | 25°C | [9 empty] | 9.33e-10 | (Ω cm)^-1 | impedance spectroscopy |  | 150°C | [68 empty] | 1.06 | eV |  |  | 1.29 | eV | [44 empty] | 55% RH |  | 10% RH |  |  | dry N2 | [28 empty] | pellet | pellet | pellet | [2277 empty] | 1.843 | g/cm³ | [1787 empty] | single crystal | [737 empty] | 100K | heating cycle | cooling cycle
2415 | K-dhta | C8H7KO7 | 2024 | 10.1021/acs.inorgchem.4c03714 | Green and Scalable Preparation of Highly Conductive Alkali Metal-dhta Coordination Polymers | K(I) | seven-coordinated | polyhedral | dimeric | unspecified | 2,5-dihydroxyterephthalic acid (H4dhta) | -COOH, -OH | planar | unspecified | 3D | triclinic | P-1 | Mechanochemical synthesis by ball milling H4dhta with KOH in 1:1 molar ratio at 30 Hz for 30 minutes without solvent additive. Also synthesized by solution crystallization in ethanol/water mixture. | Ball milling at 30 Hz for 30 min, solvent-free | room temperature | ambient | none |  |  |  |  | 4.47e-7 | (Ω cm)^-1 | impedance spectroscopy |  | 25°C | 8.0e-4 | (Ω cm)^-1 | impedance spectroscopy |  | 25°C | [9 empty] | 5.62e-10 | (Ω cm)^-1 | impedance spectroscopy |  | 150°C | [68 empty] | 0.56 | eV |  |  | 1.20 | eV | [44 empty] | 55% RH |  | 10% RH |  |  | dry N2 | [28 empty] | pellet | pellet | pellet | [2277 empty] | 1.818 | g/cm³ | [1787 empty] | single crystal | [737 empty] | 253K | heating cycle | cooling cycle
2416 | Rb-dhta | C8H7RbO7 | 2024 | 10.1021/acs.inorgchem.4c03714 | Green and Scalable Preparation of Highly Conductive Alkali Metal-dhta Coordination Polymers | Rb(I) | eight-coordinated | polyhedral | dimeric | unspecified | 2,5-dihydroxyterephthalic acid (H4dhta) | -COOH, -OH | planar | unspecified | 3D | triclinic | P-1 | Mechanochemical synthesis by ball milling H4dhta with RbOH·H2O in 1:1 molar ratio at 30 Hz for 30 minutes without solvent additive. Also synthesized by solution crystallization in ethanol/water mixture. | Ball milling at 30 Hz for 30 min, solvent-free | room temperature | ambient | none |  |  |  |  | 7.24e-7 | (Ω cm)^-1 | impedance spectroscopy |  | 25°C | 2.0e-3 | (Ω cm)^-1 | impedance spectroscopy |  | 25°C | [9 empty] | 1.15e-9 | (Ω cm)^-1 | impedance spectroscopy |  | 150°C | [68 empty] | 0.61 | eV |  |  | 1.16 | eV | [44 empty] | 55% RH |  | 10% RH |  |  | dry N2 | [28 empty] | pellet | pellet | pellet | [2277 empty] | 2.090 | g/cm³ | [1787 empty] | single crystal | [737 empty] | 293K | heating cycle | cooling cycle
2417 | CNT/GOx@ZIF-8 | Composite: ZIF-8 + CNT + GOx | 2024 | 10.1002/admt.202301678 | An Enzyme-Encapsulated Metal-Organic Frameworks Nanomesh Biosensor for Salivary Glucose Detection | Zn(II) | tetrahedral | tetrahedral | single metal centers | no | 2-methylimidazole (2-MI) | imidazole | linear | composite nanomesh | 3D composite | composite | composite | One-step synthesis: Zn(NO₃)₂·6H₂O (14.8 mg) and 2-MI (21.44 mg) dissolved in 1 mL water each, 200 μL 10 wt% CNTs added to 2-MI solution, 20 mg GOx added and dissolved, then zinc solution added to mixed solution and stirred for 3 hours | Room temperature self-assembly for 3 hours with CNT and GOx integration | room temperature | ambient | ultrapure water | [49 empty] | excellent | qualitative | cyclic voltammetry | [880 empty] | 16.57 | μM | [677 empty] | 0.01-0.75 | mM | [1717 empty] | 5 mM [Fe(CN)₆]³⁻/⁴⁻ in 0.1 M KCl | [61 empty] | glucose | [3013 empty] | 86.86 | μA mM⁻¹ cm⁻² | glucose | 0.1 M PBS pH 7.4 | [1919 empty] | 1.32 | % coefficient of variation | [6194 empty] | glucose | -0.45 V | -0.45 V | -0.45 V | >80 | % activity retention | 16 days | 0.1 M PBS pH 7.4 at room temperature | 14 | days | 4°C | <6% | 3 | 0, 50, 100, 200, 300 μM
2418 | Cs-dhta | CsC8H7O7 | 2024 | 10.1021/acs.inorgchem.4c03714 | Green and Scalable Preparation of Highly Conductive Alkali Metal-dhta Coordination Polymers | Cs(I) | 8 | polyhedron | infinite [CsO7]n chains | unspecified | 2,5-dihydroxyterephthalic acid (H4dhta) | -COOH, -OH | planar | unspecified | 3D | monoclinic | P2₁/n | Mechanochemical synthesis by ball milling H4dhta with CsOH·H2O in 1:1 molar ratio at 30 Hz for 30 minutes in PMMA jars with ZrO2 balls, without solvent additive. Also synthesized by solution crystallization using ethanol/water mixture. | Ball milling at 30 Hz for 30 min, room temperature | room temperature | ambient | none (mechanochemical) |  |  |  |  | 4.45e-6 | (Ω cm)⁻¹ | impedance spectroscopy |  | 25 °C | 2.0e-7 | (Ω cm)⁻¹ | impedance spectroscopy |  | 25 °C | [9 empty] | 1.86e-10 | (Ω cm)⁻¹ | impedance spectroscopy |  | 150 °C | [68 empty] | 0.99 | eV |  |  | 1.15 | eV | [24 empty] | dry N₂ | [19 empty] | 55% RH |  | 10% RH | [31 empty] | pellet | pellet | pellet | [2277 empty] | 2.294 | g/cm³ | [2525 empty] | 293 K | [1013 empty] | a = 8.89170(10) Å, b = 6.99910(10) Å, c = 16.2545(3) Å, β = 95.035(2)° | Å, ° | 293 K | heating | cooling | cooling | 3.078-3.402 | Å | 126-173 | °C | 10 °C/min | N₂
1149 | Ni₃(HITP)₂ | Ni₃(C₁₈H₁₂N₆)₂ | 2020 | 10.1007/s11426-020-9791-2 | 2D conductive metal-organic frameworks for electronics and spintronics | Ni(II) | octahedral | octahedral | trinuclear | unspecified | 2,3,6,7,10,11-hexaiminotriphenylene (HITP) | -NH₂ | planar | unspecified | 2D | unspecified | unspecified | Synthesized at air-liquid interface | Interfacial synthesis | unspecified | unspecified | unspecified | [49 empty] | 40 | S cm⁻¹ | van der Pauw method |  | 300 K | [87 empty] | film | [48 empty] | 48.6 | cm² V⁻¹ s⁻¹ | FET measurement | hole | [10236 empty] | film | 2000 | dimensionless | FET measurement | film
1173 | Ni₃(HITP)₂ | Ni₃(C₁₈H₁₂N₆)₂ | 2021 | 10.1016/j.snb.2021.130454 | A novel composite of conductive metal organic framework and molecularly imprinted poly (ionic liquid) for highly sensitive electrochemical detection of bisphenol A | Ni(II) | unspecified | unspecified | unspecified | unspecified | 2,3,6,7,10,11-hexaiminotriphenylene (HITP) | amino groups | planar hexagonal | unspecified | 2D | unspecified | unspecified | NiCl₂·6H₂O (0.0808 g) in water (5 mL) was mixed with HITP·6HCl (0.1218 g) in water (35 mL). Concentrated NH₄OH (1.125 mL) was added. The mixture was stirred for 1 h at 60°C under air bubbling, then stirred for another 2 h. The product was washed with water and dried for 12 h in vacuum oven at 25°C. | Solution mixing at 60°C for 3 h with air bubbling | 60°C | ambient | water | [49 empty] | best among Ni-based CMOFs | unspecified | CV and EIS | [884 empty] | in [Fe(CN)₆]³⁻/⁴⁻ solution | [268 empty] | 31.3 | Ω | [1378 empty] | EIS | [760 empty] | 0.232 | cm² | chronocoulometry (Anson method) | [1672 empty] | Ni₃(HITP)₂/GCE | [5486 empty] | Ni₃(HITP)₂/GCE | 5.0 mM [Fe(CN)₆]³⁻/⁴⁻ with 0.1 M KCl | 138.5 | μA | CV | Ni₃(HITP)₂/GCE | 5.0 mM [Fe(CN)₆]³⁻/⁴⁻
2421 | MLa-30 | Ti8O8(OH)4(BDC)6:La | 2024 | Not provided in context | Preparation and Electrorheological Behavior of Rare-Earth La Ion Doping MIL-125 Nanoparticles | Ti(IV), La(III) | octahedral | octahedral | Ti8O8(OH)4 ring octamer with La doping | unspecified | terephthalic acid (TPA) | carboxylic acid | linear | unspecified | 3D | tetragonal | I4/mmm | Same as MIL-125 but with addition of 30mg La(NO3)3·nH2O during initial stirring process | Solvothermal synthesis at 150°C for 24h with La doping | 150°C | unspecified | DMF/methanol mixture | [37 empty] | 1072.26 | m²/g | N₂ | 77K | [8 empty] | 6.23e-10 | S/cm | leakage current measurement | [109 empty] | 200 | nm | [996 empty] | 3.13 | unspecified | high frequency limit | [2178 empty] | SEM analysis | [10598 empty] | 1.60e-5 | s | dielectric spectroscopy | 4.13 | unspecified | dielectric spectroscopy | 1.00 | unspecified | dielectric spectroscopy | 9992.40 | Hz | dielectric spectroscopy | 2.5 kV/mm | 800 | Pa | 2 kV/mm | 10 wt% | unspecified | 1700 | Pa | 2.5 kV/mm | 30 wt% | 0.01-1 s⁻¹ | 2 | Pa·s | 30 wt% | 167 | unspecified | Formula (3) calculation | >90 | % | 500 hours
2422 | MLa-40 | Ti8O8(OH)4(BDC)6:La | 2024 | Not provided in context | Preparation and Electrorheological Behavior of Rare-Earth La Ion Doping MIL-125 Nanoparticles | Ti(IV), La(III) | octahedral | octahedral | Ti8O8(OH)4 ring octamer with La doping | unspecified | terephthalic acid (TPA) | carboxylic acid | linear | unspecified | 3D | tetragonal | I4/mmm | Same as MIL-125 but with addition of 40mg La(NO3)3·nH2O during initial stirring process | Solvothermal synthesis at 150°C for 24h with La doping | 150°C | unspecified | DMF/methanol mixture | [49 empty] | 1.29e-9 | S/cm | leakage current measurement | 2.5 kV/mm
2423 | MLa-50 | Ti8O8(OH)4(BDC)6:La | 2024 | Not provided in context | Preparation and Electrorheological Behavior of Rare-Earth La Ion Doping MIL-125 Nanoparticles | Ti(IV), La(III) | octahedral | octahedral | Ti8O8(OH)4 ring octamer with La doping | unspecified | terephthalic acid (TPA) | carboxylic acid | linear | unspecified | 3D | tetragonal | I4/mmm | Same as MIL-125 but with addition of 50mg La(NO3)3·nH2O during initial stirring process | Solvothermal synthesis at 150°C for 24h with La doping | 150°C | unspecified | DMF/methanol mixture | [49 empty] | 3.99e-9 | S/cm | leakage current measurement | [109 empty] | >400 | nm | [3177 empty] | SEM analysis | 2.5 kV/mm
3754 | Fe2(DSBDC)(DMF)2 | Fe2(C12H8O4S2)(C3H7NO)2 | 2013 | 10.1002/aenm.201800013 | 3D, Mutually Embedded MOF@Carbon Nanotube Hybrid Networks for High-Performance Lithium-Sulfur Batteries | Fe(II) | octahedral | octahedral | Fe2 | No | 2,5-disulfhydrylbenzene-1,4-dicarboxylic acid (H4DSBDC) | thiol, carboxyl | linear | MOF-74 analogue | 1D | unspecified | unspecified | Solvothermal synthesis using DMF as solvent with FeCl2 and H4DSBDC | Solvothermal reaction with FeCl2 and H4DSBDC in DMF | unspecified |  | DMF | [49 empty] | 3.9e-6 | S cm-1 | two-probe current-voltage |  | unspecified
2425 | ZIF-67 | Co(C₄H₅N₂)₂ | 2025 | 10.1002/inf2.12630 | Hierarchical structure Fe@CNFs@Co/C elastic aerogels with intelligent electromagnetic wave absorption | Co(II) | tetrahedral | tetrahedral | mononuclear | no | 2-methylimidazole | imidazole | tetrahedral | sod | 3D | cubic | I-43m | Fe-MOF@PAN fibers immersed in methanol with Co(NO₃)₂·6H₂O (1.5 g) for 12 h, then immersed in methanol with 2-methylimidazole (2 g) for 12 h at room temperature | Room temperature solution process for 24 h total | room temperature | ambient | methanol | [49 empty] | unspecified | S/cm | unspecified |  | unspecified
885 | Cu3(HIB)2 | Cu3(C6N6H6)2 | 2022 | 10.1002/sstr.202100210 | Conductive 2D Conjugated Metal-Organic Framework Thin Films: Synthesis and Functions for (Opto-)electronics | Cu(II) | unspecified | unspecified | unspecified | unspecified | 1,2,3,4,5,6-hexaaminobenzene (HAB) | -NH2 | hexagonal | hcb | 2D | unspecified | unspecified | Gas-liquid interfacial synthesis | G/L interfacial synthesis at air/water interface | unspecified | unspecified | water | [49 empty] | 13 | S cm⁻¹ | unspecified |  | unspecified | [612 empty] | unspecified | [876 empty] | 0.33 | nm | XRD | [488 empty] | 1.35 | nm | [916 empty] | XRD | [1409 empty] | unspecified | unspecified | unspecified | unspecified
1150 | Cu₃(HIB)₂ | Cu₃(C₆H₆N₆)₂ | 2020 | 10.1007/s11426-020-9791-2 | 2D conductive metal-organic frameworks for electronics and spintronics | Cu(II) | unspecified | unspecified | trinuclear | unspecified | hexaiminobenzene (HIB) | -NH₂ | planar | unspecified | 2D | unspecified | unspecified | unspecified | unspecified | unspecified | unspecified | unspecified | [49 empty] | 1300 | S m⁻¹ |  |  | 300 K | [87 empty] | pellet | [524 empty] | vacuum
1320 | Cu₃(HIB)₂ | Cu₃(C₆N₆H₆)₂ | 2021 | 10.1016/j.ensm.2021.01.093 | Recent advances in synthesis of two-dimensional conductive metal-organic frameworks and their electrochemical energy storage application | Cu(II) | unspecified | unspecified | unspecified | unspecified | 1,2,3,4,5,6-hexaaminobenzene (HAB) | -NH₂ | hexagonal | unspecified | 2D | unspecified | unspecified | Solution reaction under alkaline conditions | Stirring mixture of HAB, Cu²⁺ and NH₄OH at room temperature | room temperature | atmospheric | water with DMSO co-solvent |  |  |  |  | 13 | S cm⁻¹ | van der Pauw method |  | room temperature | 0.11 | S cm⁻¹ | unspecified |  | room temperature | [727 empty] | pellet | pellet | [3613 empty] | vacuum | atmospheric
1553 | Cu3(HIB)2 | Cu3(C6N6)2 | 2022 | 10.1016/j.crci.2022.06.005 | Conductive coordination nanosheets: Sailing to electronics, energy storage, and catalysis | Cu(II) | square planar | square planar | unspecified | unspecified | Hexaiminobenzene (HIB) | -NH | hexagonal | unspecified | 2D | unspecified | unspecified | Gas-liquid interfacial synthesis or electrochemical synthesis | Oxidation of hexaaminobenzene with metal ions | unspecified | unspecified | unspecified | [49 empty] | 13 | S cm⁻¹ | 4-probe |  | unspecified | [99 empty] | pellet | [170 empty] | 200 | mAh g⁻¹ |  | lithium-ion battery cathode | [609 empty] | 215 | F g⁻¹ | [476 empty] | 2.5-4.25 V vs Li⁺/Li | [174 empty] | 1 M KOH in H₂O | [3311 empty] | supercapacitor | [8371 empty] | 5 mV s⁻¹
2308 | Cu₃(HIB)₂ | Cu₃(C₆H₁₂N₆)₂ | 2023 | 10.1021/acsnanoscienceau.3c00024 | Two-Dimensional Electrically Conductive Metal-Organic Frameworks as Chemiresistive Sensors | Cu(II) | square planar | square planar | binuclear | present | hexaaminobenzene (HIB) | amine | hexagonal | honeycomb | 2D | hexagonal | P6/mmm | Solvothermal synthesis | Solvothermal synthesis | unspecified | unspecified | unspecified | [49 empty] | 13 | S/cm | van der Pauw |  | unspecified | [100 empty] | 0.8 | nm | [67 empty] | pellet | [6902 empty] | honeycomb pore size | -0.62 | % (100 ppm)⁻¹ | 100 ppm | 80% RH | air | room temperature | S(ΔG/G)
1278 | Ni₃(HITP)₂ | Ni₃(HITP)₂ | 2020 | 10.1016/j.electacta.2020.135638 | Conductive metal-Organic frameworks endow high-efficient oxygen evolution of La0.6Sr0.4Co0.8Fe0.2O3 perovskite oxide nanofibers | Ni(II) | unspecified | unspecified | unspecified | unspecified | 2,3,6,7,10,11-hexaiminotriphenylene (HITP) | -NH₂ | unspecified | unspecified | unspecified | unspecified | unspecified | Solvothermal method: HITP·6HCl ligand and Ni(CH₃COO)₂·4H₂O were dissolved in methanol/DMF solvent, kept in water bath at 70°C for 3 hours | Solvothermal process at 70°C for 3 h | 70°C | ambient | methanol/DMF | [49 empty] | intrinsic | unspecified | unspecified | [89 empty] | unspecified | [209 empty] | 197 | mV dec⁻¹ | 1 M KOH | [819 empty] | 378 | mV | 10 mA cm⁻² | 1 M KOH | [18 empty] | 23 | A g⁻¹ | 1 M KOH | [7 empty] | 135.8 | Ω | 1 M KOH | [72 empty] | 1.4 | mF cm⁻² | 1 M KOH | [1302 empty] | EIS | [953 empty] | LSV | [1508 empty] | Tafel plot | [523 empty] | 1.15-1.25 V vs RHE | [917 empty] | 1.55 V vs RHE | [4705 empty] | 350 mV
2620 | Cu₃(HIB)₂ | Cu₃(C₆N₆H₆)₂ | 2024 | 10.1002/anie.202413XXX | Reversible and Ultrasensitive Detection of Nitric Oxide Using a Conductive Two-Dimensional Metal-Organic Framework | Cu(II)/Cu(I) | square planar | square planar | trinuclear copper clusters | yes | hexaiminobenzene (HIB) | imine, amine | hexagonal | hcb | 2D | orthorhombic | Cmcm | Copper acetate and potassium acetate in degassed water preheated at 85°C, then hexaaminobenzene trihydrochloride added as solid and reacted for 2 hours with stirring | Hydrothermal process at 85°C for 2 h | 85°C |  | degassed water | [37 empty] | 193.1 | m² g⁻¹ | [10 empty] | 3.23e-2 | S cm⁻¹ | four-point probe |  | ambient | 0.19 | eV | unspecified | [79 empty] | Arrhenius fitting |  |  |  |  | pressed pellet | [167 empty] | 1.1 | nm | HR-TEM | [561 empty] | N₂ adsorption at 77K | [58 empty] | 1.8 | ppb |  | theoretical calculation from linear response | [460 empty] | <1 | min | initial response rate measurement | [469 empty] | 0.80 | eV | Tauc plot from UV-vis-NIR | [6283 empty] | 500 | nm |  | 100 | nm | [3872 empty] | 100°C for 12h | [994 empty] | SEM/TEM |  |  | SEM/TEM | length | width | -1959 | % | 25 ppm | 10 min | 0.1 V | room temperature | -2978 | % | 40 ppm | 10 min | 0.1 V | room temperature | 1.5 min
3104 | Co-HAB | Co(C₆H₆N₆) | 2025 | 10.1016/S2352-152X(25)01117-X | Recent advances in electrically conductive metal-organic frameworks: Synthesis, challenges, and prospects for supercapacitor applications | Co(II) | unspecified | unspecified | unspecified | unspecified | Hexaaminobenzene (HAB) | amino | planar | 2D framework | 2D | unspecified | unspecified | Optimized synthesis conditions | unspecified | unspecified |  | unspecified | [49 empty] | high | unspecified | unspecified | [870 empty] | excellent | unspecified | [3320 empty] | excellent | unspecified | [4901 empty] | aqueous and organic environments
2703 | Cu₃(HIB)₂ | Cu₃(C₁₂H₁₂N₂)₂ | 2024 | 10.1016/j.snb.2024.135611 | Advances in microporous framework materials as chemiresistive gas sensors | Cu(II) | square planar | square planar | single metal center | unspecified | hexaiminobenzene (HIB) | -NH₂ | planar hexagonal | honeycomb | 2D | hexagonal | unspecified | Self-assembly of copper ions with HIB ligand | Coordination self-assembly | unspecified | unspecified | unspecified | [37 empty] | 159.906 | m²/g |  | unspecified | [8 empty] | 8 | S/cm | unspecified |  | room temperature | [87 empty] | unspecified | [104 empty] | N₂ | [678 empty] | unspecified | % | room temperature | [13502 empty] | CO₂ | 7 min | 10 min
2435 | MLa-75 | Ti8O8(OH)4(BDC)6:La | 2024 | Not provided in context | Preparation and Electrorheological Behavior of Rare-Earth La Ion Doping MIL-125 Nanoparticles | Ti(IV), La(III) | octahedral | octahedral | Ti8O8(OH)4 ring octamer with La doping | unspecified | terephthalic acid (TPA) | carboxylic acid | linear | unspecified | 3D | tetragonal | I4/mmm | Same as MIL-125 but with addition of 75mg La(NO3)3·nH2O during initial stirring process | Solvothermal synthesis at 150°C for 24h with La doping | 150°C | unspecified | DMF/methanol mixture | [49 empty] | 2.20e-9 | S/cm | leakage current measurement | [1107 empty] | 3.25 | unspecified | high frequency limit | [12777 empty] | 8.96e-5 | s | dielectric spectroscopy | 3.91 | unspecified | dielectric spectroscopy | 0.66 | unspecified | dielectric spectroscopy | 1776.60 | Hz | dielectric spectroscopy | 2.5 kV/mm
1298 | Ni3(HITP)2 | Ni3(C18H6N6)2 | 2014 | 10.1021/ja502765n | High Electrical Conductivity in Ni3(2,3,6,7,10,11-hexaiminotriphenylene)2 | Ni(II) | unspecified | unspecified | unspecified | unspecified | 2,3,6,7,10,11-hexaiminotriphenylene (HITP) | amine | planar hexagonal | unspecified | 2D | unspecified | unspecified | unspecified | unspecified | [2844 empty] | 2 | S cm^-1 |  | unspecified |  | 40 | S cm^-1 |  | unspecified | [5375 empty] | pellet |  | film
2912 | Cu₃(HIB)₂ | Cu₃(C₆N₆H₆)₂ | 2024 | 10.1016/j.jma.2023.09.021 | Advances in electrochemistry of intrinsic conductive metal-organic frameworks and their composites: Mechanisms, synthesis and applications | Cu(II) |  |  |  |  | hexaiminobenzene (HIB) | amino |  | 2D | 2D |  |  | Using HAB as ligands | unspecified | [52 empty] | 1300 | S m⁻¹ | Van der Pauw |  | 300 K | [343 empty] | pellet | [4508 empty] | vacuum and darkness
3069 | Cu₃(HIB)₂ | Cu₃(C₆H₆N₆)₂ | 2025 | 10.1016/S2352-152X(25)01117-X | Recent advances in electrically conductive metal-organic frameworks: Synthesis, challenges, and prospects for supercapacitor applications | Cu²⁺ | unspecified | unspecified | unspecified | unspecified | HIB (hexaminobenzene) | amino | unspecified | unspecified | 2D | unspecified | unspecified | Reaction of hexaminobenzene with Cu²⁺ | unspecified | [52 empty] | 800 | S m⁻¹ | unspecified
3180 | Cu₃(HIB)₂ | Cu₃(C₆N₆H₆)₂ | 2025 | 10.1002/cey2.xxx | Electronic Conductive Metal-Organic Frameworks for Aqueous Rechargeable Zinc‐Ion Battery Cathodes: Design, Progress, and Prospects | Cu(II) | unspecified | unspecified | trinuclear copper cluster | unspecified | Hexaiminobenzene (HIB) | amine | planar hexagonal | kagome | 2D | unspecified | unspecified | unspecified | unspecified | unspecified | unspecified | unspecified | [49 empty] | 130 | S/m | unspecified |  | room temperature | [676 empty] | unspecified
3309 | Cu3(HIB)2 | Cu3(C6O6)2 | 2025 | 10.1002/smsc.202400000 | The Design of Intrinsically Conductive Metal-Organic Frameworks for Thermoelectric Materials | Cu(II) | square planar | square planar | unspecified | unspecified | Hexahydroxybenzene (HIB) | -OH | hexagonal | unspecified | 2D | unspecified | unspecified | unspecified | unspecified | unspecified | unspecified | unspecified |  |  |  |  | 0.001 | S cm⁻¹ | Van der Pauw |  |  | 0.001 | S cm⁻¹ | Van der Pauw | [96 empty] | ambient | nitrogen | [70 empty] | pressed pellet | pressed pellet | [8394 empty] | 340 | μV K⁻¹ |  |  | pressed pellet | 240 | μV K⁻¹ |  |  | pressed pellet | ambient | nitrogen
2441 | Zn-HHTP | Zn₃(HHTP)₂ | 2024 | 10.1002/adfm.202314653 | Long-Cycle Stable Zn²⁺ Storage in 2D Conductive Metal-Organic Frameworks via Exclusive Ligand Redox Mechanism | Zn(II) | tetrahedral | planar Zn-O₄ | single metal center | no | 2,3,6,7,10,11-Hexahydroxytriphenylene (HHTP) | catechol, hydroxyl | planar triphenylene | honeycomb | 2D | hexagonal | P6/mmm | HHTP (0.6 mmol) dissolved in 15 mL DMF by ultrasound for 30 min. Zn(OAc)₂ (0.3 mmol) dissolved in 75 mL deionized water by ultrasound for 15 min. The two solutions mixed and heated at 85 °C for 15 h in sealed glass bottle. Solid collected, washed with deionized water and ethanol, dried under vacuum at 80 °C overnight. | Solvothermal at 85 °C for 15 h | 85 °C | ambient | DMF/water mixture | [49 empty] | 4.2 | mS cm⁻¹ | four-probe method |  | 25 °C | [100 empty] | 19 | Å | [214 empty] | 129.6 | mAh g⁻¹ | 0.2 A g⁻¹ |  | 81.6 | mAh g⁻¹ | 4.0 A g⁻¹ |  |  | 50.7 | mAh g⁻¹ | [16 empty] | compact pellet | [140 empty] | 99.6 | Ω |  |  |  | 222.2 | Ω | [45 empty] | 86.6 | % |  | 4.0 A g⁻¹ |  | 90.7 | % |  | 10.0 A g⁻¹ | [9 empty] | calculated from crystal structure | [436 empty] | 0.5-1.3 V |  |  | 0.5-1.3 V |  |  | 10.0 A g⁻¹ | 40000 | 0.5-1.3 V | [3468 empty] | 4000 |  |  | 40000 | [3352 empty] | 74.5 | Ω | [4548 empty] | open circuit voltage (1.2 V) | after discharge | after recharge to 1.3 V | 1 g cm⁻³ | 10⁻¹¹ to 10⁻⁸ | cm² s⁻¹ | GITT | first three cycles | 1.6-3.3 × 10⁻¹³ | cm² s⁻¹ | EIS | first three cycles
1598 | CuHHTP | CuHHTP | 2021 | 10.1002/celc.202100901 | Avoiding Pyrolysis and Calcination: Advances in the Benign Routes Leading to MOF-Derived Electrocatalysts | Cu(II) |  |  |  |  | hexahydroxytriphenylene (HHTP) | -OH | [61 empty] | unspecified | [884 empty] | unspecified
1671 | Cu-HHTP | unspecified | 2023 | 10.1016/j.jiec.2023.08.003 | Synergistic enhancement of external electrical energy in PM filtration with Cu-HHTP@CuO nanowire arrays coated copper mesh | Cu(II) | unspecified | unspecified | unspecified | present | 2,3,6,7,10,11-hexahydroxytriphenylene (HHTP) | hydroxyl | unspecified | unspecified | 3D | unspecified | unspecified | In-situ solvothermal growth of Cu-HHTP nanowiskers on CuO nanowire arrays in DMF/water solution at 70°C for 30 minutes | Solvothermal synthesis at 70°C for 30 min in DMF/water (10:1 v/v) | 70°C |  | DMF and distilled water (88 mL, v/v = 10:1) | [1717 empty] | 7.2 | m²/g |  |  |  |  | intrinsically conductive | unspecified | [27 empty] | unspecified | [12316 empty] | Cu-HHTP@CuO NWA-coated copper mesh | 27.1 | degrees | (002) | 81.9 | % | 2 cm/s | 0 V | 99.7 | % | 2 cm/s | 5 V | 88.4 | % | 2 cm/s | 0 V | 99.9 | % | 2 cm/s | 5 V | 32 | Pa | 2 cm/s | 0.053 | Pa⁻¹ | 2 cm/s | 0 V | 0.187 | Pa⁻¹ | 2 cm/s | 5 V | 99.6 | % | E. coli | 99.8 | % | S. aureus
2045 | Cu-HHTT | Cu-HHTT | 2023 | 10.1149/1945-7111/acc27f | A Conductive Metal−Organic Framework Based on Triptycene Ligand: An Effective Electrochemical Sensor for Glucose and H2O2 Detection in Food and Human Serum | Cu(II) | unspecified | unspecified | unspecified | unspecified | 2,3,6,7,14,15-hexahydroxytriptycene (HHTT) | -OH | trigonal topology | unspecified | unspecified | unspecified | unspecified | In situ hydrothermal synthesis on copper foam with HHTT as organic ligand and Cu(CH3COO)2·H2O as metal source | Hydrothermal process at 85 °C for 12 h | 85 °C | ambient | water | [49 empty] | unspecified | S/cm | EIS | [345 empty] | Cu-HHTT/CF electrode | [793 empty] | 0.021 | cm² s⁻¹ | [12 empty] | 1.4 | Ω | [6 empty] | 92.5 | % | [181 empty] | 2 | s |  | Cu-HHTT/CF electrode | [1185 empty] | EIS | [1586 empty] | Cu-HHTT/CF electrode | [5140 empty] | 30 days | [118 empty] | glucose | [1082 empty] | 0.16 | μM |  |  |  | 3 | [3542 empty] | Cu-HHTT/CF electrode | 47200 | mA μM⁻¹ cm⁻² | glucose | 0.1 M NaOH | 13 | +0.65 V | Cu-HHTT/CF electrode | glucose | Cu-HHTT/CF electrode | 5170 | mA μM⁻¹ cm⁻² | H2O2 | PBS | 7.0 | -0.25 V | Cu-HHTT/CF electrode | 0.54 | μM | H2O2 | 3 | Cu-HHTT/CF electrode | glucose | Cu-HHTT/CF electrode | 1 mM glucose
2445 | Fe@PCNZr | Fe-Zr-TCPP | 2024 | 10.1016/j.aca.2024.342285 | Coupling metal organic frameworks nanozyme with carbon nanotubes on the gradient porous hollow fiber membrane for nonenzymatic electrochemical H₂O₂ detection | Zr(IV) and Fe(III) | Not specified | Not specified | Zr₆O₄(OH)₄ cluster with Fe incorporation | Zr-OH and possibly Fe sites | Tetra(4-carboxyphenyl)porphyrin (H₂TCPP) | Carboxyl groups | Porphyrin ring | Not specified | Not specified | Not specified | Not specified | 30 mg of PCNZr NPs and 40 mg of FeCl₃ were dispersed in DMF (10 mL). The solution was stirred at room temperature for 10 minutes and subsequently heated to 120 °C for 7 h under gentle magnetic agitation (300 rpm). After the reaction, MOF nanozymes were gathered through centrifugation, followed by three successive washes with DMF. | Post-synthetic modification at 120 °C for 7 h | 120 °C | atmospheric | DMF | [49 empty] | Poor | qualitative | electrochemical response | [345 empty] | bulk MOF | [1206 empty] | 0.85 | μM | [1333 empty] | amperometric detection | [448 empty] | H₂O₂ | [1647 empty] | 7.4 | [448 empty] | 0.001-1.5 | mM | H₂O₂ | amperometric detection | 1.5-12 | mM | H₂O₂ | amperometric detection | [913 empty] | 157 | μA·cm⁻²·mM⁻¹ | H₂O₂ | [3098 empty] | 0.5 V vs. Ag/AgCl | [1013 empty] | amperometric detection | 0.5 V vs. Ag/AgCl | Enhanced | qualitative | H₂O₂ | 7.4 | amperometric response | 0.0997 | mM | H₂O₂ | 7.4 | Lineweaver-Burk analysis | GPF-CNT@MOF | 1.56 | μA | H₂O₂ | 7.4 | amperometric response | GPF-CNT@MOF | 7.4 | 0.5 V vs. Ag/AgCl | 7.4 | 0.5 V vs. Ag/AgCl | 7.4 | 97.3 | % activity retention | 14 days | room temperature | vs. HRP-based sensor
3225 | Cu-HTB |  | 2025 | 10.1021/acsmaterialslett.4c02110 | Applications of Electrically Conductive Metal-Organic Frameworks: From Design to Fabrication | Cu(II) |  |  |  |  | Hexathiolbenzene (HTB) | thiol | [5 empty] | Solvothermal synthesis | Solvothermal process | unspecified | unspecified | unspecified | [49 empty] | 2.3 | S cm⁻¹ | 4-probe |  | unspecified | pellet
2447 | CPP-7 | CuBTC/PEDOT:PSS composite | 2024 | 10.1002/adfm.202403644 | Simultaneous Enhancement of Electrical Conductivity and Porosity of a Metal–Organic Framework Toward Thermoelectric Applications | Cu(II) | octahedral | paddle-wheel | binuclear Cu₂ paddle-wheel | yes | benzene-1,3,5-tricarboxylic acid (BTC) with PEDOT:PSS | carboxylic acid, thiophene, sulfonate | composite structure | tbo with polymer integration | 3D composite |  |  | Copper acetate solution (20 mL, 144 mmol dm⁻³) added to mixture of BTC solution (18 mL, 79.3 mmol dm⁻³) and PEDOT:PSS solution (2 mL) in DMSO/ethanol/water (1:1:1) at room temperature for 90 min. Recovery same as CuBTC. | Room temperature composite formation | room temperature | ambient | DMSO/ethanol/water (1:1:1) |  |  |  |  | 0.026 | S cm⁻¹ | four-point probe |  | 300 K | 0.61 | S cm⁻¹ | Van der Pauw |  | 300 K | [176 empty] | 0.021 | cm² V⁻¹ s⁻¹ | Hall effect |  |  | 300 K | ≈1600 | m² g⁻¹ | BET | N₂ | [6 empty] | 77 K | [1707 empty] | 180-373 | μV K⁻¹ | [523 empty] | pellet at 14 MPa | [981 empty] | powder | [2537 empty] | 285 K | [600 empty] | <0.04 | W m⁻¹ K⁻¹ | 298 K | laser flash analysis | [2491 empty] | pellet | [1683 empty] | 1.3 | at% | XPS | 1.83 × 10²⁰ | cm⁻³ | Hall effect | 300 K | 7 | wt% | theoretical | 6.1 | wt% | EDS estimated
2448 | CPP-15 | CuBTC/PEDOT:PSS composite | 2024 | 10.1002/adfm.202403644 | Simultaneous Enhancement of Electrical Conductivity and Porosity of a Metal–Organic Framework Toward Thermoelectric Applications | Cu(II) | octahedral | paddle-wheel | binuclear Cu₂ paddle-wheel | yes | benzene-1,3,5-tricarboxylic acid (BTC) with PEDOT:PSS | carboxylic acid, thiophene, sulfonate | composite structure | tbo with polymer integration | 3D composite |  |  | Copper acetate solution (20 mL, 144 mmol dm⁻³) added to mixture of BTC solution (16 mL, 79.3 mmol dm⁻³) and PEDOT:PSS solution (4 mL) in DMSO/ethanol/water (1:1:1) at room temperature for 90 min. | Room temperature composite formation | room temperature | ambient | DMSO/ethanol/water (1:1:1) | [49 empty] | 1.32 | S cm⁻¹ | Van der Pauw |  | 300 K | [136 empty] | 0.17 | cm² V⁻¹ s⁻¹ | Hall effect |  |  | 300 K | 1167 | m² g⁻¹ | BET | N₂ | [6 empty] | 77 K | [1707 empty] | 369 | μV K⁻¹ | [1505 empty] | pellet at 14 MPa | [2537 empty] | 285 K | [600 empty] | 0.021 | W m⁻¹ K⁻¹ | 298 K | laser flash analysis | [2491 empty] | pellet | [625 empty] | 1.8 | mV |  | 6.7 | mV | [1053 empty] | 4.3 | at% | XPS | 4.83 × 10¹⁹ | cm⁻³ | Hall effect | 300 K | 15 | wt% | theoretical | 8.5 | wt% | EDS estimated | 0.25 | dimensionless | 285 K | 0.10 | dimensionless | 300 K | 21.3 K | 300.5 K | 279.2 K | 65.9 K | 356.0 K | 290.1 K
1311 | Ni₃(HITP)₂ | Ni₃(C₁₈H₁₂N₆)₂ | 2021 | 10.1016/j.xcrp.2021.100109 | Recent advances in synthesis of two-dimensional conductive metal-organic frameworks and their electrochemical energy storage application | Ni(II) | square-planar | dsp² hybridization | trinuclear nickel cluster | unspecified | 2,3,6,7,10,11-hexaiminotriphenylene (HITP) | -NH₂ | planar hexagonal | kagome | 2D | hexagonal | unspecified | Reaction of Ni²⁺, HITP·6HCl and NH₃·H₂O at certain temperature | Reaction in alkaline conditions | unspecified | ambient | water with ammonia |  |  |  |  | 55.4 | S cm⁻¹ | four-probe |  | room temperature | 2 | S cm⁻¹ | two-contact |  | room temperature | [9 empty] | 40 | S cm⁻¹ | van der Pauw |  | room temperature | [172 empty] | narrow | eV | [539 empty] | pellet | pellet | film | [798 empty] | theoretical calculation
315 | Fe₂(DSBDC) | Fe₂(C₈H₄O₄S₂) | 2021 | 10.1021/acscentsci.1c00047 | Design Strategies for Enhanced Conductivity in Metal-Organic Frameworks | Fe |  |  |  |  | 2,5-disulfidobenzene-1,4-dicarboxylate (DSBDC) | thiol, carboxylate |  | MOF-74-type | 3D | [56 empty] | 3.9e-6 | S/cm | unspecified |  | unspecified | [612 empty] | unspecified
3850 | Cu3(HIB)2 | Not specified | 2018 | 10.1002/ijch.201800024 | Electroactive Metalorganic Frameworks | Cu(II) | square planar | square planar | single metal center | Not specified | hexaaminobenzene (HIB) | amine | Not specified | honeycomb | 2D | orthorhombic | Not specified | Reaction of hexaaminobenzene trihydrochloride (HAB·3HCl) with ammoniacal CuSO4·5H2O solution in water and dimethyl sulfoxide mixtures at 60 °C for 2 h. | Room temperature synthesis in ammoniacal solution | 60 °C | ambient | water and dimethyl sulfoxide | [37 empty] | 114 | m²/g |  | Not specified | [8 empty] | 13 | S cm^-1 | four-point probe/pellet |  | room temperature | [973 empty] | Not specified
2489 | Cu3(HHTT)2 | Cu3(C24H6N4O6)2 | 2024 | 10.1021/jacs.4c05343 | Humidity-Mediated Dual Ionic-Electronic Conductivity Enables High Sensitivity in MOF Chemiresistors | Cu(II)/Cu(I) | octahedral | octahedral | unspecified | yes | 2,3,7,8,12,13-Hexahydroxytricycloquinazoline (HHTT) | catechol, pyridinic nitrogen | hexagonal | hcb | 2D | hexagonal | unspecified | 2.1 mL of aqueous solution containing 45 mg of CuSO4·5H2O was rapidly poured into 0.9 mL of DMF solution containing 50 mg of HHTT ligand, and heated at 85 °C for 18h resulting in small reddish dark crystals. The resulting powders were cooled to room temperature (25 °C) and washed via centrifugation twice with 50 mL of DI water, DMF, and acetone, respectively. | Heating at 85 °C for 18h in mixed aqueous/DMF solution | 85 °C |  | water/DMF |  |  |  |  | 2.10e-8 | S/cm | EIS |  | 30 °C | 2.40e-8 | S/cm | EIS |  | 30 °C | [9 empty] | 2.54e-8 | S/cm | EIS |  | 30 °C | [118 empty] | 30% RH |  | 50% RH |  |  | 70% RH | [44 empty] | 672 | m²/g | BET | N2 | [6 empty] | 77 K | [318 empty] | 0.552 | cm³/g | BET | 77 K | [1282 empty] | N2 | 0.14 | eV | 30% RH | 0.29 | eV | 50% RH | 0.48 | eV | 70% RH | -161.6 | % | 60 ppm | 10% RH | 25 °C | Cu3HHTT2-1 | -10.3 | % | 60 ppm | 10% RH | 25 °C | Cu3HHTT2-16 | -74.4 | % | 60 ppm | 10% RH | 25 °C | Cu3HHTT2-4 | 104.5 | % | 3 ppm | 50% RH | 25 °C | Cu3HHTT2-1
2453 | La-HHTP | La-HHTP | 2024 | 10.1002/adma.202407644 | Hierarchically Structured Conductive Lanthanide Metal Organic Framework Nanorods for Ultrastable Flexible Magnesium Ion Capacitors | La(III) | unspecified | unspecified | unspecified | unspecified | 2,3,6,7,10,11-hexahydroxytriphenylene (HHTP) | hydroxyl | unspecified | unspecified | 3D | unspecified | unspecified | La(NO₃)₃·6H₂O dissolved in DI water, HHTP dissolved in DMI, mixed with sodium acetate solution, heated at 80°C for 16h, washed with DI water and acetone, vacuum dried | Hydrothermal process at 80°C for 16h | 80°C | ambient | DI water/DMI mixture |  |  |  |  | 1.21 × 10⁻³ | S m⁻¹ | four-probe method |  |  | 18.1 | S m⁻¹ | four-probe electrode conductivity analyzer | [925 empty] | unspecified | F g⁻¹ | 0.1 A g⁻¹ | [603 empty] | 3.07 | Å | XRD | [44 empty] | 1.0 M Mg(ClO₄)₂ | [848 empty] | pressed powder pellet |  | electrode | [140 empty] | 50.1 | % | [1341 empty] | 1.0 A g⁻¹ | [338 empty] | 59.0 | nm | SEM | [1180 empty] | 3000 | [4370 empty] | 6.75 | dimensionless | SEM | 19.09 | Å | XRD | 4.62° | 1.90 | nm | HR-TEM | 29.1° | 10⁻⁶.³⁶ to 10⁻⁹.²³ | cm² s⁻¹ | Mg²⁺ insertion during discharging | 10⁻⁶.⁸¹ to 10⁻⁷.⁵³ | cm² s⁻¹ | Mg²⁺ extraction during charging
2454 | Ho-HHTP | Ho-HHTP | 2024 | 10.1002/adma.202407644 | Hierarchically Structured Conductive Lanthanide Metal Organic Framework Nanorods for Ultrastable Flexible Magnesium Ion Capacitors | Ho(III) | unspecified | unspecified | unspecified | yes (vacant Ho sites) | 2,3,6,7,10,11-hexahydroxytriphenylene (HHTP) | hydroxyl | unspecified | unspecified | 3D | unspecified | unspecified | Ho(NO₃)₃·5H₂O dissolved in DI water, HHTP dissolved in DMI, mixed with sodium acetate solution, heated at 80°C for 16h, washed with DI water and acetone, vacuum dried | Hydrothermal process at 80°C for 16h | 80°C | ambient | DI water/DMI mixture |  |  |  |  | 6.16 × 10⁻¹ | S m⁻¹ | four-probe method |  |  | 46.7 | S m⁻¹ | four-probe electrode conductivity analyzer | [681 empty] | 118 | F g⁻¹ | 0.1 A g⁻¹ | 1.0 M Mg(ClO₄)₂ |  |  | 56.0 | F g⁻¹ | 2.0 A g⁻¹ | 1.0 M Mg(ClO₄)₂ | [840 empty] | 3.03 | Å | XRD | [893 empty] | pressed powder pellet |  | electrode | [158 empty] | 75.8 | % |  |  | 65.0 | % |  | 0.1 A g⁻¹ | [1122 empty] | 72.9 | % | 1.0 mV s⁻¹ |  | 84.5 | % | unspecified higher rate | [202 empty] | 1.0 A g⁻¹ |  | 12000 | [322 empty] | 124 | nm | SEM | [266 empty] | 96.9 | % | [5283 empty] | 8.08 | dimensionless | SEM | 18.52 | Å | XRD | 4.77° | 1.87 | nm | HR-TEM | 29.4° | 10⁻⁶.⁷³ to 10⁻⁸.⁹⁹ | cm² s⁻¹ | Mg²⁺ insertion during discharging | 10⁻⁶.⁶⁹ to 10⁻⁷.²⁹ | cm² s⁻¹ | Mg²⁺ extraction during charging | 3000 | full cell with rGO cathode | full cell with rGO cathode
2455 | Yb-HHTP | Yb-HHTP | 2024 | 10.1002/adma.202407644 | Hierarchically Structured Conductive Lanthanide Metal Organic Framework Nanorods for Ultrastable Flexible Magnesium Ion Capacitors | Yb(III) | unspecified | unspecified | unspecified | unspecified | 2,3,6,7,10,11-hexahydroxytriphenylene (HHTP) | hydroxyl | unspecified | unspecified | 3D | unspecified | unspecified | Yb(NO₃)₃·5H₂O dissolved in DI water, HHTP dissolved in DMI, mixed with sodium acetate solution, heated at 80°C for 16h, washed with DI water and acetone, vacuum dried | Hydrothermal process at 80°C for 16h | 80°C | ambient | DI water/DMI mixture |  |  |  |  | 3.39 × 10⁻¹ | S m⁻¹ | four-probe method |  |  | 46.5 | S m⁻¹ | four-probe electrode conductivity analyzer | [925 empty] | 51.3 | F g⁻¹ | 2.0 A g⁻¹ | [603 empty] | 3.01 | Å | XRD | [44 empty] | 1.0 M Mg(ClO₄)₂ | [848 empty] | pressed powder pellet |  | electrode | [140 empty] | 75.6 | % | [1341 empty] | 1.0 A g⁻¹ | [338 empty] | 324 | nm | SEM | [1180 empty] | 3000 | [1577 empty] | 63.4 | % | 1.0 mV s⁻¹ | [2790 empty] | 9.27 | dimensionless | SEM | 18.32 | Å | XRD | 4.82° | 1.85 | nm | HR-TEM | 29.6° | 10⁻⁶.⁸⁴ to 10⁻⁹.⁶⁹ | cm² s⁻¹ | Mg²⁺ insertion during discharging | 10⁻⁶.⁸⁷ to 10⁻⁷.³³ | cm² s⁻¹ | Mg²⁺ extraction during charging
2456 | Bi-HHTP | Bi-HHTP | 2024 | 10.1021/jacs.4c04841 | Efficient Capture and Electroreduction of Dilute CO₂ into Highly Pure and Concentrated Formic Acid Aqueous Solution | Bi(III) | distorted tetrahedral and pentahedral | distorted tetrahedral and pentahedral | BiO₄ nodes | yes | 2,3,6,7,10,11-Hexahydroxytriphenylene (HHTP) | phenolic hydroxy groups | planar π-conjugated | unspecified | 3D | unspecified | unspecified | Solvothermal synthesis using Bi(OAc)₃ and HHTP in water at 85 °C for 24 hours under open atmosphere with stirring, followed by washing with water and activation with EtOAc | Hydrothermal process at 85 °C for 24 h | 85 °C | atmospheric | water | [49 empty] | 0.53 | S m⁻¹ | unspecified | [89 empty] | bulk material | [162 empty] | 1.01 | s⁻¹ | [145 empty] | 88 | mA cm⁻² | [5 empty] | 80 | mA cm⁻² | [5 empty] | 85-75 | mA cm⁻² | [5671 empty] | 1.1 | cm³(STP) g⁻¹ | 298 K | 1 bar | 23.6 | cm³(STP) g⁻¹ | 298 K | 1 bar | [257 empty] | 16 | % | [4706 empty] | 4577 | μmol m⁻² s⁻¹ |  |  |  |  | 3778 | μmol m⁻² s⁻¹ | 45.7 | kJ mol⁻¹ | zero coverage | 91 | dimensionless | 298 K | 93 | % | high purity | 2.6 V | 88 mA cm⁻² | 91 | % | 15 vol% | 2.6 V | 80 mA cm⁻² | 90 | % | 15 vol% | 2.7 V | 85-75 mA cm⁻² | 30 h | high purity | 2.6 V | 15 vol% | 2.6 V | 15 vol% | 2.7 V | 30 h | high purity | 2.7 V | 15 vol% | 2.7 V | 200 | mM | 15 vol% | 2.7 V | 30 h | vs Bi₂CO₅
2457 | Cr(TA)₂ | Cr(C₂H₂N₃)₂ | 2024 | 10.1021/jacs.4c06669 | Electrochemical Anion Sensing Using Conductive Metal-Organic Framework Nanocrystals with Confined Pores | Cr(II/III) | octahedral | octahedral | single metal center | yes | 1,2,3-triazolate | triazole | linear | unspecified | 3D | unspecified | unspecified | Solvothermal synthesis using chromium triflate and 1,2,3-triazole with 1-methylimidazole as modulator in DMF at 120°C for 48 hours | Hydrothermal process at 120°C for 48 h | 120°C | ambient | DMF | [49 empty] | conductive | unspecified | unspecified | [884 empty] | nanocrystal film | [6454 empty] | 3.8 | Å | DFT calculation | H-H distance | 12.1 | Å | DFT calculation | 3.8 | Å | DFT calculation | -0.6 | V | Fc⁰/⁺ | 0.1 M TBABF₄ in acetonitrile | 10 mV/s | 25 nm nanocrystal film | -0.1 | V | Fc⁰/⁺ | 0.1 M TBAClO₄ in acetonitrile | 10 mV/s | 25 nm nanocrystal film | -0.2 | V | Fc⁰/⁺ | 0.1 M TBAPF₆ in acetonitrile | 10 mV/s | 25 nm nanocrystal film | -0.1 | V | Fc⁰/⁺ | 0.1 M TBAOTf in acetonitrile | 10 mV/s | 25 nm nanocrystal film | -1.0 | V | Fc⁰/⁺ | 0.1 M TBABF₄ in acetonitrile | 10 mV/s | 25 nm nanocrystal film | 0.54 | eV | DFT CI-NEB | BF₄⁻ | 0.60 | eV | DFT CI-NEB | ClO₄⁻ | 0.83 | eV | DFT CI-NEB | PF₆⁻ | 0.83 | eV | DFT CI-NEB | OTf⁻ | 31 | cm⁻¹/V | in situ electrochemical Raman | -1.3 V to -0.4 V vs Fc⁰/⁺ | 100 | nM | 0.1 M KOTf in water | CV measurement | 50 | nM | 0.1 M TBAOTf in acetonitrile | CV measurement | >1 month | unspecified | immersion in aqueous solution | 6.5-8
819 | Fe₂(DSBDC) | Fe₂(C₁₄H₆O₈S₂) | 2020 | 10.1007/s12274-020-2856-1 | Conductive Metal–Organic Frameworks: Mechanisms, Design Strategies and Recent Advances | Fe(II) | Octahedral | Octahedral | Dinuclear clusters | Yes | 2,5-disulfhydrylbenzene-1,4-dicarboxylate (DSBDC) | Carboxylate, thiol | Linear | 3D | 3D | Unspecified | Unspecified | Solvothermal synthesis with Fe²⁺ and DSBDC ligand | Solvothermal synthesis | Elevated temperature | Autogenous | DMF or similar polar aprotic solvent | [1723 empty] | 3.9e-6 | S cm⁻¹ | [27 empty] | Four-point probe | [305 empty] | Room temperature | [6174 empty] | 0.27 | eV | Arrhenius fitting of conductivity data
2459 | Zn(TA)₂ | Zn(C₂H₂N₃)₂ | 2024 | 10.1021/jacs.4c06669 | Electrochemical Anion Sensing Using Conductive Metal-Organic Framework Nanocrystals with Confined Pores | [66 empty] | insulator | unspecified | CV measurement | [3278 empty] | 0.1 M TBAClO₄ in acetonitrile | [2099 empty] | none | unspecified | CV measurement
2460 | Cd(TA)₂ | Cd(C₂H₂N₃)₂ | 2024 | 10.1021/jacs.4c06669 | Electrochemical Anion Sensing Using Conductive Metal-Organic Framework Nanocrystals with Confined Pores | [66 empty] | insulator | unspecified | CV measurement | [3278 empty] | 0.1 M TBAClO₄ in acetonitrile | [2099 empty] | none | unspecified | CV measurement
1331 | Ni₃(HITP)₂ | Ni₃(C₁₈H₁₂N₆)₂ | 2021 | 10.1016/j.ensm.2021.01.093 | Recent advances in synthesis of two-dimensional conductive metal-organic frameworks and their electrochemical energy storage application | Ni(II) | square-planar | dsp² hybridization | trinuclear cluster | unspecified | 2,3,6,7,10,11-hexaiminotriphenylene (HITP) | -NH₂ | hexagonal | honeycomb | 2D | hexagonal | unspecified | Reaction of Ni²⁺, HITP·6HCl and NH₃·H₂O at certain temperature | Reaction in aqueous ammonia | unspecified | ambient | water/ammonia |  |  |  |  | 55.4 | S cm⁻¹ | four-probe |  | room temperature | 2 | S cm⁻¹ | two-contact |  | room temperature | [9 empty] | 40 | S cm⁻¹ | van der Pauw |  | room temperature | [172 empty] | narrow | eV | [539 empty] | pellet | pellet | film | [798 empty] | theoretical calculation
3323 | Cu3(HHTT)2 | Cu3(C12O6N2)2 | 2025 | 10.1002/smsc.202400000 | The Design of Intrinsically Conductive Metal-Organic Frameworks for Thermoelectric Materials | Cu(II) | unspecified | unspecified | unspecified | unspecified | HHTT (modified HHTP with electron-withdrawing nitrogen atoms) | hydroxyl, nitrogen | unspecified | unspecified | 2D | unspecified | unspecified | Coordination of Cu(II) ions with HHTT linker designed for improved crystallinity | Coordination synthesis | unspecified | unspecified | unspecified | [49 empty] | 80 | S cm⁻¹ | unspecified |  | unspecified | [99 empty] | single crystal
2463 | Zn-MOF-74 | Zn₂(DHTA) | 2024 | 10.1002/adma.202408317 | Size Confinement Strategy Effect Enables Advanced Aqueous Zinc-Iodine Batteries | Zn²⁺ | octahedral | octahedral | Zn₂ paddle-wheel | yes | 2,5-dihydroxyterephthalic acid (DHTA) | hydroxyl, carboxylic acid | linear | unspecified | 3D | hexagonal | unspecified | One-step solvothermal reaction: 2,5-dihydroxyterephthalic acid (3 mmol) and Zn(CH₃COO)₂·2H₂O (4.6 mmol) dissolved in mixed solvent of H₂O/DMF with specific volume ratios, stirred for 20 min at room temperature, then heated at 100°C for 24 h in Teflon-lined autoclave | Solvothermal process at 100°C for 24 h | 100°C |  | H₂O/DMF mixed solvent | [49 empty] | higher | unspecified | Raman spectroscopy (IG/ID ratio) | [628 empty] | 880.6 | m²/g |  |  | 557.1 | m²/g |  |  | 441.9 | m²/g | [1702 empty] | 237.3 | m²/g |  |  |  | 4.45 | nm |  | 4.39 | nm |  | 3.54 | nm | [475 empty] | 0.870 | cm³/g |  | 0.579 | cm³/g |  | 0.661 | cm³/g | [2526 empty] | P2-1100 | 40-60 | nm | 0.05 | P4 | 90-220 | nm | 0.025 | P2 | 400-500 | nm | 0.07 | P5 | 1000°C | P2-1000 | 1100°C | P2-1100 | 1000°C | P1-1000 | 1000°C | P3-1000 | 1202.6 | m²/g | 1000°C | P4-1000 | 1199.4 | m²/g | 1000°C | P5-1000 | 1003.4 | m²/g | 900°C | P2-900 | 1000°C | P2-1000 | 1100°C | P2-1100 | 900°C | P2-900 | 1000°C | P2-1000 | 1100°C | P2-1100 | 900°C | P2-900 | 1100°C | 0.41 | dimensionless | 900°C | P2-900 | 0.43 | dimensionless | 1000°C | P2-1000 | 0.49 | dimensionless | 1100°C | P2-1100
1054 | Fe₂(DSBDC) | Fe₂(C₈H₂O₆S₂) | 2020 | 10.1063/1.5143590 | Charge transport in metal–organic frameworks for electronics applications | Fe(II) | octahedral | octahedral | dinuclear iron clusters | yes | 2,5-disulfidobenzene-1,4-dicarboxylate (DSBDC⁴⁻) | sulfido, carboxylic acid | linear | unspecified | 3D | unspecified | unspecified | unspecified | unspecified | unspecified | unspecified | unspecified | [49 empty] | increased by 3 orders of magnitude | S/cm |  |  | room temperature | [99 empty] | Fe₂(DSBDC)(DMF)₂·xDMF | [9622 empty] | DMF coordination
1303 | Cu3(HHTQ)2 | Cu3(C18H6N6O6)2 | 2021 | 10.1002/anie.202101058 | Conductive MOF for Selective CO2 Reduction to Methanol | Cu(II) | unspecified | unspecified | unspecified | unspecified | 2,3,7,8,12,13-hexahydroxytricycloquinazoline (HHTQ) | hydroxy | planar | unspecified | 2D | unspecified | unspecified | Coordination of Cu²⁺ with multi-site catechol ligand | unspecified | [1726 empty] | 2.74±0.15×10^-5 | S cm^-1 | [27 empty] | unspecified | [200 empty] | 53.6 | % |  | 0.1 M KHCO3 | [9422 empty] | CH3OH | CO2RR
2018 | Cu3(HHTQ)2 | Cu3(HHTQ)2 | 2023 | 10.3390/chemistry5040161 | Progress and Perspectives of Conducting Metal–Organic Frameworks for Electrochemical Energy Storage and Conversion | Cu(II) | unspecified | unspecified | unspecified | unspecified | unspecified HHTQ ligand | unspecified | unspecified | unspecified | 2D | unspecified | unspecified | Solvothermal method | Solvothermal synthesis at 85°C for 24 h | 85°C | unspecified | DMF and water | [49 empty] | 0.005 | S·cm⁻¹ | unspecified |  | 300 K | [142 empty] | 516.99 | m²/g | unspecified
3298 | Co-HAB | Co₃(C₆N₆H₆)₂ | 2025 | 10.1016/j.flatc.2025.100869 | Achieving enhanced capacitance retention in an extended potential window for pristine co-HAB metal-organic framework supercapacitors | Co(II) | unspecified | unspecified | unspecified | unspecified | Hexaaminobenzene trihydrochloride (HAB·3HCl) | amine | hexagonal | unspecified | 2D | crystalline | unspecified | 210 mg of Co(NO₃)₂·6H₂O dissolved in mixture of 40.2 mL deionized water and 50.2 mL DMF. Solution preheated at 75°C in oil bath for 15 min. 101 mg of hexaaminobenzene trihydrochloride (HAB·3HCl) in 10 mL deionized water added to solution under stirring in open air, 154.3 μL of NH₄OH added immediately. Mixture stirred for 2 h at 75°C. Black powder collected by centrifugation and washed twice in deionized water and once in acetone. Co-HAB solution re-dispersed in 1:1 mixture of deionized water and acetone for 1 h to create homogeneous solution | Solution synthesis at 75°C for 2 hours | 75°C | ambient | water/DMF mixture | [49 empty] | high |  | unspecified | [221 empty] | few nanometers | nm | in-plane | hundreds of nanometers | nm | large open channels | [1314 empty] | reported to be six times higher than sample without DMF | [988 empty] | 105.1 | % |  |  | 0.047 | s | EIS | [1336 empty] | 0.75 mA cm⁻² | [111 empty] | 19.59 | wt% | C |  | 10.93 | wt% | N |  | 11.57 | wt% | O | [14 empty] | 10000 | [2139 empty] | 51.72 | wt% | Co | [207 empty] | -70 | ° | EIS | [19 empty] | 0.5 M Na₂SO₄ | [2616 empty] | 4000 | mV s⁻¹ |  | 0.5 M Na₂SO₄ | [818 empty] | 3.62 | Ω |  |  | 1.35 | Ω |  |  | 1.46 | Ω | [2777 empty] | 13.77 | mF cm⁻² | 0.1 mA cm⁻² |  | 0.5 M Na₂SO₄ | 8.19 | mF cm⁻² | 1.0 mA cm⁻² |  | 0.5 M Na₂SO₄ | 20.1 | mF cm⁻² | 0.1 mA cm⁻² |  | 0.5 M Na₂SO₄ | low | EIS | EIS | EIS | 0.1935 | mWh cm⁻² | 1.0636 W cm⁻² | 113.5 | F g⁻¹ | 0.1 mA cm⁻² | 0.5 M Na₂SO₄ | 0.0-1.2 V | 0.0-1.2 V | two-electrode | 0.0-1.2 V | two-electrode | 0.5 mg | 0.0-1.2 V | before cycling | after 5000 cycles | after 10000 cycles | 20.92 | Hz | -45° | EIS | 1/f₀ | 1.0 mA cm⁻² | 0.5 M Na₂SO₄ | 1.0636 | W cm⁻² | 1.0 mA cm⁻² | 0.1935 mWh cm⁻² | 0.5 M Na₂SO₄ | two-electrode | TEM | SEM | SEM-EDS | SEM-EDS | SEM-EDS | SEM-EDS
2468 | ZIF-L | ZnCo(2-MeIM)4 | 2024 | 10.1002/adma.202401019 | Activation of MOF Catalysts with Low Steric Hindrance via Undercoordination Chemistry for Efficient Polysulfide Conversion in Lithium-Sulfur Battery | Zn(II), Co(II) | tetrahedral | tetrahedral | bimetallic | No (before treatment) | 2-methylimidazole (2-MeIM) | imidazole | tetrahedral linker | sod | 3D | cubic | unspecified | 291 mg Co(NO3)2·6H2O and 297 mg Zn(NO3)2·6H2O dissolved in 20 mL deionized water (solution A); 656 mg 2-MeIM dissolved in 20 mL deionized water (solution B); solutions A and B mixed and stirred for 30 minutes; reacted at room temperature for 4 hours; product collected by centrifugation, washed with deionized water, and dried at 60°C for 12 hours | Room temperature reaction for 4 hours in aqueous solution | room temperature | ambient | deionized water | [49 empty] | low | unspecified | unspecified | intrinsic | [143 empty] | 13.7 | m²/g | BET analysis | [7 empty] | unspecified
2469 | D-ZIF-L | ZnCo(2-MeIM)4-x (defective) | 2024 | 10.1002/adma.202401019 | Activation of MOF Catalysts with Low Steric Hindrance via Undercoordination Chemistry for Efficient Polysulfide Conversion in Lithium-Sulfur Battery | Zn(II), Co(II) | undercoordinated | tetrahedral with defects | bimetallic with unsaturated sites | Yes (after thermal treatment) | 2-methylimidazole (2-MeIM) with partial removal | imidazole | tetrahedral linker with defects | sod (defective) | 3D | cubic | unspecified | ZIF-L powder subjected to heat treatment in muffle furnace at 200°C for 2 hours | Thermal treatment at 200°C for 2 hours | 200°C | ambient | none | [49 empty] | enhanced | unspecified | unspecified | intrinsic | [143 empty] | 18.1 | m²/g | BET analysis | [7 empty] | unspecified | [144 empty] | 42.3 | mV/dec | [790 empty] | Li2S oxidation | [878 empty] | -2.28 | eV | [957 empty] | DFT calculation | [2066 empty] | LSV measurement | [7045 empty] | 171.49 | mAh/g | nucleation experiment | calculated | D-ZIF-L electrode | 1641 | s | nucleation experiment | D-ZIF-L electrode
671 | Cu-MOCs | C₁₈H₁₉CuNO₅ | 2021 | 10.1002/admi.202100529 | Nanoscale Probing of Surface Charges in Functional Copper-Metal Organic Clusters by Kelvin Probe Force Microscopy for Field-Effect Transistors | Cu(II) | octahedral | paddle-wheel | dimeric copper cluster | unspecified | M-toluic acid | carboxylic acid, methyl | linear | unspecified | 3D | triclinic | P-1 | Sol-gel process: Copper acetate dispersed in ethyl acetate (solution A) mixed with M-toluic acid, ethyl acetate, and triethylamine (solution B) at 65°C for 24 h, followed by washing with ethanol and drying | Solution mixing at 65°C for 24 h | 65°C |  | ethyl acetate | [49 empty] | insulating | unspecified | [703 empty] | 30 | nm | [1524 empty] | spin-coated film |  |  |  |  | 1.43 | nm |  | thin film on Si substrate | [1622 empty] | ellipsometry | [223 empty] | Dielectric nature of Cu-MOCs | [2649 empty] | AFM tapping mode | 1.6 | nm | SC-XRD | 2.611 | Å | SC-XRD | 98 | mV | KPFM | +3V | holes | 8 min | -91 | mV | KPFM | -3V | electrons | 8 min | 16 | mV | KPFM | +3V | holes | 17 h | -7 | mV | KPFM | -3V | electrons | 17 h | 5.09e12 | cm⁻² | KPFM calculation | holes | 480 s | 4.74e12 | cm⁻² | KPFM calculation | electrons | 480 s | 3.42e12 | cm⁻² | KPFM calculation | holes | 8160 s | 2.07e12 | cm⁻² | KPFM calculation | electrons | 8160 s | >17 | h | Time for significant charge decay in Cu-MOCs/Si system | 190 | mV | Difference between positive and negative charge injection potentials
1342 | Ni₃(HITP)₂ | Ni₃(C₁₈H₁₂N₆)₂ | 2022 | 10.1016/j.ensm.2022.11.001 | Research progress on metal and covalent organic framework-based materials for high-performance supercapacitors | Ni(II) | unspecified | unspecified | unspecified | unspecified | 2,3,6,7,10,11-hexaiminotriphenylene (HITP) | amine | planar | unspecified | unspecified | unspecified | unspecified | unspecified | unspecified | unspecified | unspecified | unspecified | [49 empty] | 5000 | S·m⁻¹ | unspecified | [260 empty] | 100 | F·g⁻¹ |  |  | 18 | mF·cm⁻² | [2246 empty] | unspecified | [17 empty] | 90 | % | [2863 empty] | 10000 cycles | [4347 empty] | unspecified | [1923 empty] | unspecified
1507 | Ni₃(HITP)₂ | Ni₃C₁₈N₁₂H₆ | 2022 | 10.1016/j.crci.2022.06.005 | Conductive coordination nanosheets: Sailing to electronics, energy storage, and catalysis | Ni | unspecified | unspecified | unspecified | unspecified | hexaiminotriphenylene (HITP) | imino (-NH) | triphenylene | kagome | 2D | unspecified | unspecified | Reaction of nickel ions with hexaaminotriphenylene followed by oxidation | Gas-liquid interfacial synthesis with oxidation | unspecified | [6 empty] | 40 | S cm⁻¹ | 4-probe |  | room temperature | 150 | S cm⁻¹ | single crystal |  | room temperature | [9 empty] | 1 | S cm⁻¹ | FET |  | room temperature | [14 empty] | 0.6 | S cm⁻¹ | FET |  | room temperature | [100 empty] | film | [789 empty] | 111 | F g⁻¹ | 0.05 A g⁻¹ | [650 empty] | 1M TEABF₄ in acetonitrile | [4244 empty] | ~70 nm | [7273 empty] | -20V
1133 | Fe₂(DSBDC) | Fe₂(DSBDC) | 2021 |  | Electrically Conductive Metal-Organic Frameworks for Electrocatalytic Applications | Fe |  |  |  |  | 2,5-disulfhydrylbenzene-1,4-dicarboxylic acid (DSBDC) | SH, COOH |  | unspecified | unspecified | unspecified | unspecified | Fe analogue of Mn₂(DSBDC) | unspecified | [52 empty] | 3.9×10⁻⁶ | S cm⁻¹ | unspecified
2626 | CuMOF | Cu₃(BTC)₂ | 2024 | 10.1021/acsomega.3c08002 | Engineering of CuMOF-SWCNTs@AuNPs-Based Electrochemical Sensor for Ultrasensitive and Selective Monitoring of Imatinib in Human Serum | Cu(II) | unspecified | square planar | paddle-wheel Cu₂ clusters | yes | 1,3,5-benzenetricarboxylic acid (H₃BTC) | carboxylic acid | trigonal planar | tbo | 3D | cubic | Fm-3m | One-step hydrothermal synthesis: Cu(NO₃)₂·3H₂O (3.6 mmol) in 12 mL DMF mixed with H₃BTC (2.0 mmol) in equivalent volume ethanol, ultrasonicated for 30 min, heated at 120°C for 24 h in autoclave | Hydrothermal process at 120°C for 24 h | 120°C | autoclave conditions | DMF/ethanol | [1717 empty] | unspecified | m²/g | unspecified |  |  |  | poor | unspecified | [27 empty] | EIS | [2616 empty] | unspecified | nm |  | unspecified | high | unspecified | imatinib
2902 | Cu₃(HHTQ)₂ |  | 2024 | 10.1016/j.jma.2023.09.021 | Advances in electrochemistry of intrinsic conductive metal-organic frameworks and their composites: Mechanisms, synthesis and applications | Cu(II) |  |  |  |  | hexahydroxytriphenylene quinazoline (HHTQ) | hydroxyl, quinazoline |  | 2D | 2D |  |  |  | unspecified | [52 empty] | 2.74 | S cm⁻¹ | 2-probe |  | room temperature | [343 empty] | pellet
3401 | Cu₃(HHTP)₂/CP | Cu₃(C₄₂O₁₂H₁₈)₂ | 2024 | 10.1039/D5NJ00280J | In situ synthesis of conductive porous Ni₁.₅Cu₁.₅(HHTP)₂ on carbon paper for enhanced rechargeable Li–O₂ batteries | Cu(II)/Cu(I) | octahedral | octahedral | single metal nodes | unspecified | 2,3,6,7,10,11-hexahydroxytriphenylene (HHTP) | -OH | hexagonal | unspecified | 2D | unspecified | unspecified | One-step hydrothermal method: Cu(CH₃COO)₂·H₂O (14.85 mg, 0.075 mmol) dissolved in 5 mL deionized water, CP immersed for 1h. HHTP (16.26 mg, 0.05 mmol) dissolved in 5 mL deionized water. Solutions mixed with 1.25 mL DMF, reacted at 85°C for 24h. | Hydrothermal process at 85°C for 24h | 85°C | ambient | deionized water/DMF mixture | [49 empty] | high | unspecified | unspecified | [562 empty] | 16 | cycles | [110 empty] | 50 mA g⁻¹ | [209 empty] | unspecified | [1781 empty] | 114.136 | Ω |  | EIS | 500 mAh g⁻¹ | 0.01 Hz to 10⁵ Hz | unspecified | mAh g⁻¹ | 50 mA g⁻¹ | 2.0-4.5 V
3738 | Co-HAB | Co3(C6H6N6)2 | 2018 | 10.1021/jacs.8b06020 | Stabilization of Hexaaminobenzene in a 2D Conductive Metal–Organic Framework for High Power Sodium Storage | Co(II) | octahedral | square planar |  |  | hexaaminobenzene (HAB) | amino | planar |  | 2D | Hexagonal | P6/mmm | solvothermal synthesis | solvothermal synthesis in DMF/water (1:1, v/v) at 75 °C for 2 h | 75 °C | unspecified | DMF/water (1:1, v/v) |  |  |  |  | 1.57 | S cm^-1 | four-point probe |  | room temperature | 0.48 | S cm^-1 | four-point probe |  | room temperature | [23 empty] | 240 | m²/g |  | 77 K | [139 empty] | compressed pellet | compressed pellet | [188 empty] | 291 | mAh g^-1 | 50 mA g^-1 |  | 214 | mAh g^-1 | 2 A g^-1 |  |  | 152 | mAh g^-1 | [670 empty] | 12 A g^-1 | [4346 empty] | 1 M NaPF6 in DEGDME | 1 M NaPF6 in DEGDME | [1544 empty] | N2 | [108 empty] | 0.5-3.0 V | 0.5-3.0 V | 0.5-3.0 V | [2741 empty] | 1 M NaPF6 in DEGDME
2478 | TTFTP-La MOF | C183.4H176.5La4O91.45P24S24 | 2025 | 10.1021/jacs.4c13792 | Mixed Ionic and Electronic Conductivity in a Tetrathiafulvalene-Phosphonate Metal-Organic Framework | La(III) | flexible coordination environment | unspecified | La4 clusters | unspecified | H8TTFTP (Tetrathiafulvalene tetraphenylphosphonic acid) | -POH phosphonate groups | mixed parallel and rotated stacking | unspecified | 3D | Triclinic | P-1 | Hydrothermal synthesis by reacting H8TTFTP ligand, La2O3, and HCl in water/ethanol (1:1) mixture at 160°C for 48 hours in an autoclave | Hydrothermal process at 160°C for 48 h | 160°C | autoclave conditions | water/ethanol (1:1) |  |  |  |  | 7.2e-6 | S cm⁻¹ | 4-probe pressed pellet |  | 296 K | 2.9e-6 | S cm⁻¹ | 4-probe pressed pellet |  | 300 K | [94 empty] | ambient | high vacuum (~10⁻⁵ Torr) | [36 empty] | 60% RH | [7 empty] | 4.1 | Å |  | 80 | cm³ g⁻¹ | 273 K | 1 bar | [531 empty] | Grand Canonical Monte Carlo | [229 empty] | 300 | °C | TGA | [943 empty] | 1.58 | eV | Tauc plot from Kubelka-Munk transformed data | [419 empty] | 3.1e-6 | S cm⁻¹ | 298 K | 35% RH | AC impedance |  | 4.9e-5 | S cm⁻¹ | 333 K | 95% RH | AC impedance | [1583 empty] | 1.47 | eV | [11665 empty] | CO2 | 0.24 | eV | 250-400 K | variable temperature conductivity | 0.12 | eV | 35% RH | 0.15 | eV | 65% RH | 0.34 | eV | 95% RH | 11 | % | crystal structure analysis | 3.6 | Å | single-crystal X-ray diffraction | DFT-HSE06
1558 | Ni₃(HITP)₂ | Ni₃(C₁₈H₁₂N₆)₂ | 2020 | 10.1002/anie.201916201 | Observation of Ion Electrosorption in Metal-Organic Framework Micropores with In Operando Small-Angle Neutron Scattering | Ni(II) | unspecified | unspecified | unspecified | unspecified | 2,3,6,7,10,11-hexaiminotriphenylene (HITP) | -NH₂ | planar | unspecified | 2D | unspecified | unspecified | Synthesized based on reported procedure using metal ions and organic ligands coordination | Coordination synthesis in solution | unspecified | ambient | unspecified | [49 empty] | excellent | unspecified | unspecified | [102 empty] | 15 | Å | [241 empty] | self-supported pellets | [210 empty] | N₂ adsorption isotherm | [15 empty] | unspecified | [55 empty] | 630 | m²/g | N₂ adsorption isotherm (BET) |  | 871.7 | m²/g | small-angle neutron scattering (Porod law) | [999 empty] | unspecified | unspecified | [894 empty] | 90 | % | [2863 empty] | 10000 | [3602 empty] | self-supported pellets | [231 empty] | 17.8 | Å | small-angle neutron scattering | [510 empty] | electrochemical cycling | [3522 empty] | 1.1 ± 0.2 g/cm³ | unspecified | 163.7 | Å | length | small-angle neutron scattering model fitting | unspecified | 50.0 | Å | diameter | small-angle neutron scattering model fitting | unspecified
2480 | Co-pyNDI | [Co(μ-OH₂)(pyNDI)] | 2024 | 10.1021/acs.chemmater.3c03222 | Single-Atom Tailoring of the Electronic Structure of the Conductive Porous Coordination Polymer Enhances Efficient Electrochemical NH3 Production | Co(II) | octahedral | octahedral | single metal center | unspecified | benzo[lm n][3,8]phenanthroline-1,3,6,8(2H,7H)-tetrone (H₂pyNDI) | pyrazole, naphthalene diimide | bipyrazole-based | unspecified | 3D | orthorhombic | Cmma | Solvothermal method: 0.1 mmol Co(NO₃)₂·6H₂O and 30 mg H₂pyNDI linker in 10 mL DMF/H₂O (1:1) mixture, ultrasonicated for 10 min, heated at 120°C for 24 h | Solvothermal synthesis at 120°C for 24 h | 120°C | unspecified | DMF/H₂O (1:1) | [49 empty] | semiconducting | unspecified | unspecified | [345 empty] | bulk | [735 empty] | high | % |  |  |  | 0.1 M KNO₃ + 0.5 M K₂SO₄ | 7 | [3104 empty] | good | unspecified | [3949 empty] | 30.21, 6.48, 8.93 | Å | [651 empty] | Cmma | [2228 empty] | NO₃RR to NH₃ | 9711 | μg h⁻¹ mgcat⁻¹ | -1.1 V vs RHE | 0.1 M KNO₃ + 0.5 M K₂SO₄ | 7 | 0.4 mg cm⁻² | 10116 | μg h⁻¹ mgcat⁻¹ | -1.2 V vs RHE | 0.1 M KNO₃ + 0.5 M K₂SO₄ | 7 | 0.4 mg cm⁻² | <5 | % | -1.1 to -1.2 V vs RHE | 0.1 M KNO₃ + 0.5 M K₂SO₄ | 7 | aqueous solution with different pH
1933 | Cu₃(HHTP)₂ (rod-like) | Cu₃C₃₆O₁₂ | 2023 | 10.1002/anie.202303111 | Overcoming Diffusion Limitation of Faradaic Processes: Property‐Performance Relationships of 2D Conductive Metal-Organic Framework Cu₃(HHTP)₂ for Reversible Lithium-Ion Storage | Cu(II) | planar | square planar | single metal centers | unspecified | 2,3,6,7,10,11-hexahydroxytriphenylene (HHTP) | hydroxyl (-OH) | hexagonal | unspecified | 2D | monoclinic | C/2m | Solvothermal synthesis: 105 mg H₆HHTP (0.324 mmol) and 180 mg copper trifluoroacetylacetonate (0.486 mmol) mixed with 15 mL DI water and 15 mL 1-propanol. Sonication for 15 min, heated at 85 °C for 24 h. Centrifugation and washing with acetone and ethanol. Soxhlet extraction with ethanol for 24 h. Drying under reduced pressure. | Solvothermal process at 85 °C for 24 h | 85 °C | ambient | water/1-propanol (1:1 v/v) |  |  |  |  | 1.50e-2 | S cm⁻¹ | two-probe through-plane |  | 22 °C | 4.2e-5 | S cm⁻¹ | two-probe through-plane |  | 22 °C | 157 | m² g⁻¹ |  |  | 245 | m² g⁻¹ |  |  |  | 1.3e-5 | S cm⁻¹ | two-probe in-plane |  | 22 °C | [281 empty] | 1.66 | nm | [59 empty] | 90 | mAh g⁻¹ |  |  | 60 | mAh g⁻¹ | 100 mA g⁻¹ |  | 20th cycle | [239 empty] | pressed pellet with gold coating | pressed pellet without coating | pressed pellet | [504 empty] | unspecified | m² g⁻¹ | [698 empty] | unspecified | [2416 empty] | t-plot analysis | [2810 empty] | 1.7-3.5 V vs. Li¦Li⁺ | 1.7-3.5 V vs. Li¦Li⁺ | [4040 empty] | 60 °C | <0.05 mbar | 20 h |  |  |  |  | 100 °C | <0.05 mbar | 20 h | [4564 empty] | unspecified | m² g⁻¹ | 60 °C | <0.05 mbar | 20 h | 60 °C | <0.05 mbar | 20 h | 0.5 mV s⁻¹ | 90.4 | mAh g⁻¹ | extrapolation to ν→0 from CV | 34.8 | mAh g⁻¹ | extrapolation to ν→∞ from CV | 55.6 | mAh g⁻¹ | difference between total and surface-controlled capacity
3127 | CuMOF | Cu-BTC | 2025 | 10.1021/acsanm.5c01758 | Electrochemical Detection of Dopamine and Uric Acid with Annealed Metal-Organic Framework/MXene (CuO/C/Ti₃C₂Tₓ) Nanosheet Composites for Neurotransmitter Sensing | Cu(II) | unspecified | unspecified | unspecified | unspecified | 1,3,5-Benzenetricarboxylic acid (BTC) and Benzimidazole | carboxylic acid, imidazole | unspecified | unspecified | 3D | cubic | Fm-3m | Precipitation method using mixed solvent of ethanol and dimethylformamide (1:1 ratio). Copper nitrate trihydrate and benzimidazole were mixed with trimesic acid solution and heated at 90°C for 6 hours under reflux conditions. | Precipitation at 90°C for 6 h | 90°C | ambient | ethanol:dimethylformamide (1:1) | [49 empty] | low | unspecified | unspecified | [884 empty] | before annealing | [3223 empty] | 11.7, 13.71, 15.1, 16.7, 19.2, 26.1, 29.5, 35.3 | degrees | XRD | [5682 empty] | Cu Kα
1934 | Cu₃(HHTP)₂ (flake-like) | Cu₃C₃₆O₁₂ | 2023 | 10.1002/anie.202303111 | Overcoming Diffusion Limitation of Faradaic Processes: Property‐Performance Relationships of 2D Conductive Metal-Organic Framework Cu₃(HHTP)₂ for Reversible Lithium-Ion Storage | Cu(II) | planar | square planar | single metal centers | unspecified | 2,3,6,7,10,11-hexahydroxytriphenylene (HHTP) | hydroxyl (-OH) | hexagonal | unspecified | 2D | hexagonal | P6/mmm | Modified procedure: 130 mg H₆HHTP (0.3 mmol) in 8.4 mL DI water, sonicated 15 min. 127 mg Cu(NO₃)₂·3H₂O (0.53 mmol) dissolved in 2 mL DI water, then 1.02 mL 25% ammonia solution added. Mixed and heated at 85 °C for 24 h. Centrifugation and washing with water and ethanol. Drying under reduced pressure. | Ammonia-modulated synthesis at 85 °C for 24 h | 85 °C | ambient | water |  |  |  |  | 1.50e-2 | S cm⁻¹ | two-probe through-plane |  | 22 °C | 3.6e-5 | S cm⁻¹ | two-probe through-plane |  | 22 °C | 557 | m² g⁻¹ |  |  | 575 | m² g⁻¹ |  |  |  | 1.9e-5 | S cm⁻¹ | two-probe in-plane |  | 22 °C | [281 empty] | 1.62 | nm | [9 empty] | 20 | % | [48 empty] | 100 | mAh g⁻¹ |  |  | 100 | mAh g⁻¹ | 100 mA g⁻¹ |  | 20th cycle | [239 empty] | pressed pellet with gold coating | pressed pellet without coating | pressed pellet | [504 empty] | unspecified | m² g⁻¹ | [316 empty] | 2000 mA g⁻¹ | [381 empty] | unspecified | [2416 empty] | t-plot analysis | [2810 empty] | 1.7-3.5 V vs. Li¦Li⁺ | 1.7-3.5 V vs. Li¦Li⁺ | [4040 empty] | 60 °C | <0.05 mbar | 20 h |  |  |  |  | 80 °C | <0.05 mbar | 20 h | [4564 empty] | unspecified | m² g⁻¹ | 60 °C | <0.05 mbar | 20 h | 60 °C | <0.05 mbar | 20 h | 0.5 mV s⁻¹ | 95.2 | mAh g⁻¹ | extrapolation to ν→0 from CV | 62.8 | mAh g⁻¹ | extrapolation to ν→∞ from CV | 32.4 | mAh g⁻¹ | difference between total and surface-controlled capacity | relative to rod-like morphology | 1.7-3.5 V vs. Li¦Li⁺
3949 | Cu3(HHTP)2 (CuCAT) | Cu3(C18H12O6)2 | 2019 | 10.1016/j.jallcom.2019.06.073 | Co3O4@Cu.-Based Conductive Metal-Organic Framework Core-Shell Nanowire Electrocatalysts Enable Efficient Low-OverallPotential Water Spliting | Cu(II) | octahedral | octahedral | trinuclear | yes | 2,3,6,7,10,11-Hexahydroxytriphenylene (HHTP) | OH | hexagonal | unspecified | 2D | hexagonal | unspecified | A solid mixture of Cu(C5H4F3O2)2 (50 mg) and HHTP (35 mg) was dissolved in water (40 mL) and then 1-methyl-2-pyrrolidone (NMP; 2 mL) was added under vigorous stirring. The reaction solution was transferred to a 50 mL Teflon-lined stainless-steel autoclave and maintained at 85°C for 12 h. | Solvothermal synthesis at 85°C for 12 h | 85°C |  | water/NMP | [49 empty] | good | unspecified | unspecified | [294 empty] | 262 | mV | 10 mA cm-2 | 1 M KOH | [591 empty] | 527 | mV | 10 mA cm-2 | 1 M KOH | 179 | mV dec-1 | 1 M KOH | 109 | mV dec-1 | 1 M KOH
3950 | Cu3(HHTP)2 (CuCAT) | Cu3(C18H12O6)2 | 2019 | 10.1016/j.jallcom.2019.06.073 | Co3O4@Cu.-Based Conductive Metal-Organic Framework Core-Shell Nanowire Electrocatalysts Enable Efficient Low-OverallPotential Water Spliting | Cu(II) | octahedral | octahedral | trinuclear | yes | 2,3,6,7,10,11-Hexahydroxytriphenylene (HHTP) | OH | hexagonal | unspecified | 2D | hexagonal | unspecified | A solid mixture of Cu(C5H4F3O2)2 (50 mg) and HHTP (35 mg) was dissolved in water (40 mL) and then 1-methyl-2-pyrrolidone (NMP; 2 mL) was added under vigorous stirring. The reaction solution was transferred to a 50 mL Teflon-lined stainless-steel autoclave and maintained at 85°C for 12 h. | Solvothermal synthesis at 85°C for 12 h | 85°C |  | water/NMP | [49 empty] | good | unspecified | unspecified | [294 empty] | 262 | mV | 10 mA cm-2 | 1 M KOH | [591 empty] | 527 | mV | 10 mA cm-2 | 1 M KOH | 179 | mV dec-1 | 1 M KOH | 109 | mV dec-1 | 1 M KOH
3535 | Cu3(HHTP)2 (1) | Cu3(HHTP)2 | 2015 | 10.1021/jacs.5b09600 | Chemiresistive Sensor Arrays from Conductive 2D Metal-Organic Frameworks | Cu(II) | square planar | square planar | unspecified | unspecified | 2,3,6,7,10,11-hexahydroxytriphenylene (HHTP) | hydroxyl | hexagonal | unspecified | 2D | hexagonal | unspecified | Prepared according to previously reported procedures (Hmadeh et al., Chem. Mater. 2012, 24, 3511). | unspecified | unspecified | unspecified | unspecified | [49 empty] | 0.002-2 | S/cm | two-point-probe |  | room temperature | [99 empty] | pressed pellet
2487 | Cu-BHT | Cu-BHT | 2024 | 10.1021/acs.accounts.4c00292 | Fabricating Large-Area Thin Films of 2D Conductive Metal-Organic Frameworks | Cu | unspecified | unspecified | unspecified | unspecified | benzene-hexathiol (BHT) | -SH | unspecified | unspecified | 2D | unspecified | unspecified | CVD and liquid-gas interfacial synthesis | Vapor-solid reaction or liquid-gas interface reaction | unspecified | unspecified | varies by method |  |  |  |  | 342-634 | S/cm |  |  |  | 1007.5 | S/cm | [12 empty] | 1414 | S/cm | [155 empty] | thin film | thin film | thin film | [1670 empty] | CVD |  |  |  | liquid-gas interfacial | [27 empty] | 5.7-10.8 | nm |  |  | 0.284-0.713 | nm |  |  | 0.9 | nm | [446 empty] | 20-85 | nm |  |  | 1.75-208.91 | nm | [5153 empty] | CVD | CVD | 17 | nm | liquid-gas interfacial | [149 empty] | CVD | [1742 empty] | face-on | face-on | face-on | [743 empty] | 29 | [5131 empty] | thin film | thin film | 27 | 32 | 27 | 29 | thin film | 32 | thin film | CVD | 27 | thin film | CVD | 29 | thin film | liquid-gas interfacial | 32
1596 | Ni₃(HITP)₂ | Ni₃(C₁₈H₁₂N₆)₂ | 2020 | 10.3389/fchem.2020.602752 | Electrochemically Activated Conductive Ni-Based MOFs for Non-enzymatic Sensors Toward Long-Term Glucose Monitoring | Ni(II) | unspecified | unspecified | unspecified | unspecified | 2,3,6,7,10,11-hexaiminotriphenylene (HITP) | imine (-NH) | planar | unspecified | 2D | unspecified | unspecified | A solution of 6.6 mg of NiCl₂·6H₂O in 5 mL of water and 0.1 mL of triethylamine solution was added to a solution of 10 mg of HITP·6HCl in 5 mL of water. The mixture was stirred under an oil bath at 65°C for 3 hours. The resulting black powder was centrifuged, filtered, washed with water several times, and dried under a vacuum oven for 24 hours. | Solution mixing at 65°C for 3 h | 65°C | ambient | water | [49 empty] | high | unspecified | unspecified | bulk material | [3496 empty] | 0.46 | V | 0.1 M NaOH | SCE | cyclic voltammetry | 0.37 | V | 0.1 M NaOH | SCE | cyclic voltammetry | 0-10 | mM | 0.1 M KOH | cyclic voltammetry | [9977 empty] | 0.2-0.6 V vs SCE | 0.252 | μA/mM | 0.1 M KOH | cyclic voltammetry | 2.076 | μA | 0.1 M KOH | cyclic voltammetry | 0.954 | R² | glucose | 0-10 mM | 6.631 | ×10⁻⁷ A·s¹/²·V⁻¹/² | 2.0 mM | 0.1 M KOH | 25°C | 10-100 mV/s
44 | Cu₃(HHTP)₂ | Cu₃(C₁₈H₆O₁₂) | 2020 | 10.1039/d0cs01160f | Two-dimensional conjugated metal–organic frameworks (2D c-MOFs): chemistry and function for MOFtronics | Cu(II) | square-planar | square-planar | trinuclear | No | 2,3,6,7,10,11-hexahydroxytriphenylene (HHTP) | -OH | planar hexagonal | honeycomb | 2D | hexagonal | unspecified | Hydrothermal synthesis by heating aqueous solution of HHTP and Cu(II) acetate at 85°C for 24 hours | Hydrothermal process at 85°C for 24 h | 85°C |  | water |  |  |  |  | 1.5e-7 | S cm⁻¹ | van der Pauw |  | room temperature | 1.0e-2 | S cm⁻¹ | 2-probe |  | room temperature | [9 empty] | 3.0e-3 | S cm⁻¹ | 2-probe |  | room temperature | [14 empty] | 2.0e-3 | S cm⁻¹ | 2-probe |  | room temperature | [12 empty] | 2.0e-2 | S cm⁻¹ | 4-probe |  | room temperature | 4.5e-2 | S cm⁻¹ | van der Pauw | room temperature | 2.7e-2 | S cm⁻¹ | van der Pauw | room temperature | 0.09-0.1 | S cm⁻¹ | 2-probe | room temperature | 0.29 | S cm⁻¹ | 4-probe | room temperature | 1.0e-4 | S cm⁻¹ | 4-probe | room temperature | [96 empty] | pellet | pellet | pellet | pellet | pellet | pellet | pellet | film | film | film | 2.4 | cm² V⁻¹ s⁻¹ | Hall effect | holes | pellet | room temperature | 400-500 | m² g⁻¹ | BET | N₂ | 0.33 | eV | simulation
2490 | H₃PW₁₂O₄₀·29H₂O | H₃PW₁₂O₄₀·29H₂O | 2024 | 10.1016/j.ccr.2024.215740 | Proton conductive polyoxometalates | W(VI) | octahedral | octahedral | Keggin-type | No | Phosphotungstate | terminal oxygen, bridging oxygen | spherical | Keggin | 3D | Unspecified | Unspecified | Synthetic method not specified in text | unspecified | unspecified | unspecified | unspecified | [49 empty] | 1.7e-1 | S/cm | unspecified |  | 25°C | [86 empty] | 80% RH
2491 | H₃PW₁₂O₄₀·29H₂O | H₃PW₁₂O₄₀·29H₂O | 2024 | 10.1016/j.ccr.2024.215740 | Proton conductive polyoxometalates | W(VI) | octahedral | octahedral | Keggin-type | No | Phosphotungstate | terminal oxygen, bridging oxygen | spherical | Keggin | 3D | Unspecified | Unspecified | Synthetic method not specified in text | unspecified | unspecified | unspecified | unspecified | [49 empty] | 1.7e-1 | S/cm | unspecified |  | 25°C | [86 empty] | 80% RH
2492 | H₃PMo₁₂O₄₀·29H₂O | H₃PMo₁₂O₄₀·29H₂O | 2024 | 10.1016/j.ccr.2024.215740 | Proton conductive polyoxometalates | Mo(VI) | octahedral | octahedral | Keggin-type | No | Phosphomolybdate | terminal oxygen, bridging oxygen | spherical | Keggin | 3D | Unspecified | Unspecified | Synthetic method not specified in text | unspecified | unspecified | unspecified | unspecified | [49 empty] | 1.8e-1 | S/cm | unspecified |  | 25°C | [86 empty] | 80% RH
2493 | H₃PMo₁₂O₄₀·29H₂O | H₃PMo₁₂O₄₀·29H₂O | 2024 | 10.1016/j.ccr.2024.215740 | Proton conductive polyoxometalates | Mo(VI) | octahedral | octahedral | Keggin-type | No | Phosphomolybdate | terminal oxygen, bridging oxygen | spherical | Keggin | 3D | Unspecified | Unspecified | Synthetic method not specified in text | unspecified | unspecified | unspecified | unspecified | [49 empty] | 1.8e-1 | S/cm | unspecified |  | 25°C | [86 empty] | 80% RH
1074 | Cu-MOF | Cu3(HHTP)2 | 2021 | 10.3389/fchem.2021.786970 | Cu-Based Conductive MOF Grown in situ on Cu Foam as a Highly Selective and Stable Non-Enzymatic Glucose Sensor | Cu(II) | unspecified | unspecified | unspecified | unspecified | 2,3,6,7,10,11-hexahydroxytriphenylene (HHTP) | hydroxyl | planar triphenylene | unspecified | unspecified | unspecified | unspecified | One-step hydrothermal method: HHTP (0.03 mmol, 7 mg) and Cu(CH3COO)2·H2O (0.08 mmol, 10 mg) dissolved in H2O (4 ml) with pretreated Cu foam, heated at 85°C for 12 h | Hydrothermal process at 85°C for 12 h | 85°C |  | water | [49 empty] | conductive | unspecified | unspecified | [1344 empty] | 2 | s |  | Cu-MOF/CF electrode | [204 empty] | 0.076 | μM | [5 empty] | 0.001-0.95 | mM | [1778 empty] | 3 | [768 empty] | 4.6, 9.4, 12.4, 16.39, 27.78 | ° (2θ) | PXRD | [5682 empty] | Cu-Kα | 30030 | μA mM⁻¹ cm⁻² | 0.65 V | 0.1 M NaOH | 13 | Cu-MOF/CF electrode | Cu-MOF/CF electrode | Cu-MOF/CF electrode | 96 | % | 1 month | cyclic voltammetry every 7 days
1668 | Cu-MOF | Cu₃(HHTP)₂ | 2023 |  | Recent progress in metal–organic frameworks (MOFs) for electrocatalysis | Cu |  |  |  | Cu₁–O₂ centers | 2,3,6,7,10,11-hexahydroxytriphenylene (HHTP) | hydroxyl | [7 empty] | unspecified | unspecified | unspecified | [49 empty] | excellent | unspecified | unspecified | [1717 empty] | high | unspecified |  | unspecified | [1485 empty] | reduced | unspecified | [10801 empty] | DFT calculation | Cu₁–O₂ centers
1679 | Cu-MOF | Cu₃(HHTP)₂ | 2023 |  | Recent progress in metal–organic frameworks (MOFs) for electrocatalysis | Cu |  |  |  | Cu₁–O₂ | HHTP (2,3,6,7,10,11-hexahydroxytriphenylene) | hydroxyl | [5 empty] | Template-based solvothermal reaction and redox post-processing | [53 empty] | excellent |  | unspecified | [1717 empty] | high |  |  | unspecified | [1485 empty] | reduced |  | DFT calculation
2044 | Cu-MOF | unspecified | 2023 | 10.1016/j.talanta.2023.124860 | Bioinspired Cu-based metal-organic framework mimicking SOD for superoxide anion sensing and scavenging | Cu(II) | unspecified | unspecified | unspecified | unspecified | 2,5-dicarboxylic acid-3,4-ethylene dioxythiophene (H₂L) | carboxylate, thiophene, ethylene dioxide | unspecified | unspecified | unspecified | unspecified | unspecified | 34.1 mg H₂L dissolved in 5 mL DMA, 46.04 mg CuCl₂·2H₂O dissolved in 10 mL H₂O. Two solutions mixed in 20 mL Teflon-lined autoclave and heated at 90°C for 48 h. Glaucous crystalline Cu-MOF acquired and grinded to powder. | Hydrothermal synthesis | 90°C | autoclave | DMA/water mixture | [1717 empty] | 10.6 | m²/g | Brunauer-Emmett-Teller (BET) |  |  |  | good | unspecified | [1377 empty] | 60-200 | nm | SEM/TEM |  | 76.2 | nm | XRD Scherrer equation | [1225 empty] | 77 K |  |  |  | stable | unspecified | [1093 empty] | good | unspecified | [1814 empty] | allowing electron transferring through lattice structure | [9096 empty] | 10.0 | m²/g | Langmuir | 77 K | 0.283 | μM | electrochemical detection | -0.05 V vs. Ag/AgCl | 55 | nM | amperometry | -0.05 V vs. Ag/AgCl | 5.18 | μM | chronoamperometry
2726 | Cu-MOF | Cu-BTC | 2024 | 10.1007/s00604-024-06841-z | Novel unlabeled electrochemical sensing platform based on highly electroactive Cu-MOF film for nanoplastics detection in water | Cu(II) | unspecified | unspecified | unspecified | exposed | 1,3,5-Benzenetricarboxylic acid (H₃BTC) | carboxylic acid | trigonal planar | unspecified | 3D | unspecified | unspecified | Electrodeposition via cathodic reduction method | Electrodeposition at -1.3 V for 300 s in DMF solution | room temperature | ambient | DMF | [49 empty] | enhanced by MWCNTs | unspecified | unspecified |  | unspecified | [142 empty] | 1179.788 | m²/g | BET method | [7 empty] | unspecified | [331 empty] | 1.85 | kΩ | EIS |  |  | 2.07 | kΩ | EIS | [213 empty] | 6 | μg/mL |  |  |  |  | 8 | μg/mL |  |  |  |  | 10 | μg/mL |  |  |  |  | 9.8 | μg/mL | [534 empty] | 0.1 mol/L KCl containing 5 mmol/L [Fe(CN)₆]³⁻/[Fe(CN)₆]⁴⁻ |  | 0.1 mol/L KCl containing 5 mmol/L [Fe(CN)₆]³⁻/[Fe(CN)₆]⁴⁻ | [2153 empty] | 3-10 | nm | [616 empty] | BJH method | [3724 empty] | 1-100 kHz |  |  | 1-100 kHz | [62 empty] | 6.56 | kΩ | [1702 empty] | 0.1 mol/L KCl containing 5 mmol/L [Fe(CN)₆]³⁻/[Fe(CN)₆]⁴⁻ | [407 empty] | EIS | [2437 empty] | before incubation | after incubation in water | after incubation in 0.1 mg/mL PSNPs solution (100 nm) | unspecified | Cu-MOF/MWCNTs/GCE | Cu-MOF/MWCNTs/GCE | 1-100 kHz | 100 nm | 500 nm | 1 μm | Cu-MOF/MWCNTs/GCE | 100 nm | Cu-MOF/GCE | 42.4 | % | 0.1 mg/mL | 100 nm | Cu-MOF/MWCNTs/GCE | 49.0 | % | 0.1 mg/mL | 100 nm | Cu-MOF/MWCNTs/GCE | 20 min
52 | Cu₃(HHTP)₂ | Cu₃(C₁₈O₁₂)₂ | 2020 | 10.1039/d0cs01160f | Two-dimensional conjugated metal–organic frameworks (2D c-MOFs): chemistry and function for MOFtronics | Cu(II) | square-planar | square-planar | trinuclear | no | 2,3,6,7,10,11-hexahydroxytriphenylene (HHTP) | -OH | triangular | honeycomb | 2D | hexagonal | unspecified | Hydrothermal synthesis from aqueous solution of HHTP and Cu(II) acetate at 85°C for 24 hours | Hydrothermal process at 85°C for 24 h | 85°C | ambient | water |  |  |  |  | 2.2e-9 | S cm⁻¹ | unspecified |  | unspecified | 1.5e-7 | S cm⁻¹ | van der Pauw |  | unspecified | [9 empty] | 1.0e-2 | S cm⁻¹ | 2-probe |  | unspecified | [14 empty] | 3.0e-3 | S cm⁻¹ | 2-probe |  | unspecified | [12 empty] | 2.0e-3 | S cm⁻¹ | 2-probe |  | unspecified | 2.0e-2 | S cm⁻¹ | 4-probe | unspecified | 4.5e-2 | S cm⁻¹ | van der Pauw | unspecified | 2.7e-2 | S cm⁻¹ | van der Pauw | unspecified | 0.09-0.1 | S cm⁻¹ | 2-probe | unspecified | 2.0e-2 | S cm⁻¹ | unspecified | unspecified | 0.29 | S cm⁻¹ | 4-probe | unspecified | 1.0e-4 | S cm⁻¹ | 4-probe | unspecified | [88 empty] | pellet | pellet | pellet | pellet | pellet | pellet | pellet | pellet | film | film | [6 empty] | 400-500 | m²/g | BET |  |  |  |  | 3.3 | Å |  | unspecified | film | film | 2.4 | cm² V⁻¹ s⁻¹ | holes | pellet | unspecified | bulk | unspecified
3248 | Cu-MOF | Cu₃(BTC)₂ | 2025 | 10.3390/chemosensors13060200 | An Electrochemical Sensor Based on AuNPs@Cu-MOF/MWCNTs Integrated Microfluidic Device for Selective Monitoring of Hydroxychloroquine in Human Serum | Cu(II) | unspecified | unspecified | paddle-wheel | yes | 1,3,5-Benzenetricarboxylic acid (H₃BTC) | carboxylate | trigonal planar | tbo | 3D | cubic | Fm-3m | Copper(II) nitrate trihydrate (0.204 g) dissolved in 7.1 mL deionized water and trimesic acid (0.25 g) dissolved in 7.1 mL ethanol were mixed under vigorous stirring for 30 min. The homogeneous mixture was transferred into a 100 mL Teflon-lined autoclave and heated at 150°C for 24 h. The resulting blue precipitate was collected by centrifugation, washed with 1:1 (v/v) ethanol/water solution, and vacuum-dried at 60°C for 6 h. | Hydrothermal synthesis at 150°C for 24 h | 150°C | autogenous | water/ethanol mixture | [49 empty] | enhanced | unspecified | EIS |  | unspecified | [142 empty] | high | unspecified | unspecified | [7 empty] | unspecified | [998 empty] | 2410 | Ω | 0.1 M KCl containing 5 mM [Fe(CN)₆]³⁻/⁴⁻ | [1377 empty] | EIS | [835 empty] | pristine crystals | [43 empty] | ordered pore channels | unspecified | unspecified | pristine crystals | [291 empty] | unspecified | [1260 empty] | Cu-MOF/SPCE | [3633 empty] | unspecified | [1642 empty] | Cu-MOF/MWCNTs/SPCE
3796 | Cu-MOF | Not specified | 2018 | 10.1002/adma.201800917 | Materials and Techniques for Implantable Nutrient Sensing Using Flexible Sensors Integrated with Metal-Organic Frameworks | Cu(II) | Not specified | Not specified | Not specified | Not specified | thiophene derivative | Not specified | Not specified | Not specified | 3D | Not specified | Not specified | Solvothermal method using Cu(II) and thiophene derivative ligands, resulting in green crystals with average pore size of 2.5 Å. | Solvothermal synthesis | unspecified | autogenous pressure | unspecified | [49 empty] | 3.05 | ×10^-8 S/cm | I-V curve measurement |  | unspecified | [100 empty] | 2.5 | Å | [81 empty] | 778 | m²/g |  | unspecified | [367 empty] | unspecified | [15 empty] | unspecified | [41 empty] | unspecified | [2857 empty] | unspecified | [4285 empty] | N2 adsorption | unspecified | 14.97 | ×10^-6 M | electrochemical detection | 0.06 V | unspecified | unspecified | 4.14 | ×10^-6 M | electrochemical detection | 0.794 V | unspecified | unspecified | 0.71 | ×10^-6 M | electrochemical detection | 0.21 V | unspecified | unspecified
3839 | Cu-MOF/graphene | Cu3(BTC)2(H2O)3·xH2O | 2018 | 10.1016/j.cej.2018.06.047 | Oriented growth of cross-linked metal-organic framework film on graphene surface for non-enzymatic electrochemical sensor of hydrogen peroxide in disinfectant | Cu(II) | unspecified | unspecified | unspecified | unspecified | 1,3,5-benzenetricarboxylic acid (BTC) | carboxyl | unspecified | unspecified | unspecified | unspecified | unspecified | An aqueous solution (12 mL) of 0.837 g (3.6 mmol) Cu(NO3)2·3H2O was added to an absolute ethanol solution (12 mL) of 0.42 g (2.0 mmol) of BTC. The mixture was transferred into a Teflon-lined autoclave, and then left for 8 days in an oven at 75°C. After cooling to room temperature, the crystalline product of Cu-MOFs was filtrated and the filtrated solution was used as crystallization solution for the oriented growth of the films on carboxylated graphene-modified GC electrode. | Hydrothermal process at 75°C for 8 days | 75°C |  | aqueous/ethanol mixture | [49 empty] | 0.792 | A (mol L-1)-1 | chronoamperometry | [1153 empty] | 1.30 | kΩ | 0.1 mol L-1 KCl containing 5.0×10-3 mol L-1 [Fe(CN)6]3-/4- | [396 empty] | 6.7 | ×10-8 mol L-1 | -0.4 V vs. Ag/AgCl | [978 empty] | EIS | [353 empty] | chronoamperometry | [2096 empty] | 7.0 | [3333 empty] | 2.00×10-7 to 1.85×10-4 | mol L-1 | [4841 empty] | chronoamperometry | -0.4 V vs. Ag/AgCl | [622 empty] | 7.0 | -0.4 V vs. Ag/AgCl | 7.0
2503 | ZY-9 | [pYpS]₃H₄SiW₉V₃O₄₀ | 2018 | 10.1039/C8RA02211A | Proton conductive polyoxometalates | W(VI), V(V) | unspecified | unspecified | Keggin-type | unspecified | 1-(3-sulfonic group) propylpyridine (pYpS) | -SO₃H | unspecified | unspecified | unspecified | unspecified | unspecified | Prepared by ionic self-assembly of V-substituted POM with pYpS | Ionic self-assembly | unspecified | unspecified | unspecified | [49 empty] | 2.57e-2 | S/cm | unspecified |  | 110°C
2504 | ZY-10 | [pYpS]₅H₂SiW₉V₃O₄₀ | 2018 | 10.1039/C8RA02211A | Proton conductive polyoxometalates | W(VI), V(V) | unspecified | unspecified | Keggin-type | unspecified | 1-(3-sulfonic group) propylpyridine (pYpS) | -SO₃H | unspecified | unspecified | unspecified | unspecified | unspecified | Prepared by ionic self-assembly of V-substituted POM with pYpS | Ionic self-assembly | unspecified | unspecified | unspecified | [49 empty] | 2.18e-2 | S/cm | unspecified |  | 110°C
2505 | NENU-530 | ([Co(qpz)(Hqpz)][Co(SO₄)₀.₅(H₂O)₂(qpz)]₄[PMo₈VIMo₄VV₄IVO₄₂])·13H₂O | 2016 | 10.1002/chem.201600799 | Proton conductive polyoxometalates | Co(II) | unspecified | unspecified | unspecified | unspecified | 3,3',5,5'-tetramethyl-4,4'-bipyrazole (H₂qpz) | unspecified | unspecified | 3D | 3D | unspecified | unspecified | Prepared using H₂qpz, POMs and sulfate groups | Hydrothermal/solvothermal synthesis | unspecified | unspecified | unspecified | [49 empty] | 1.5e-3 | S/cm | unspecified |  | 110°C | 0.33 | eV | [80 empty] | Arrhenius equation |  |  |  | 98% RH
102 | Cu₃(HHTP)₂ | Cu₃(C₁₈H₆O₆)₂ | 2021 | 10.1016/j.crci.2021.03.001 | Recent advances in the development of electronically and ionically conductive metal-organic frameworks | Cu(II) | octahedral | octahedral | trinuclear | unspecified | 2,3,6,7,10,11-hexahydroxytriphenylene (HHTP) | hydroxy | planar hexagonal | hcb | 2D | hexagonal | unspecified | Spray layer-by-layer liquid-phase epitaxial method | unspecified | unspecified | unspecified | unspecified |  |  |  |  | 0.02 | S cm⁻¹ | unspecified |  | 298 K | 0.29 | S cm⁻¹ | four-probe |  | 300 K | [9 empty] | 1.5 | S cm⁻¹ | unspecified |  | 295 K | [590 empty] | film | film | isolated rod
2507 | M-HHTP (M = Co, Ni, Cu) | M3(HHTP)2 | 2024 | 10.1021/acsaelm.4c00463 | Advancing Metal-Organic Framework Designs for RoomTemperature Chemiresistive Gas Sensors | M(II) where M = Co, Ni, Cu | unspecified | unspecified | unspecified | unspecified | 2,3,6,7,9,10-hexahydroxytriphenylene (HHTP) | hydroxyl | planar conjugated tricatecholate | hcb (honeycomb) | 2D | unspecified | unspecified | unspecified | unspecified | unspecified | unspecified | unspecified | [49 empty] | 1.8×10^-1 | S cm^-1 |  |  | room temperature | [343 empty] | single-crystal Cu-HHTP | [708 empty] | permanent | unspecified
120 | Cu₃(HHTP)₂ | Cu₃(HHTP)₂ | 2022 | 10.1002/adma.202200000 | Conductive Metal-Organic Frameworks for Supercapacitors | Cu(II) | unspecified | unspecified | unspecified | unspecified | 2,3,6,7,10,11-hexahydroxytriphenylene (HHTP) | hydroxy | planar | unspecified | 2D | unspecified | unspecified | interfacial synthesis and solvothermal method | Solid-liquid interfacial synthesis or solvothermal synthesis | unspecified | unspecified | unspecified | [49 empty] | 0.02 | S cm⁻¹ | two-probe |  | 300 K | [99 empty] | film | [42 empty] | 334 | m² g⁻¹ | BET | [494 empty] | 114 | F g⁻¹ | 0.05 A g⁻¹ | 1 M NEt₄BF₄/ACN | 0-1.00 V | three-electrode | 215 | F g⁻¹ | 0.5 A g⁻¹ | 1 M KCl | -0.60 to -0.02 V | three-electrode |  |  |  | 81 | % | 30000 | 1.0 A g⁻¹ | 1 M NEt₄BF₄/ACN | 79 | % | 5000 | 10.0 A g⁻¹ | 1 M KCl | N₂ | 0.48 | eV | unspecified
1642 | Ni₃(HITP)₂ | Ni₃(C₁₈H₁₂N₆)₂ | 2022 | 10.1007/s12274-022-4184-y | In situ growth CNT@MOFs core-shell structures enabling high specific supercapacitances in neutral aqueous electrolyte | Ni(II) | square planar | dsp² hybridization | trinuclear nickel clusters | unspecified | 2,3,6,7,10,11-hexaaminotriphenylene (HATP) | amino groups | hexagonal | honeycomb | 2D | hexagonal | unspecified | Chemical reaction between HATP·6HCl (40 mg) and NiCl₂·6H₂O (26.4 mg) in NH₃·H₂O (28%, 1.2 mL) at 65°C for 2 hours under stirring, followed by filtration, washing with water and acetone, and drying at 80°C overnight | Hydrothermal process at 65°C for 2 h | 65°C |  | deionized water | [49 empty] | 500 | S·m⁻¹ | four-point probe |  | unspecified | [99 empty] | bulk pellet | 0.95 | nm | [40 empty] | 589.09 | m²·g⁻¹ | BET nitrogen adsorption | [7 empty] | 77 K | [401 empty] | DFT calculation | [84 empty] | 122.8 | F·g⁻¹ | 0.1 A·g⁻¹ | 1 M Na₂SO₄ |  |  | 17.5 | F·g⁻¹ | 5 A·g⁻¹ | 1 M Na₂SO₄ | [462 empty] | 0.541 | cm³·g⁻¹ | [199 empty] | -0.2 to 0.4 V | -0.2 to 0.4 V | [5578 empty] | 0.158 | cm³·g⁻¹ | [2831 empty] | DFT calculation | [717 empty] | 82 | % retention |  | 1 M Na₂SO₄ | [1716 empty] | 10000 | [85 empty] | 4 A·g⁻¹ | [1624 empty] | P/P₀ = 0.989
1688 | Ni₃(HITP)₂ | Ni₃(C₁₈H₁₂N₆)₂ | 2023 | 10.1016/j.apsusc.2023.156853 | Multiple roles of 2D conductive metal-organic framework enable noble metal-free photocatalytic hydrogen evolution | Ni(II) | unspecified | unspecified | Ni₃ cluster | Ni-N₄ active sites | 2,3,6,7,10,11-hexaaminotriphenylene (HATP) | amino groups | planar hexagonal | unspecified | 2D | unspecified | unspecified | Solution of NiCl₂·6H₂O (79.2 mg, 0.336 mmol) in 60 mL water and 3.6 mL concentrated aqueous ammonia (25-28%) added to solution of HATP (123 mg, 0.228 mmol) in 60 mL water. Stirred for 2 h at 65°C in three-necked round bottom flask. Collected by centrifugation, washed with deionized water and acetone, dried under vacuum at 80°C. | Hydrothermal process at 65°C for 2 h | 65°C | ambient | water | [37 empty] | 233.1 | m²/g | N₂ | 77 K | [8 empty] | high | unspecified | unspecified | [345 empty] | nanosheet aggregation | [2689 empty] | -4.0 | eV | [4040 empty] | UPS calibrated by Au | [7148 empty] | 21.2 eV (He I) | 39.5 | μmol g⁻¹ h⁻¹ | 300 W Xe lamp | EG/H₂O (1:1 v/v) | 10 mg | 40 mL | 7.4496 | ns | 360 nm | time-resolved photoluminescence
2511 | Cs/POM-3 | Cs_xH_y[SiW₁₂O₄₀] | 2014 | 10.1021/cg500525z | Proton conductive polyoxometalates | Cs⁺, H⁺ | unspecified | unspecified | Keggin-type [SiW₁₂O₄₀]⁴⁻ | unspecified | unspecified | unspecified | unspecified | unspecified | 3D | cubic | unspecified | Prepared using ball-shaped inoculating seed to control the ratio of cesium ions to POM (H₄SiW₁₂O₄₀·24H₂O) | Ionic self-assembly with controlled Cs/POM ratio | unspecified | unspecified | unspecified | [49 empty] | 2.5e-4 | S/cm | unspecified |  | 25°C | 90% RH
2512 | ZY-24 | H₄[In(H₂O)PW₁₁O₃₉]·11H₂O | 2015 | 10.1039/C5DT04145A | Proton conductive polyoxometalates | In³⁺ | octahedral | octahedral | Keggin-type [PW₁₁O₃₉]⁷⁻ with In substitution | unspecified | unspecified | unspecified | unspecified | unspecified | unspecified | unspecified | unspecified | Synthesis of In-substituted ternary heteropoly acid | unspecified | unspecified | unspecified | unspecified | [49 empty] | 2.60e-4 | S/cm | unspecified |  | 18°C | 80% RH
2513 | ZY-25 | H₅[In(H₂O)SiW₁₁O₃₉]·8H₂O | 2015 | 10.1039/C5DT04145A | Proton conductive polyoxometalates | In³⁺ | octahedral | octahedral | Keggin-type [SiW₁₁O₃₉]⁸⁻ with In substitution | unspecified | unspecified | unspecified | unspecified | unspecified | unspecified | unspecified | unspecified | Synthesis of In-substituted ternary heteropoly acid | unspecified | unspecified | unspecified | unspecified | [49 empty] | 5.25e-4 | S/cm | unspecified |  | 18°C | 80% RH
2514 | LANi₁₂ | [LaNi₁₂W₃₅Sb₃P₃O₁₃₉(OH)₆]²³⁻ | 2020 | 10.1002/smll.202000777 | Proton conductive polyoxometalates | La³⁺, Ni²⁺, W⁶⁺, Sb⁵⁺ | unspecified | unspecified | 3d-4f POM inorganic cluster | unspecified | unspecified | unspecified | unspecified | unspecified | unspecified | unspecified | unspecified | Based on lanthanide-ion slow-release tactic and in-situ formation of vacancy POMs | unspecified | unspecified | unspecified | unspecified |  |  |  |  | 8.43e-5 | S/cm | unspecified |  | 23°C | 1.47e-4 | S/cm | unspecified |  | 23°C | [12788 empty] | 65% RH | 72% RH
2515 | LA₁₀Ni₄₈ | [La₁₀Ni₄₈W₁₄₀Sb₁₆P₁₂O₅₆₈(OH)₂₄(H₂O)₂₀]⁸⁶⁻ | 2020 | 10.1002/smll.202000777 | Proton conductive polyoxometalates | La³⁺, Ni²⁺, W⁶⁺, Sb⁵⁺ | unspecified | unspecified | Super-tetrahedral cluster structure with [La₆(SbO₃)₄(H₂O)₂₀]⁶⁺ core | unspecified | unspecified | unspecified | unspecified | unspecified | unspecified | unspecified | unspecified | Based on lanthanide-ion slow-release tactic and in-situ formation of vacancy POMs | unspecified | unspecified | unspecified | unspecified |  |  |  |  | 3.28e-4 | S/cm | unspecified |  | 23°C | 6.86e-4 | S/cm | unspecified |  | 23°C | [40 empty] | 0.22 | eV | [80 empty] | Arrhenius equation | [12665 empty] | 65% RH | 72% RH
2516 | C₁₂pda·PW₁₂ | C₁₂pda·H₃[PW₁₂O₄₀] | 2019 | 10.1002/ejic.201801355 | Proton conductive polyoxometalates | W⁶⁺ | unspecified | unspecified | Keggin-type [PW₁₂O₄₀]³⁻ | unspecified | dodecyl derivatives (C₁₂pda) | unspecified | bent structure | unspecified | 2D | unspecified | unspecified | Cationic hybridization of dodecyl tungstophosphoric acid with dodecyl derivatives | Single-phase Keggin-type polyoxytungsten hybrid layered crystals | unspecified | unspecified | unspecified | [49 empty] | 2.5e-8 | S/cm | unspecified |  | 100°C | anhydrous
2517 | C₁₂pda-SiW₁₂ | C₁₂pda·H₄[SiW₁₂O₄₀] | 2019 | 10.1002/ejic.201801355 | Proton conductive polyoxometalates | W⁶⁺ | unspecified | unspecified | Keggin-type [SiW₁₂O₄₀]⁴⁻ | unspecified | dodecyl derivatives (C₁₂pda) | unspecified | crossed finger-like parallel arrangement | unspecified | 2D | unspecified | unspecified | Cationic hybridization of dodecyl tungstosilicic acid with dodecyl derivatives | Single-phase Keggin-type polyoxytungsten hybrid layered crystals | unspecified | unspecified | unspecified | [49 empty] | 1.1e-4 | S/cm | unspecified |  | 180°C | anhydrous
1711 | Ni₃(HITP)₂ | Ni₃(C18H12N6)₂ | 2024 | 10.1039/D3CP05391A | Sensing platform for the highly sensitive detection of catechol based on composite coupling with conductive Ni₃(HITP)₂ and nanosilvers | Ni(II) | octahedral | octahedral | trinuclear nickel cluster | unspecified | 2,3,6,7,10,11-hexaaminotriphenylene (HATP) | -NH₂ | hexagonal | hexagonal | 2D | hexagonal | unspecified | HATP·6HCl (40 mg) dissolved in 20 ml deionized water (solution A). NiCl₂·6H₂O (26.4 mg) and NH₃·H₂O (1.2 mL) mixed in 20 ml deionized water (solution B). Solution B slowly dropped into solution A with continuous stirring at 60°C for 2 hours. Precipitate filtered and washed with water and absolute ethanol. Dried at 80°C for 12 hours. | Hydrothermal process at 60°C for 2 h | 60°C | ambient | deionized water | [49 empty] | 1580 | S cm⁻¹ | unspecified |  | unspecified | [142 empty] | unspecified | m²/g | BET | [7 empty] | 77K | [962 empty] | 9.43 | nm | BET | 77K | [2179 empty] | 4.7 | ° | (100) |  | 9.4 | ° | (200) |  | 12.4 | ° | (220) | [2055 empty] | 16.4 | ° |  | (300) | 27.5 | ° |  | (001)
2519 | C-ZIF-8 | C (porous carbon) | 2024 | 10.1021/acsaelm.3c01494 | Optimization of a Conductive Polymer Layer on MOF-Derived Carbon Materials for High-Performance Supercapacitor Electrodes | [12 empty] | As-prepared ZIF-8 powder was carbonized at 850°C for 6 h under an inert argon atmosphere with a heating rate of 5°C/min | Carbonization at 850°C for 6 h under argon atmosphere | 850°C | argon atmosphere | [50 empty] | lower than C-ZIF-8/PEDOT-PSS composites | unspecified | EIS analysis | [628 empty] | 920 | m²/g | BET N2 adsorption |  | 1020 | m²/g | BET N2 adsorption | [6 empty] | 44.1 | F/g |  | 3 M KCl |  |  | 18.4 | F/g | 0.5 A/g | 3 M KCl | [219 empty] | 8 | % weight loss | TGA | [160 empty] | nitrogen | [280 empty] | 0-1 V | 0-1 V | [57 empty] | cyclic voltammetry | galvanostatic charge-discharge | [10 empty] | 5 mV/s | [248 empty] | 77 K | 77 K | [1642 empty] | 3 M KCl | [134 empty] | microporous and mesoporous | unspecified | N2 adsorption isotherm | Type I and IV combination | 220-800°C
152 | Cu₃(HHTP)₂ | Cu₃(C₁₈H₆O₆)₂ | 2020 | 10.1016/j.crci.2020.07.018 | Metal–organic frameworks and their derivatives for electrically-transduced gas sensors | Cu(II) | square planar | square planar | paddle-wheel | unspecified | 2,3,6,7,10,11-hexahydroxytriphenylene (HHTP) | -OH | trigonal | unspecified | 2D | unspecified | unspecified | Spray Layer-by-Layer (LbL) assembly method on -OH functionalized substrates | Spray LbL assembly at room temperature | room temperature |  | unspecified |  |  |  |  | 0.002 | S cm⁻¹ | two-probe |  | unspecified | 0.02 | S cm⁻¹ | two-probe |  | unspecified | [23 empty] | 540 | m² g⁻¹ |  | unspecified | [139 empty] | pellet | thin film | [763 empty] | 129 | % | 100 ppm | room temperature | thin film (20 nm thickness) | 0.7 | % | 80 ppm | room temperature | thick film | 1.8 | % | 80 ppm | room temperature | thick film | 0.5 | % | 80 ppm | room temperature | thick film | 140 | % | saturated | room temperature | thin film | 9 | % | 200 ppm | room temperature | thick film | 30 | % | 100 ppm | room temperature | thin film | 2.3 | % | 200 ppm | room temperature | thick film | 40 | % | 200 ppm | room temperature | thin film | 1.36 | min | 100 ppm | room temperature | thin film | 9.11 | min | 100 ppm | room temperature | thin film
1713 | Ni₃(HITP)₂ | Ni₃(C₁₈H₁₂N₁₂) | 2022 | 10.1016/j.electacta.2022.141792 | Electrochemical behavior of in-situ electrosynthetized 3D metal-organic framework (MOF) as ultra-stable thin film on nickel foam | Ni(II) | unspecified | unspecified | unspecified | present | 2,3,6,7,10,11-hexaaminotriphenylene (HATP) | amine | planar | unspecified | 2D | unspecified | unspecified | One-pot in-situ electrosynthesis via anodization of metallic nickel foam in presence of HATP ligand. Chronoamperometry at different potentials (0.1-0.55 V vs Pt QRE) for 1 hour in aqueous solution containing HATP.6HCl, KCl and ammonia. | Electrochemical deposition at room temperature for 1 hour | room temperature |  | aqueous solution |  |  |  |  | 2 | S/cm | unspecified |  |  | 40 | S/cm | unspecified | [11 empty] | 150 | S/cm | unspecified | [128 empty] | 2 | nm | [24 empty] | bulk pellet | 500 nm-thick film | single crystal | [129 empty] | 111 | F/g | 50 mA/g | unspecified | [20 empty] | 0.58 | μWh/cm² | 0.05 mW/cm² | 0.22 | μWh/cm² | 18.5 mW/cm² | [80 empty] | 20 | nm |  |  |  | 68 | nm | [179 empty] | BET | [71 empty] | 630 | m²/g | BET |  | 350 | m²/g | BET | [67 empty] | 150 | nm | [869 empty] | 4.8 | mF/cm² | 1 M LiClO₄ | 10 mV/s |  | 15.69 | mF/cm² | unspecified | 0.1 mA/cm² | [52 empty] | 77 K | 77 K | [592 empty] | electrosynthesized thin film on nickel foam | [319 empty] | 40 | % |  | 1 M LiClO₄ | 100 | % |  |  | 1 M LiClO₄ | 1 M LiClO₄ |  | 1 M LiClO₄ | [73 empty] | 0.9 V | [1255 empty] | 170000 | [3129 empty] | thin film on nickel foam |  | thin film on nickel foam | [435 empty] | thin film on nickel foam | electrophoretically deposited film | [439 empty] | bulk pellet | electrosynthesized thin film | [1935 empty] | electrosynthesized thin film | [4640 empty] | bulk pellet | 10 mV/s to 10 V/s | 1 V/s | thin film symmetric supercapacitor | thin film symmetric supercapacitor | 0.45 V | detached NiMOF particles | diameter | detached NiMOF particles | length
915 | Co-HAB-HNs | Co3(HAB)2 | 2019 | 10.1039/C9TA10644H | Ultrathin two-dimensional p–d conjugated coordination polymer Co₃(hexaaminobenzene)₂ nanosheets for highly efficient oxygen evolution | Co(II) | square planar | square planar | unspecified | unspecified | hexaaminobenzene (HAB) | -NH₂ | planar hexagonal | honeycomb | 2D | unspecified | unspecified | Similar to Co-HAB-NSs procedure but reaction at 40°C in Teflon autoclave for 8 hours | Hydrothermal process at 40°C for 8 h | 40°C | autoclave conditions | DMF/water mixture | [49 empty] | 2.3e-3 | S cm⁻¹ | unspecified |  | room temperature | [297 empty] | 155 | mV dec⁻¹ | 1 M KOH | [819 empty] | 330 | mV | 10 mA cm⁻² | 1 M KOH
920 | Co-HAB-HNs | Co3(HAB)2 | 2019 | 10.1039/C9TA10644H | Ultrathin two-dimensional p–d conjugated coordination polymer Co₃(hexaaminobenzene)₂ nanosheets for highly efficient oxygen evolution | Co(II) | square planar | square planar | unspecified | unspecified | hexaaminobenzene (HAB) | -NH₂ | planar hexagonal | honeycomb | 2D | unspecified | unspecified | Similar to Co-HAB-NSs procedure but reaction at 40°C in Teflon autoclave for 8 hours | Hydrothermal process at 40°C for 8 h | 40°C | autoclave conditions | DMF/water mixture | [49 empty] | 2.3e-3 | S cm⁻¹ | unspecified |  | room temperature | [297 empty] | 155 | mV dec⁻¹ | 1 M KOH | [819 empty] | 330 | mV | 10 mA cm⁻² | 1 M KOH
913 | Co-HAB-NSs | Co₃(HAB)₂ | 2020 | 10.1039/C9TA10644H | Ultrathin two-dimensional p–d conjugated coordination polymer Co₃(hexaaminobenzene)₂ nanosheets for highly efficient oxygen evolution | Co(II) | square planar | square planar | unspecified | unspecified | hexaaminobenzene (HAB) | amino groups (-NH₂) | planar hexagonal | honeycomb | 2D | unspecified | unspecified | One-step synthesis by mixing cobalt nitrate hexahydrate, ammonium hydroxide, and HAB in DMF/water solution at 75°C for 2 hours | Solution reaction at 75°C for 2 h | 75°C | ambient | DMF/water (10:5 mL) | [49 empty] | 0.2 | S/cm | four-point probe |  | room temperature | [99 empty] | pellet | [42 empty] | 90.30 | m²/g | BET | N₂ | [6 empty] | 77K | [72 empty] | 4.5 | nm | [70 empty] | 56 | mV/dec | 1 M KOH | [83 empty] | AFM | [705 empty] | OER | [29 empty] | 310 | mV | 10 mA/cm² | 1 M KOH |  | 1.46 | V | 1 mA/cm² | 1 M KOH | [2722 empty] | OER | [4966 empty] | nanosheets | OER
2577 | Cu-MOF-1 | unspecified | 2024 | 10.1002/anie.2021XXXXX | Topologically Tunable Conjugated Metal-Organic Frameworks for Modulating Conductivity and Chemiresistive Properties for NH₃ Sensing | Cu(II) | unspecified | unspecified | unspecified | unspecified | TPTT-8OH (planar octahydroxyl phenanthro[9,10-b]phenanthro[9',10':4,5]thieno[2,3-d]thiophene) | hydroxyl groups | planar | 1D | 1D | triclinic | P1 | Solvothermal synthesis using TBTT-8OH and Cu(OAc)₂ in EtOH/H₂O (1:1 v/v) at 85°C for 3 days | Solvothermal process at 85°C for 3 days | 85°C |  | EtOH/H₂O (1:1 v/v) |  |  |  |  | 11 | S m⁻¹ | two-probe method |  | 303 K | 80 | S m⁻¹ | two-probe method |  | 303 K | [9 empty] | 151 | S m⁻¹ | two-probe method |  | 373 K | [9 empty] | 127 | m² g⁻¹ | N₂ | 77 K | [13 empty] | 0.16 | eV | [80 empty] | Arrhenius fitting | [9 empty] | ambient air | [7 empty] | 1.36 | nm | [24 empty] | pressed pellet | thin film | thin film | [17 empty] | 1.46 | eV | [406 empty] | NLDFT | [756 empty] | N₂ | [176 empty] | Tauc plot from DRUV-vis-NIR | [635 empty] | thin film | [5992 empty] | 380 | °C | N₂ | [1211 empty] | TGA
2526 | Zr(NDI) | Zr(NDI) | 2024 | 10.1021/acs.accounts.4c00430 | The Molecular Nature of Redox-Conductive Metal-Organic Frameworks | Zr⁴⁺ | hexanuclear cluster | unspecified | hexanuclear Zr₆ cluster | unspecified | naphthalene diimide (NDI)-based linkers | diimide | unspecified | UiO-type | 3D | unspecified | unspecified | Thin films grown on FTO surfaces | unspecified | unspecified | unspecified | unspecified | [49 empty] | bell-shaped curve | S/cm | electrochemical impedance spectroscopy | [345 empty] | thin film on FTO | [2932 empty] | unspecified | at midpoint potential of redox couples | two reversible one-electron | unspecified | cyclic voltammetry | thin film on FTO | decreases by ~1 order of magnitude | cm²/s | TBAPF₆ vs KPF₆ | thin film | chronoamperometry
2527 | UU-100(Co) | UU-100(Co) | 2024 | 10.1021/acs.accounts.4c00430 | The Molecular Nature of Redox-Conductive Metal-Organic Frameworks | Zr⁴⁺ | hexanuclear cluster | unspecified | hexanuclear Zr₆ cluster | unspecified | tetradentate cobaloxime-tetraphenylcarboxylate linkers | carboxylate, cobaloxime | unspecified | unspecified | 3D | tetragonal | P4/mbm | Thin films grown on FTO surfaces | unspecified | unspecified | unspecified | unspecified | [49 empty] | bell-shaped curve | S/cm | electrochemical impedance spectroscopy | [345 empty] | thin film on FTO | [1019 empty] | similar to free cobaloxime reference | V | cyclic voltammetry | [477 empty] | 27.3 | Å |  |  | 19.6 | Å | [2076 empty] | 520, 670 | nm | [5281 empty] | a, b axes |  | c axis | at Coᴵᴵ/Coᴵ redox couple potential | Coᴵᴵ/Coᴵ | thin film on FTO | Coᴵ | UV-vis spectroelectrochemistry | thin film
2528 | Zn(NDI) | Zn(NDI) | 2024 | 10.1021/acs.accounts.4c00430 | The Molecular Nature of Redox-Conductive Metal-Organic Frameworks | Zn²⁺ | pyrazolate-bridged chains | unspecified | chain structure | unspecified | 1,4-bis[(3,5-dimethyl)-pyrazol-4-yl]-naphthalenediimide | diimide, pyrazolyl | unspecified | unspecified | unspecified | unspecified | unspecified | Thin films grown on FTO substrates | unspecified | unspecified | unspecified | unspecified | [49 empty] | bell-shaped curve | S/cm | electrochemical impedance spectroscopy | [345 empty] | thin film on FTO | two reversible one-electron | unspecified | cyclic voltammetry | thin film on FTO | DMF with 0.1 M KPF₆ | Ar-saturated | up to 10000-fold between single oxidation state and 50:50 mixed redox state films | decreased | S/cm | Li⁺ and TBA⁺ vs K⁺ | NDI/NDI•⁻ | stronger for Li⁺, larger size for TBA⁺
3469 | CuMOF-1D |  |  |  | Semiconductive MOFs as a promising platform for green and efficient electromagnetic shielding | Cu(II) |  |  |  | yes | octahydroxyl tetraphenylthieno-[3,2-b]thiophene (TBTT-8OH) | hydroxyl, thiophene |  | 1D chain | 1D | triclinic | P1 | TBTT-8OH and Cu(OAc)₂ dispersed in EtOH/H₂O (v/v = 8.0 mL/8.0 mL) via ultrasonic treatment, then heated at 85°C for 5 days | Solvothermal process at 85°C for 5 days | 85°C |  | EtOH/H₂O (1:1 v/v) | [37 empty] | 65 | m² g⁻¹ | N₂ | 77 K | [8 empty] | 11.15 | S m⁻¹ | double-probe method |  | room temperature | [100 empty] | 1.46 | nm | [536 empty] | NLDFT | [627 empty] | 1.25 | nm | (110) | [6848 empty] | 340 | °C | N₂ | 100% | 34.08 | dB | 100% | 2 mm | 1-18 GHz | 29.75 | dB | 100% | 2 mm | 1-18 GHz | 4.33 | dB | 100% | 2 mm | 1-18 GHz | 87.3 | % | 100% | 0.83 |  | 100%
1737 | Ni₃(HITP)₂ | Ni₃(C18H12N6O6)₂ | 2023 | 10.1002/adfm.202311637 | A Multifunctional Biosensor via MXene Assisted by Conductive Metal–Organic Framework for Healthcare Monitoring | Ni(II) | unspecified | unspecified | unspecified | unspecified | 2,3,6,7,10,11-hexahydroxytriphenylene (HITP) | -OH, -NH₂ | hexahydroxytriphenylene | unspecified | 2D | unspecified | unspecified | Hydrothermal method: NiCl₂·6H₂O (33 mg, 0.14 mmol) and HITP-6HCl (50 mg, 0.095 mmol) dissolved in deionized water separately. NH₃·H₂O (1.5 mL, 14 M) added to NiCl₂ solution. Solutions mixed and stirred at 343K for 1h. Black powder washed to neutral with deionized water, centrifuged, and dried under vacuum at 423K. | Hydrothermal process at 343K for 1h | 343K | ambient | deionized water | [37 empty] | 146.3 | m²/g |  | 77K | [8 empty] | unspecified | S/cm | [258 empty] | 1.4 | nm | N₂ adsorption | [561 empty] | N₂ adsorption | [48 empty] | 300 | °C | TGA | [3210 empty] | inherently conductive material | [1623 empty] | pyrolysis begins at 300°C | [8973 empty] | 24.7 | mC/cm² | 0.1M PBS | cyclic voltammetry
1776 | Ni₃(HITP)₂ | Ni₃(C₁₈H₁₂N₆)₂ | 2023 | 10.1002/adma.202310795 | Conductive Metal-Organic Framework Nanosheets Constructed Hierarchical Water Transport Biological Channel for High-Performance Interfacial Seawater Evaporation | Ni(II) | square planar | square planar | single metal centers | unspecified | 2,3,6,7,10,11-hexaaminotriphenylene (HITP) | amine (-NH₂) | hexagonal | honeycomb | 2D | hexagonal | unspecified | Interface-induced growth method: Nickel(II) chloride hexahydrate and HITP (2,3,6,7,10,11-hexaaminotriphenylene) in weight ratio of 0.66:1 were added to deionized water. Paper was inserted into the mixture, then ammonium hydroxide (4 mL) was added. Reaction carried out at 65°C for 2 hours under continuous stirring in air atmosphere. Secondary growth process was employed to ensure uniform coverage. | Hydrothermal process at 65°C for 2 h with pH 8-9 | 65°C | ambient | deionized water | [49 empty] | moderate | unspecified | unspecified | [102 empty] | 1.5 | nm | [452 empty] | N₂ adsorption | [15 empty] | 77 K | [124 empty] | -25.3 | mV | ≈8 | [184 empty] | bulk material | [1338 empty] | 416.2 | MPa | tensile test | [2014 empty] | 171.4 | cm³/g | room temperature | [79 empty] | 15.4 | MPa | tensile test | [6967 empty] | simulated seawater | [2825 empty] | Ni₃(HITP)₂-paper composite | [766 empty] | P/P₀ > 0.20 | 3.4% | Ni₃(HITP)₂-paper composite | 1.28 | MJ/m³ | Ni₃(HITP)₂-paper composite | tensile test | 1676 | J/g | dark environment evaporation | 25°C | 40% RH | 1800 | J/g | DSC | 5°C/min | N₂ flow | 96.25 | % | Ni₃(HITP)₂-paper | 1 kW/m² | 1.61 | kg/m²/h | 1 kW/m² | Ni₃(HITP)₂-paper evaporator | 4.7 | kg/m²/h | 3 kW/m² | Ni₃(HITP)₂-paper evaporator | 7.81 | kg/m²/h | 5 kW/m² | Ni₃(HITP)₂-paper evaporator | 10.8 | kg/m²/h | 7 kW/m² | Ni₃(HITP)₂-paper evaporator | 15.1 | kg/m²/h | 10 kW/m² | Ni₃(HITP)₂-paper evaporator | 2.60 | kg/m²/h | 1 kW/m² | 4.0 W | Ni₃(HITP)₂-paper evaporator | 71.1 | % | 1 kW/m² | Ni₃(HITP)₂-paper evaporator | 75.0 | % | 3 kW/m² | Ni₃(HITP)₂-paper evaporator | 76.4 | % | 5 kW/m² | Ni₃(HITP)₂-paper evaporator | 76.8 | % | 7 kW/m² | Ni₃(HITP)₂-paper evaporator | 76.7 | % | 10 kW/m² | Ni₃(HITP)₂-paper evaporator | 6.0 | % | 0.3 W | Ni₃(HITP)₂-paper evaporator | 5.4 | % | 1.0 W | Ni₃(HITP)₂-paper evaporator | 4.9 | % | 2.3 W | Ni₃(HITP)₂-paper evaporator | 4.3 | % | 4.0 W | Ni₃(HITP)₂-paper evaporator
1777 | Ni₃(HITP)₂ | Ni₃(C₁₈H₁₂N₆)₂ | 2023 | 10.1002/adma.202310795 | Conductive Metal-Organic Framework Nanosheets Constructed Hierarchical Water Transport Biological Channel for High-Performance Interfacial Seawater Evaporation | Ni(II) | square planar | square planar | single metal centers | unspecified | 2,3,6,7,10,11-hexaaminotriphenylene (HITP) | amine (-NH₂) | hexagonal | honeycomb | 2D | hexagonal | unspecified | Interface-induced growth method: Nickel(II) chloride hexahydrate and HITP (2,3,6,7,10,11-hexaaminotriphenylene) in weight ratio of 0.66:1 were added to deionized water. Paper was inserted into the mixture, then ammonium hydroxide (4 mL) was added. Reaction carried out at 65°C for 2 hours under continuous stirring in air atmosphere. Secondary growth process was employed to ensure uniform coverage. | Hydrothermal process at 65°C for 2 h with pH 8-9 | 65°C | ambient | deionized water | [49 empty] | moderate | unspecified | unspecified | [102 empty] | 1.5 | nm | [452 empty] | N₂ adsorption | [15 empty] | 77 K | [124 empty] | -25.3 | mV | ≈8 | [184 empty] | bulk material | [1338 empty] | 416.2 | MPa | tensile test | [2014 empty] | 171.4 | cm³/g | room temperature | [79 empty] | 15.4 | MPa | tensile test | [6967 empty] | simulated seawater | [2825 empty] | Ni₃(HITP)₂-paper composite | [766 empty] | P/P₀ > 0.20 | 3.4% | Ni₃(HITP)₂-paper composite | 1.28 | MJ/m³ | Ni₃(HITP)₂-paper composite | tensile test | 1676 | J/g | dark environment evaporation | 25°C | 40% RH | 1800 | J/g | DSC | 5°C/min | N₂ flow | 96.25 | % | Ni₃(HITP)₂-paper | 1 kW/m² | 1.61 | kg/m²/h | 1 kW/m² | Ni₃(HITP)₂-paper evaporator | 4.7 | kg/m²/h | 3 kW/m² | Ni₃(HITP)₂-paper evaporator | 7.81 | kg/m²/h | 5 kW/m² | Ni₃(HITP)₂-paper evaporator | 10.8 | kg/m²/h | 7 kW/m² | Ni₃(HITP)₂-paper evaporator | 15.1 | kg/m²/h | 10 kW/m² | Ni₃(HITP)₂-paper evaporator | 2.60 | kg/m²/h | 1 kW/m² | 4.0 W | Ni₃(HITP)₂-paper evaporator | 71.1 | % | 1 kW/m² | Ni₃(HITP)₂-paper evaporator | 75.0 | % | 3 kW/m² | Ni₃(HITP)₂-paper evaporator | 76.4 | % | 5 kW/m² | Ni₃(HITP)₂-paper evaporator | 76.8 | % | 7 kW/m² | Ni₃(HITP)₂-paper evaporator | 76.7 | % | 10 kW/m² | Ni₃(HITP)₂-paper evaporator | 6.0 | % | 0.3 W | Ni₃(HITP)₂-paper evaporator | 5.4 | % | 1.0 W | Ni₃(HITP)₂-paper evaporator | 4.9 | % | 2.3 W | Ni₃(HITP)₂-paper evaporator | 4.3 | % | 4.0 W | Ni₃(HITP)₂-paper evaporator
2533 | Co-PDC | Co(C7H3NO4)(H2O)4 | 2024 | 10.1016/j.jcis.2024.01.152 | Construction of rod-like cobalt-pyridinedicarboxylic acid/MXene nanosheets composites for hydrogen evolution reaction and supercapacitor | Co(II) | octahedral | octahedral | single metal center | unsaturated Co²⁺ ions | 3,5-pyridinedicarboxylic acid (3,5-H2pdc) | pyridine ring, carboxyl groups | linear | 1D chain | 1D | unspecified | unspecified | CoCl₂·6H₂O (0.3244 g, 1.35 mmol) and 3,5-pyridinedicarboxylic acid (0.2302 g, 1.35 mmol) with KOH (0.0845 g, 1.35 mmol) in water, stirred for 24 h under Ar atmosphere at room temperature | Room temperature synthesis in aqueous solution under Ar atmosphere for 24 h | room temperature | ambient | water | [49 empty] | poor | unspecified | unspecified | [144 empty] | 6.88 | m²/g | BET | [7 empty] | unspecified | [139 empty] | 239.8 | mV | 10 mA cm⁻² | 1 M KOH | [586 empty] | unspecified | 182.2 | F g⁻¹ | 0.5 A g⁻¹ | GCD | [264 empty] | 5.67 | Ω | 1 M KOH | [382 empty] | 2 M KOH | [994 empty] | EIS | [677 empty] | LSV
2534 | RuCoFe-cMOF | RuCoFe(HITP)₂ | 2024 | 10.1016/j.jcis.2024.05.180 | In-situ stabilization of metal-nitride sites in sprouted 2D cMOF@LDHs hetero-nano petals on metaloxynitrides nanostems for enhanced water splitting | Ru, Co, Fe | octahedral | planar M-N₄ sites | trimetallic | Ru-N₄, Co-N₄, Fe-N₄ | 2,3,6,7,10,11-hexaiminotriphenylene (HITP) | -NH₂ | hexatopic planar | unspecified | 2D | hexagonal | unspecified | In-situ growth of cMOF on RuCoFe-LDH nanosheets via coordination with HITP linker at 65°C for 24 hours | Coordination process at 65°C for 24 h | 65°C | ambient | water | [49 empty] | enhanced | unspecified | unspecified | [102 empty] | 1.83 | nm | [40 empty] | 243.31 | m²/g | BET | [7 empty] | 77 K | [318 empty] | 0.18 | cm³/g | BET | 77 K | [79 empty] | BJH | [15 empty] | 77 K | [93 empty] | N₂ | [217 empty] | heterostructure with WNO nanowires | [299 empty] | 49 | mV | 10 mA cm⁻² | 1.0 M KOH |  | 152 | mV | 100 mA cm⁻² | 1.0 M KOH | [31 empty] | 2.02 | mA cm⁻² | 1.0 M KOH |  | 18.65 | mF cm⁻² | 1.0 M KOH | [548 empty] | 230 | mV | 10 mA cm⁻² | 1.0 M KOH |  | 289 | mV | 100 mA cm⁻² | 1.0 M KOH | [487 empty] | N₂ | [2153 empty] | N₂ | [1832 empty] | 75 | mV dec⁻¹ | 1.0 M KOH | [7217 empty] | 3.82 | s⁻¹ | 1.0 M KOH | [2711 empty] | 73 | mV dec⁻¹ | 1.0 M KOH | RuCoFe-NPs@WNO-NWs | RuCoFe-NPs@WNO-NWs | RuCoFe-NPs@WNO-NWs | RuCoFe-NPs@WNO-NWs | -200 mV | RuCoFe-NPs@WNO-NWs | RuCoFe-NPs@WNO-NWs | RuCoFe-NPs@WNO-NWs | RuCoFe-NPs@WNO-NWs | RuCoFe-NPs@WNO-NWs | 1.49 | V | 10 mA cm⁻² | 1.0 M KOH | RuCoFe-NPs@WNO-NWs¦¦RuCoFe-NPs@WNO-NWs | 1.55 | V | 10 mA cm⁻² | alkaline seawater | RuCoFe-NPs@WNO-NWs¦¦RuCoFe-NPs@WNO-NWs
185 | Cu₃(HHTP)₂ | Cu₃(HHTP)₂ | 2020 | 10.1002/adfm.202001296 | Template-Directed Growth of Hierarchical MOF Hybrid Arrays for Tactile Sensor | Cu(II) | unspecified | unspecified | unspecified | unspecified | 2,3,6,7,10,11-hexahydroxytriphenylene (HHTP) | hydroxyl (-OH) | planar hexagonal | unspecified | 2D | unspecified | unspecified | Template-directed growth using Cu(OH)₂ nanowire arrays as sacrificial templates. First, Cu(OH)₂ microwires are grown on Cu substrate by wet oxidative method, then reacted with HHTP ligand to form core-sheath Cu(OH)₂@Cu₃(HHTP)₂ structure. | Hydrothermal process at 70°C for 20 min | 70°C | ambient | DMF/water mixture | [49 empty] | 0.2 | S cm⁻¹ | unspecified | [345 empty] | nanocrystal | [982 empty] | 307.7 | kPa⁻¹ | 0.2-6 kPa | MHA-10@Mesh | 15.8 | kPa⁻¹ | 0-10 kPa | MHA@Foil | 410.3 | kPa⁻¹ | unspecified | MHA-5@Mesh | 142.0 | kPa⁻¹ | unspecified | MHA-20@Mesh | 0.63 | ms | pressure response | MHA-10@Mesh | 0.47 | ms | pressure recovery | MHA-10@Mesh | 15 | Pa | MHA-10@Mesh | 0.013 mA | 845 | Pa | MHA@Foil | 2700 | cycles | 70 Pa | MHA@Mesh
216 | Cu₃(HHTP)₂ | Cu₃(C₁₈H₆O₆)₂ | 2021 | 10.1002/adma.202007741 | Face-to-Face Growth of Wafer-Scale 2D Semiconducting MOF Films on Dielectric Substrates | Cu(II) | unspecified | unspecified | trinuclear cluster | unspecified | 2,3,6,7,10,11-hexahydroxytriphenylene (HHTP) | -OH | hexagonal | hcb | 2D | hexagonal | unspecified | Face-to-face confinement growth method similar to Cu₂(TCPP) using HHTP ligand and Cu²⁺ ions | Similar to Cu₂(TCPP) with HHTP ligand | 60°C | ambient | deionized water | [49 empty] | 3.3 | mS cm⁻¹ | [703 empty] | 48 | nm | [564 empty] | 2 | nm | [587 empty] | 48 nm | 40 μm | 20 μm | unspecified | HRCryo-TEM
224 | Cu3(HHTP)2 | Cu3(C18H6O6)2 | 2020 | https://doi.org/10.1002/cey2.45 | Conductive metal-organic frameworks: Recent advances in electrochemical energy-related applications and perspectives | Cu(II) | unspecified | unspecified | trinuclear clusters | unspecified | 2,3,6,7,10,11-hexahydroxytriphenylene (HHTP) | hydroxyl | planar hexagonal | 2D layered | 2D | hexagonal | unspecified | Hydrothermal/solvothermal synthesis at 85°C | Hydrothermal/solvothermal process at 85°C | 85°C | unspecified | aqueous solution | [49 empty] | 0.01-0.04 | S/cm | unspecified | [101 empty] | bulk | [155 empty] | 1.8 | nm | unspecified | [625 empty] | 202-134 | F/g | 0.5-10 A/g | [650 empty] | 3M KCl | [399 empty] | nanowires on carbon cloth | 381 | mAh/g | 2A/g | LIB anode | 540 | mAh/g | 500 cycles | 500 mAh/g | LIB anode | 1e-10 to 1e-9 | cm²/s | LIB anode | discharging
1783 | Ni₃(HITP)₂ | Ni₃(HITP)₂ | 2023 | 10.1002/adma.202303336 | Application of Conductive MOF in Zinc‐Based Batteries | Ni | unspecified | unspecified | unspecified | unspecified | HITP (hexaiminotriphenylene) | amino | hexagonal | hexagonal | 2D | unspecified | unspecified | Interfacial synthesis using gas-liquid approach with microfluidic device, using DMSO as reaction solvent, NiCl₂ and HATP-6HCl as main raw materials | Gas-liquid interfacial synthesis | unspecified | unspecified | DMSO | [49 empty] | 40 | S cm⁻¹ |  |  | ambient conditions | [343 empty] | black film on quartz surface | [356 empty] | 100 | nm
1820 | Ni3(HITP)2 | Ni3(HITP)2 | 2023 | 10.1021/acsami.2c22665 | In Silico High-Throughput Design and Prediction of Structural and Electronic Properties of Low-Dimensional Metal-Organic Frameworks | Ni(II) | unspecified | unspecified | unspecified | unspecified | hexaiminotriphenylene (HITP) | imino (I) | unspecified | unspecified | 2D | unspecified | unspecified | experimentally synthesized | unspecified | [52 empty] | high | unspecified | unspecified
3222 | Co-HATP | Co3(C18H12N6)2 | 2025 | 10.1021/acsmaterialslett.4c02110 | Applications of Electrically Conductive Metal-Organic Frameworks: From Design to Fabrication | Co(II) | square planar | square planar | single metal center | unspecified | hexaaminotriphenylene (HATP) | amino groups | planar hexagonal | hcb | 2D | hexagonal | unspecified | Solvothermal synthesis | Solvothermal process | unspecified | ambient | unspecified | [49 empty] | 8.0e-4 | S cm⁻¹ | 4-probe | [101 empty] | pellet | [197 empty] | 89 | mV dec⁻¹ | 0.1 M KOH | [789 empty] | oxygen reduction reaction | [34 empty] | 0.91 | V |  | 0.1 M KOH | [7690 empty] | oxygen reduction reaction
2541 | poly[Co(II)THTPc] | (C96H60CoN20O8)n | 2024 | 10.1021/acsanm.4c01044 | Phthalocyanine Polymer Anchored Ketjen Black Nanoparticles for Bifunctional Oxygen Electrocatalysis | Co(II) | tetrahedral | square planar | mononuclear | Co-N4 active sites | cobalt(II) tetra(3-hydroxytyramine) phthalocyanine | amine, catechol, phthalocyanine macrocycle | polymeric macrocyclic structure | unspecified | 3D | amorphous | unspecified | Reflux of synthesized dicarbonitrile ligand with CoCl₂·6H₂O (4:1 ligand to metal ratio) in pentane-1-ol solvent with DBU catalyst at 140°C for 24 hours, followed by filtration, washing with water, ethanol, and acetone, and drying | Reflux at 140°C for 24 h in pentane-1-ol with DBU catalyst | 140 °C |  | pentane-1-ol | [49 empty] | unspecified | S/cm | unspecified | [486 empty] | 1256 | ohm |  |  |  | 491.83 | ohm | [396 empty] | 579 | mV | 10 mA cm⁻² | 1.0 M KOH | [238 empty] | 107.7 | mV/dec |  |  | 103.08 | mV/dec | [123 empty] | η₁₀ | [39 empty] | η₁₀ | [240 empty] | limited conductivity in alkaline electrolytes | [1081 empty] | 0.76 | V vs RHE | 1.0 M KOH | [3595 empty] | 5 mV s⁻¹ | [167 empty] | 105 | °C |  |  |  | 250-300 | °C | [3875 empty] | 3.091e-8 | A cm⁻² |  | 7.328e-8 | A cm⁻² | [222 empty] | 5 mV s⁻¹ | [4632 empty] | OER | OER |  |  | OER | OER | O₂ saturated | dehydration | amine and catechol degradation | 610-740 | °C | phthalocyanine core decomposition | GCE | OER | GCE | OER | Ni foam | GCE | Ni foam | GCE | Ni foam
280 | Cu₃(HHTP)₂ | Cu₃(C₁₈H₁₂O₆)₂ | 2022 | 10.1016/j.cej.2022.137409 | Electrically conductive Two-dimensional Metal-Organic frameworks for superior electromagnetic wave absorption | Cu(II) | octahedral | octahedral | trinuclear metal cluster | unspecified | 2,3,6,7,10,11-Hexahydroxytriphenylene (HHTP) | -OH | hexagonal | honeycomb | 2D | hexagonal | unspecified | Hydrothermal synthesis with Cu(CH₃COO)₂ and HHTP in deionized water at 80°C for 24 hours | Hydrothermal process at 80°C for 24 h | 80°C | ambient | deionized water | [37 empty] | 350 | m²/g |  | 77 K | [8 empty] | highest | unspecified | first-principles calculation |  | unspecified | [100 empty] | 10.8 | Å | [90 empty] | N₂ | [377 empty] | 77 K | [67 empty] | NLDFT | [983 empty] | 5.76 | GHz |  | 2.1 mm | [647 empty] | N₂ | -56.45 | dB | 40 wt% | 2.1 mm | 2-18 GHz | 40 wt% | -10 dB | 10.08 | unspecified | 2 GHz | 5.33 | unspecified | 18 GHz
374 | Cu₃(HHTP)₂ | Cu₃(C₁₈H₆O₆)₂ | 2022 | 10.1039/D2CY00192F | Boosting photocatalytic hydrogen evolution of covalent organic frameworks by introducing 2D conductive metal–organic frameworks as noble metal-free co-catalysts | Cu(II) | octahedral | octahedral | paddle-wheel | Cu⁺ (unsaturated Cu site) | 2,3,6,7,10,11-Hexahydroxytriphenylene (HHTP) | -OH | hexagonal | honeycomb | 2D | hexagonal | P6/mmm | Synthesized according to previous literature (ref. 32) by coordination of Cu(II) ions with HHTP ligand | Coordination synthesis at unspecified conditions | unspecified | unspecified | unspecified | [49 empty] | 1.97e-3 | S cm⁻¹ | four-point probe |  | unspecified | [142 empty] | 64.3990 | m² g⁻¹ | BET | N₂ | [6 empty] | 77 K | [459 empty] | unspecified | [2420 empty] | 6.24 | eV | DFT | PBE | -4.94 | eV | DFT | vacuum level | 0 | mmol h⁻¹ g⁻¹ | Xe lamp (300 W) with 400 nm filter | sodium ascorbate | 7.2-7.4 | 5 °C
450 | Cu₃(HHTP)₂ | Cu₃(C₁₈H₆O₆)₂ | 2021 | 10.1002/smtd.202100172 | Constructing Advanced Aqueous Zinc-Ion Batteries with 2D Carbon-Rich Materials | Cu(II) | square planar | square planar | trinuclear copper clusters | yes | 2,3,6,7,10,11-hexahydroxytriphenylene (HHTP) | hydroxyl | planar hexagonal | honeycomb | 2D | hexagonal | P6/mmm | Coordination self-assembly of copper ions with HHTP ligand | Solution-phase coordination reaction | unspecified | ambient | unspecified | [1723 empty] | unspecified | S/m | [27 empty] | unspecified | [305 empty] | unspecified | [2288 empty] | 228 | mAh/g | 50 mA/g | Zn//Cu₃(HHTP)₂ | 75 | % | 4000 mA/g | 500 | Zn//Cu₃(HHTP)₂
3861 | Cu-MOFs | Not specified | 2018 | 10.1016/j.electacta.2018.03.123 | Construction of a Sensitive Bisphenol A Electrochemical Sensor based on Metal-organic Framework/Graphene Composites | Cu(II) | Not specified | Not specified | Not specified | Not specified | Trithiocyanuric acid | Not specified | Not specified | Not specified | Not specified | Not specified | Not specified | Cu-MOFs were synthesized by dissolving 3.6 mmol of trithiocyanuric acid in 12 mL of methanol under ultrasonic conditions, and 2.0 mmol of CuSO4·3H2O was dissolved in 12 mL of H2O. Then, the CuSO4·3H2O solution was dropped into the above solution to obtain a homogeneous solution. The mixture was allowed to react for 2 h to produce orange precipitates. The obtained precipitates were extensively washed with water and methanol via centrifugation and dried under vacuum overnight. | Room temperature reaction for 2 h | Room temperature | Not specified | Methanol and H2O | [49 empty] | Not specified | Not specified | Not specified |  | Not specified | [107 empty] | 20 | nm | [3177 empty] | SEM | Not specified
547 | Cu3(HHTP)2 | Cu3(C18H6O6)2 | 2022 | 10.1021/acs.chemmater.2c00989 | Water Induced Structural Transformations in Flexible Two-Dimensional Layered Conductive Metal-Organic Frameworks | Cu(II) | square planar | distorted octahedral | single metal center | yes | 2,3,6,7,10,11-Hexahydroxytriphenylene (HHTP) | hydroxyl, catecholate | planar hexagonal | honeycomb | 2D | Hexagonal | P6₃/mmc | Coordination of Cu(II) with HHTP linker under hydrothermal conditions | Hydrothermal synthesis | 85°C | autogenous | water | [49 empty] | conductive | S/cm |  | dry | 293 K | [1743 empty] | 3.53 | Å |  | 4.25 | Å | [2188 empty] | dry | hydrated | [1625 empty] | PXRD simulation | various | 1.97-2.04 | Å | 293 K | MD simulation | -10.2 | kcal/mol | 72 molecules | 293 K
2547 | Bi(HHTP) | Bi(C18H6O6) | 2024 | 10.1021/acsanm.4c01637 | Conductive Bismuth-Catecholate Metal-Organic Frameworks Grown on Ti₃C₂Tₓ Nanosheets for High-Performance Supercapacitors | Bi(III) | unspecified | unspecified | unspecified | unspecified | 2,3,6,7,10,11-hexahydroxytriphenylene (HHTP) | catechol | planar triphenylene | unspecified | 1D | unspecified | unspecified | Hydrothermal synthesis: bismuth(III) acetate dissolved in 40 mL deionized water, 40 mg HHTP added, magnetic stirring overnight, transferred to 50 mL container and heated at 85°C for 12 h, cooled to room temperature, green products collected by centrifugation, purified with acetone, absolute ethyl alcohol, and deionized water, dried in vacuum oven at 60°C for 12 h | Hydrothermal at 85°C for 12 h | 85 °C |  | deionized water | [49 empty] | unspecified | S/cm | [654 empty] | 0.4 | Ω | [230 empty] | 230 | F g⁻¹ | 0.5 A g⁻¹ | [650 empty] | 3 M KOH | three-electrode |  | conductive MOF with good electronic conductivity | [45 empty] | EIS | [13395 empty] | 44 | % retention | 0.5-10 A g⁻¹
2548 | MIL-101(Cr) | [Cr₃(O)X(BDC)₃(H₂O)₂] | 2024 | 10.1016/j.jcis.2024.08.221 | Electric-field assisted spatioselective deposition of MIL-101(Cr)PEDOT to enhance electrical conductivity and humidity sensing performance | Cr(III) | octahedral | octahedral | trimeric Cr₃O clusters | unspecified | 1,4-benzene dicarboxylate (BDC) | carboxylate | linear | MTN | 3D | unspecified | unspecified | Hydrothermal synthesis: Cr(NO₃)₃·9H₂O (2.0 g, 5.0 mmol) and terephthalic acid (0.83 g, 5.0 mmol) mixed in 20 mL milliQ water, transferred to 100 mL autoclave, heated to 218°C for 18h and cooled to room temperature. The product was washed with distilled water 3 times, dispersed in 20 mL DMF and kept at 70°C overnight, followed by washing with methanol 3 times and acetone 2 times, then dried at 75°C overnight. | Hydrothermal process at 218°C for 18h | 218°C | autoclave conditions | water | [37 empty] | 3821 | m²/g |  | unspecified | [8 empty] | low | unspecified | pellet measurement |  | unspecified | [87 empty] | pellet | [524 empty] | 1 ton | [206 empty] | N₂ sorption
2549 | MIL-101(Cr)PEDOT | MIL-101(Cr) with PEDOT incorporation | 2024 | 10.1016/j.jcis.2024.08.221 | Electric-field assisted spatioselective deposition of MIL-101(Cr)PEDOT to enhance electrical conductivity and humidity sensing performance | Cr(III) | octahedral | octahedral | trimeric Cr₃O clusters | unspecified | 1,4-benzene dicarboxylate (BDC) with PEDOT functionalization | carboxylate, PEDOT | linear | MTN | 3D | unspecified | unspecified | MIL-101(Cr) was activated at 100°C overnight under vacuum. EDOT (15.4 μL) was dissolved in 350 μL diethyl ether then 20 mg activated MIL-101(Cr) was added and soaked for 1h. The mixture was dried at 60°C to remove diethyl ether. The MIL-101(Cr)EDOT was mixed with 87.7 mg I₂ and heated at 90°C overnight to polymerize EDOT to PEDOT. The resulting powder was washed with acetone to remove excess I₂ and placed at 100°C under vacuum to remove residual I₂. | Post-synthetic modification with EDOT polymerization at 90°C | 60°C, 90°C, 100°C | vacuum | diethyl ether, acetone | [37 empty] | 1144 | m²/g |  | unspecified | [8 empty] | ~4000 times higher than MIL-101(Cr) | relative improvement | pellet measurement |  | unspecified | [87 empty] | pellet | [524 empty] | 1 ton | [206 empty] | N₂ sorption | highest at 50% RH | unspecified | 57 | wt% | thermogravimetric analysis | 50%
2550 | MIL-101(Cr)PEDOT-A | MIL-101(Cr) with PEDOT incorporation (aligned) | 2024 | 10.1016/j.jcis.2024.08.221 | Electric-field assisted spatioselective deposition of MIL-101(Cr)PEDOT to enhance electrical conductivity and humidity sensing performance | [12 empty] | MIL-101(Cr)PEDOT particles dispersed in THF (2 mg/120 μL, 16.7 mg/mL), vortex mixed and sonicated. 10 μL sample drop-cast on IDE with applied AC electric field (300 kHz, 60 V, 750 V/mm). IDE plates dried overnight at 80°C. | Electric-field assisted drop-casting at 300 kHz, 60V | 80°C drying |  | THF |  |  |  |  | 200 times higher than unaligned | relative improvement | IDE measurement |  | 25°C | 556 times higher at 50% RH | relative improvement | IDE measurement |  | 25°C | [9 empty] | 230 times increase from 10% to 90% RH | Δσ/σ₁₀ | humidity sensing |  | 25°C | [119 empty] | drop-cast on IDE | [1248 empty] | comparable to reported systems | unspecified | humidity cycling | [11404 empty] | 50% | E-field assisted | E-field assisted | 10-90% | 310 | times | capacitive sensing | 10% vs 90% | 10 Hz | 25°C | stable over 9h cycling
2551 | MIL-101(Cr)PEDOT-UA | MIL-101(Cr) with PEDOT incorporation (unaligned) | 2024 | 10.1016/j.jcis.2024.08.221 | Electric-field assisted spatioselective deposition of MIL-101(Cr)PEDOT to enhance electrical conductivity and humidity sensing performance | [12 empty] | MIL-101(Cr)PEDOT particles dispersed in THF (2 mg/120 μL, 16.7 mg/mL). 10 μL sample drop-cast on IDE without electric field. IDE heated to 80°C to aid solvent evaporation. | Regular drop-casting without electric field | 80°C |  | THF | [49 empty] | 40 times increase from 10% to 90% RH | Δσ/σ₁₀ | humidity sensing |  | 25°C | 10-90%
82 | Co-HHTP | Co-HHTP | 2020 | 10.1002/anie.202008909 | 2D Conductive Metal-Organic Frameworks: An Emerging Platform for Electrochemical Energy Storage | Co(II) | square-planar | square-planar | unspecified | unspecified | 2,3,6,7,10,11-hexahydroxytriphenylene (HHTP) | -OH | trigonal | hexagonal | 2D | unspecified | unspecified | Self-assembled by coordination between Co ions and HHTP ligands | Coordination synthesis | unspecified | unspecified | unspecified | [49 empty] | >10^-3 | S cm^-1 | unspecified |  | room temperature | [99 empty] | bulk
1928 | Ni₃(HITP)₂ | Ni₃(C₁₈H₁₂N₆)₂ | 2023 | 10.1039/D3TA03753C | Conductive metal–organic frameworks for zinc–air battery application: design principles, recent trends and prospects | Ni(II) | square planar | D₄h symmetry | unspecified | unspecified | 2,3,6,7,10,11-hexaiminotriphenylene (HITP) | imine | unspecified | unspecified | 2D | unspecified | unspecified | unspecified | unspecified | unspecified | unspecified | unspecified |  |  |  |  | 150 | S cm⁻¹ | single crystal (four probe) |  |  | 189.6 | S m⁻¹ | four-probe method on pressed pellet | [135 empty] | single crystal |  | pellet | [87 empty] | 282 | m² g⁻¹ | [966 empty] | 503 | Ω | unspecified | [1377 empty] | electrochemical impedance spectroscopy | [3689 empty] | 0.66 | V | 0.1 M KOH | [1532 empty] | BET | [663 empty] | unspecified | [7170 empty] | RHE
2554 | [Cd(bpdc)2(Py2TTF)2] | unspecified | 2023 | 10.1039/d3ma00770g | The spatial dependence of intervalence charge transfer in an electroactive metal–organic framework | Cd(II) | unspecified | unspecified | unspecified | unspecified | 4,4'-biphenyldicarboxylic acid (bpdc) and (E)-4,4'-di(pyridin-4-yl)-2,2'-bi(1,3-dithiolylidene) (Py2TTF) | carboxyl, pyridyl, dithiolylidene | unspecified | unspecified | 3D | Monoclinic | P2₁/n | Cd(NO₃)₂·4H₂O, Py2TTF, and bpdc dissolved in ethanol/DMF, heated at 90 °C for 48 hours in absence of light | Solvothermal synthesis at 90 °C for 48 hours | 90 °C |  | ethanol/DMF | [1723 empty] | 0.16 | S cm⁻¹ | [3569 empty] | Reference to similar TTF-based MOF conductivity | 3.782 | Å | Distance between cofacial TTF ligands | 145 | cm⁻¹ | For low energy IVCT transition | 321 | cm⁻¹ | For high energy IVCT transition | 0.108 | V | Fc/Fc⁺ | solid-state cyclic voltammetry | 0.385 | V | Fc/Fc⁺ | solid-state cyclic voltammetry
3962 | CuO@C/D | Not specified | 2019 | 10.1002/smll.201901527 | Rational Construction of 3D-Networked Carbon Nanowalls/Diamond Supporting CuO Architecture for High-Performance Electrochemical Biosensors | Cu | Not specified | Not specified | Not specified | Not specified | Not specified | Not specified | Not specified | Not specified | 3D | Not specified | Not specified | The hybrid C/D film was grown on Si substrate using MPCVD, followed by Cu deposition via magnetron sputtering, and electrochemical growth of CuO in 0.1 M NaOH. | MPCVD growth at 1060 °C, followed by sputtering and electrochemical oxidation | 1060 °C (MPCVD), room temperature (sputtering) | 30 mbar (MPCVD), 5 mTorr (sputtering) | Not specified | [49 empty] | 1.0e-3 | S m^-1 | unspecified | [1344 empty] | <3 | s | [206 empty] | 0.5e-6 | M |  | 0.2 M NaOH |  |  | 0.2 M NaOH | 0.5e-6 to 4e-3 | M |  | 0.2 M NaOH | [7892 empty] | 0.5 V vs Ag/AgCl | 0.5 V vs Ag/AgCl | [337 empty] | 1650 | μA cm^-2 mM^-1 |  | 0.2 M NaOH | [684 empty] | 0.5 V vs Ag/AgCl | 95.2 | % retention after 20 days | CV in 0.2 M NaOH | 0.5 V vs Ag/AgCl
1930 | Ni₃(HITP)₂ | Ni₃(C₁₈H₆N₆)₂ | 2023 | 10.1016/j.bios.2023.115157 | Ruthenium(II) complex-grafted conductive metal-organic frameworks with conductivity- and confinement-enhanced electrochemiluminescence for ultrasensitive biosensing application | Ni(II) | unspecified | unspecified | unspecified | unspecified | 2,3,6,7,10,11-hexaiminotriphenylene (HITP) | amino | planar hexagonal | unspecified | 2D | unspecified | unspecified | 20.85 mg (0.084 mmol) Ni(OAc)₂·4H₂O in 9 mL DMSO sonicated for 2 min and preheated at 65°C, then stirred with 30 mg (0.056 mmol) HATP·6HCl in 9 mL water, 12 mL NaOAc aqueous solution (4 mol L⁻¹) added, stirred for 2 h at 65°C | Solution mixing at 65°C for 2 h | 65 |  | DMSO/water | [1723 empty] | 55.4 | S cm⁻¹ | [27 empty] | unspecified | [1349 empty] | 100-200 | nm | SEM observation |  | 255 | nm | DLS measurement | [1226 empty] | 1.66 | nm | [5796 empty] | bulk material | [5469 empty] | 20.5 | mV | zeta potential measurement | aqueous dispersion | [18 empty] | 63.38 | Ω | EIS | 5 mM [Fe(CN)₆]³⁻/⁴⁻ in 0.1 M KCl | [36 empty] | unspecified | aqueous dispersion | hydrophobic | unspecified
2557 | [Cd(bpdc)₂(Py₂TTF)₂] | C₆₀H₄₀CdN₄O₈S₈ | 2023 | 10.1039/d3ma00770g | The spatial dependence of intervalence charge transfer in an electroactive metal–organic framework | Cd(II) | octahedral | octahedral | single metal center | unspecified | 4,4'-biphenyldicarboxylic acid (bpdc) and (E)-4,4'-di(pyridin-4-yl)-2,2'-bi(1,3-dithiolylidene) (Py₂TTF) | carboxylic acid, pyridyl, dithiolylidene | linear for bpdc, planar for Py₂TTF | unspecified | 3D | monoclinic | P2₁/n | Cd(NO₃)₂·4H₂O, Py₂TTF, and bpdc dissolved in ethanol/DMF, heated at 90°C for 48 hours in absence of light | Solvothermal process at 90°C for 48 h | 90°C | ambient | ethanol/DMF mixture | [49 empty] | 0.16 | S cm⁻¹ | unspecified |  | unspecified | [612 empty] | unspecified | 3.782 | Å | X-ray diffraction | 100K | 0.252 | Å | X-ray diffraction | 100K | 1.60 | Å | X-ray diffraction | 100K | 0.108 | V | 0.1 M TBAPF₆/MeCN | Ag/Ag⁺ | 200 mV s⁻¹ | 145 | cm⁻¹ | spectroelectrochemistry | low energy IVCT | 321 | cm⁻¹ | spectroelectrochemistry | high energy IVCT | 36 | % | EPR spectroelectrochemistry | 0.0 V after oxidation | 2.0136, 2.0136, 2.00136 | dimensionless | EPR spectroscopy
2558 | ZIF-67 | Co(C₄H₅N₂)₂ | 2024 | 10.1021/acsanm.4c04083 | A Hierarchical Porous Tungsten Oxynitride-Based Nanocomposite for High-Performance Lithium-Sulfur Batteries | Co(II) | tetrahedral | tetrahedral | single metal center | no | 2-methylimidazole | imidazole | tetrahedral | sod | 3D | cubic | I-43m | In-situ growth on Co@WNO framework: 0.1 g Co@WNO and 1.816 g 2-methylimidazole were added into 20 mL deionized water and stirred for 30 min. Meanwhile, 0.116 g Co(NO₃)₂·6H₂O and 0.006 g hexadecyl trimethylammonium bromide were added into 20 mL deionized water and stirred for 30 min. The two solutions were mixed together for 1 h and allowed to sit for 4 h. ZIF-67/WNO was obtained after centrifugation and drying overnight. | Room temperature solution process for 4 h | room temperature |  | deionized water | [49 empty] | 5.9 | S/cm | semiconductor powder resistivity tester |  | unspecified | [87 empty] | composite powder | [54 empty] | 110 | m²/g | BET nitrogen adsorption | [7 empty] | unspecified | [318 empty] | 0.063 | cm³/g | BJH method | unspecified
2559 | Co-NC | Co-N-C | 2024 | 10.1021/acsanm.4c04083 | A Hierarchical Porous Tungsten Oxynitride-Based Nanocomposite for High-Performance Lithium-Sulfur Batteries | Co | unspecified | unspecified | nanoparticles | yes | carbonized imidazolate | graphitic N, pyridinic N, Co-N | nanoparticles | unspecified | unspecified | unspecified | unspecified | Carbonization of ZIF-67/WNO at 600°C for 2 hours under Ar atmosphere | Carbonization at 600°C for 2 h under Ar | 600°C | [51 empty] | 7.2 | S/cm | semiconductor powder resistivity tester |  | unspecified | [87 empty] | composite powder | [54 empty] | 26.7 | m²/g | BET nitrogen adsorption | [7 empty] | unspecified | [318 empty] | 0.021 | cm³/g | BJH method | unspecified | 188.6 | mAh/g | galvanostatic discharge | 2.05 V | 10⁻⁵ A cutoff
2560 | Graphene | C | 2024 | 10.1021/acsami.4c12719 | Highly Conductive Two-Dimensional FeTHBQ/Graphene Nanocomposite as the Cathode Material for Lithium-Ion Batteries | [12 empty] | Commercial graphene water slurry filtered and dried | Filtration and vacuum drying | 100°C | vacuum | [50 empty] | 28.00 | S cm⁻¹ | four-point probe | [101 empty] | pellet | [512 empty] | 20.0 MPa | [1922 empty] | C: 86.0, H: 3.2, O: 9.5, N: 0.7, S: 0 | wt% | elemental analysis | [880 empty] | 45.7 | mAh g⁻¹ | 50 mA g⁻¹ | 1.5-4.0 V | 43.8 | mAh g⁻¹ | 500 mA g⁻¹ | [510 empty] | 1.42 mm | [104 empty] | first | 100 | 7.5-9.5 | wt% | EDS and elemental analysis | 16.4-12.1 |  | EDS and elemental analysis
2835 | Fe2(DSBDC) |  | 2024 | 10.1016/j.energy.2024.130174 | Recent advances on metal-organic frameworks (MOFs) and their applications in energy conversion devices: Comprehensive review | Fe(II) |  |  |  |  | DSBDC ligand | [6 empty] | Solvothermal | Solvothermal synthesis | unspecified | unspecified | unspecified | [49 empty] | ~10^-6 | S cm⁻¹ | unspecified |  | unspecified
2848 | Fe2(DSBDC) | Fe2(DSBDC) | 2024 | 10.1016/j.energy.2024.130900 | Recent advances on metal-organic frameworks (MOFs) and their applications in energy conversion devices: Comprehensive review | Fe(II/III) | unspecified | unspecified | unspecified | unspecified | DSBDC (unspecified dicarboxylate ligand) | dicarboxylate | unspecified | unspecified | unspecified | unspecified | unspecified | Solvothermal synthesis | Solvothermal process | unspecified | unspecified | unspecified | [49 empty] | 1e-6 | S cm⁻¹ | unspecified |  | unspecified | [86 empty] | unspecified
1970 | Ni₃(HITP)₂ |  | 2023 | 10.3390/batteries9020109 | Conductive Metal–Organic Frameworks for Rechargeable Lithium Batteries | Ni |  |  |  |  | 2,3,6,7,10,11-Hexaiminotriphenylene (HITP) |  |  |  | 2D |  |  | self-assembly method, hydrothermal approach | Self-assembly at gas-liquid interface, hydrothermal process | [52 empty] | 3720 | S·m⁻¹ | unspecified | [339 empty] | 100 | % | LIBs anode (Si/Ni₃(HITP)₂ composite) | [360 empty] | 90-970 | nm | [726 empty] | 0.032 | % per cycle | Li-S batteries separator | [519 empty] | 257 | mA·h·g⁻¹ |  | unspecified | LIBs anode (Si/Ni₃(HITP)₂ composite) | 876 | mA·h·g⁻¹ |  |  | LIBs anode (Si/Ni₃(HITP)₂ composite) | [745 empty] | 2657 | mA·h·g⁻¹ |  |  | LIBs anode (Si/Ni₃(HITP)₂ composite) | [4555 empty] | Li-S batteries separator | [410 empty] | 100 | 1000 | [8060 empty] | 1C | 0.1C | 100 | 716 | mA·h·g⁻¹ | 1C | 500 | Li-S batteries | 585.4 | mA·h·g⁻¹ | 0.5C | 300 | Li-S batteries | 1302.9 | mA·h·g⁻¹ | 0.5C | 100 | Li-S batteries cathode | 807.4 | mA·h·g⁻¹ | 1C | 150 | Li-S batteries cathode | 629.6 | mA·h·g⁻¹ | 1C | 300 | Li-S batteries cathode | 20C | Li-S batteries separator | 75 | cm² | Li-S batteries separator
1913 | Co-HHTP | Co3(HHTP)2 | 2023 | 10.1039/D3TA02862C | Large-scalable, ultrastable thin films for electromagnetic interference shielding | Co(II) | unspecified | unspecified | unspecified | unspecified | 2,3,6,7,10,11-hexahydroxytriphenylene (HHTP) | -OH | unspecified | unspecified | 2D | unspecified | unspecified | Solvothermal reaction to decorate DWNTF surface with cMOF | Solvothermal reaction | unspecified | unspecified | unspecified | [49 empty] | 2.72e-2 | S cm⁻¹ | unspecified |  | unspecified | [99 empty] | pure cMOF film | [15409 empty] | 18.2 | dB | K-band (18-26.5 GHz) | 52 nm | cMOF@DWNTF hybrid film (5 aerogel layers) | 34 | dB | K-band (18-26.5 GHz) | 352 nm | cMOF@DWNTF hybrid film (20 aerogel layers) | 3.83e6 | dB cm² g⁻¹ | K-band (18-26.5 GHz) | 52 nm | cMOF@DWNTF hybrid film
2565 | Zn-MOF@MWCNTs |  | 2024 | 10.1016/j.jcis.2024.01.154 | Enhanced oxygen evolution and power density of Co/Zn@NC@MWCNTs for the application of zinc-air batteries | Zn(II) |  |  |  |  | 2-methylimidazole |  |  | ZIF structure |  |  |  | MWCNTs (50 mg) and PVP (200 mg) dissolved in methanol (50 mL) with tip sonication. Zn(NO₃)₂·6H₂O dissolved in 25 mL methanol (solution A). 2-methylimidazole (19.84 mmol) dissolved in 25 mL methanol (solution B). MWCNT solution mixed with solution A, then added to solution B, magnetically stirred for 2 h. Centrifugation and suction filtration to obtain Zn-MOF@MWCNTs powders, dried overnight. | Room temperature solution process with 2 h stirring | room temperature | atmospheric | methanol | [51 empty] | unspecified | [299 empty] | 243.6 | mV dec⁻¹ | [583 empty] | 3D conductive network from MWCNTs |  |  |  |  | >1.80 | V | 10 mA cm⁻² | N2-saturated 1 M KOH | [198 empty] | OER | [5131 empty] | 0.54 | V vs RHE | O2-saturated 0.1 M KOH | [8 empty] | 3.0-3.9 |  | O2-saturated 0.1 M KOH | [3400 empty] | RRDE | [1394 empty] | 0.2-0.8 V vs RHE | >1.26 | V | RRDE
1977 | Ni3(HITP)2 | Ni3(C18N12H6)2 | 2023 | N/A | DATA-DRIVEN 2D MATERIALS DISCOVERY FOR NEXT-GENERATION ELECTRONICS | Ni(II) | square planar | square planar | mononuclear | unspecified | 2,3,6,7,10,11-hexaiminotriphenylene (HITP) | imino (-NH-) | planar hexagonal | honeycomb (hcb) | 2D | hexagonal | unspecified | Computationally modeled from Co3(HHTP)2 structure by removing solvent molecules and replacing Co with Ni and HHTP with HITP | Computational modeling from experimental prototype | unspecified | unspecified | unspecified |  |  |  |  | semiconducting | unspecified | AIMD simulation |  | 293K | metallic | unspecified | DFT calculation |  | 0K | [186 empty] | 0.01-0.70 | eV | [1340 empty] | AIMD simulation | 3.299 | Å | DFT/PBE-D3 optimization | [743 empty] | 1 atm | [2066 empty] | 1 atm | unspecified |  |  |  |  | 0K | unspecified |  |  |  |  | 293K | [7588 empty] | Band gap opening due to thermal-induced structural deformations | Optimized structure at 0K shows metallic behavior | [2332 empty] | Band gap varies with thermal motions (1-3 ps snapshots) | [1683 empty] | 1.441 | Å | 0K | unspecified | DFT/PBE-D3 optimization
2004 | Ni₃(HITP)₂ | Ni₃(C₁₈H₁₂N₆)₂ | 2023 | 10.1002/chem.202203839 | A Novel Electrocatalyst Pd(II)@Ni₃(HITP)₂ for Ultrasensitive Detection of Chloramphenicol: Experimental and Computational Investigation | Ni(II) | octahedral | octahedral | single metal center | unspecified | 2,3,6,7,10,11-hexaaminotriphenylene (HATP) | -NH₂ | hexagonal | unspecified | 2D | hexagonal | unspecified | NiCl₂·xH₂O reacted with HATP·6HCl under NH₃·H₂O at 65°C for 2 hours, then collected by centrifugation and washed with deionized water and ethanol, dried at 80°C in vacuum overnight | Hydrothermal process at 65°C for 2 h | 65°C | ambient | water | [49 empty] | 40 | S/cm | unspecified |  | unspecified | [612 empty] | unspecified | [11331 empty] | 21.90 | Å | DFT calculation | [784 empty] | unspecified | [3358 empty] | unspecified
2010 | Ni3(HITP)2 | Ni3(C18H12N6)2 | 2023 | 10.3390/chemistry5040161 | Progress and Perspectives of Conducting Metal–Organic Frameworks for Electrochemical Energy Storage and Conversion | Ni(II) | unspecified | unspecified | unspecified | unspecified | 2,3,6,7,10,11-Hexaaminotriphenylene (HITP) | amino | hexagonal | honeycomb | 2D | hexagonal | unspecified | Solvothermal method: HITP·6HCl and NiCl₂·6H₂O solution mixed and heated to 60°C, then NH₃·H₂O added | Solvothermal process in ammonia solution at 60°C | 60°C | unspecified | aqueous ammonia |  |  |  |  | 58.8 | S·cm⁻¹ | unspecified |  | 300 K | 40 | S·cm⁻¹ | two-probe method |  | 300 K | [9 empty] | 2 | S·cm⁻¹ | two-probe method |  | 300 K | [119 empty] | unspecified |  | surface phase |  |  | bulk phase | [43 empty] | 766 | m²/g | N₂ adsorption | [7 empty] | unspecified | [730 empty] | 170 | F·g⁻¹ | [651 empty] | 0.5 M Na₂SO₄ | [5928 empty] | 51.3 | Ω·sq⁻¹ | [1578 empty] | 0-1.00 V | [1049 empty] | 78.4 | % | film | [6048 empty] | unspecified | film
2030 | Ni3(HITP)2 | Ni3(C18H12N6)2 | 2023 | 10.3390/chemistry5040161 | Progress and Perspectives of Conducting Metal–Organic Frameworks for Electrochemical Energy Storage and Conversion | Ni(II) | octahedral | octahedral | unspecified | unspecified | 2,3,6,7,10,11-hexaaminotriphenylene (HITP) | amino | hexagonal | honeycomb | 2D | hexagonal | unspecified | Solvothermal method: React HITP·6HCl with NiCl₂·6H₂O in aqueous ammonia solution under aerobic conditions | Solvothermal synthesis in aqueous ammonia | unspecified | unspecified | aqueous ammonia |  |  |  |  | 58.8 | S·cm⁻¹ | unspecified |  | 300 K | 40 | S·cm⁻¹ | two-probe method | [11 empty] | 2 | S·cm⁻¹ | two-probe method | [121 empty] | unspecified |  | surface phase |  |  | bulk phase | [43 empty] | 766 | m²/g | N₂ adsorption | [7 empty] | unspecified | [730 empty] | 170 | F·g⁻¹ | [651 empty] | 0.5 M Na₂SO₄ | [5047 empty] | electrode | [880 empty] | 51.3 | Ω·sq⁻¹ | [1578 empty] | 0-1.00 V | [1049 empty] | 78.4 | % | flexible transparent film | [6048 empty] | unspecified | flexible transparent film
2570 | Co-MOF | Co₂(DSBDC) | 2024 | 10.1016/j.jcis.2024.10.047 | Thiol-functionalized conductive Co-MOF and its derivatives S-doped Co(OH)₂ nanoflowers for high-performance supercapacitors | Co(II) | unspecified | unspecified | unspecified | unspecified | 2,5-Dimercaptoterephthalic acid (H₄DSBDC) | -SH, -COOH | unspecified | unspecified | 3D | unspecified | unspecified | In situ interfacial growth synthesis: Co(NO₃)₂·6H₂O (107 mg, 0.36 mmol) and H₄DSBDC (28 mg, 0.12 mmol) dissolved in 9 mL DMF/EtOH/H₂O (1:1:1), transferred to Teflon cup, ultrasonicated for 15 min. Pre-treated Ni foam immersed in solution, sealed in reaction kettle, heated at 120°C for 1 day. | Solvothermal process at 120°C for 24 h | 120°C | unspecified | DMF/EtOH/H₂O (1:1:1) | [49 empty] | conductive | unspecified | unspecified | [144 empty] | 69.6 | m²/g | [8 empty] | 77 K | [511 empty] | N₂ | [217 empty] | unspecified | [268 empty] | 9.49 | Ω |  | 0.01-100 kHz | [416 empty] | 1131 | mF/cm² | 2 M KOH |  |  | 992 | mF/cm² | 2 M KOH | 3 mA/cm² | [951 empty] | EIS | [98 empty] | 1 mA/cm² |  |  | 957 | mF/cm² | 2 M KOH | 10 mA/cm² | [4530 empty] | 28.1 | nm |  |  | 77 K | [5962 empty] | 0.85 | Ω | EIS | [1979 empty] | GCD | GCD | N₂ | GCD | 0.01-100 kHz
2571 | CuCN-MOF | C9H6Cu2N6 | 2023 | 10.1039/d3ta04708c | A two-dimensional semiconducting Cu(I)-MOF for binder and conductive additive-free supercapattery | Cu(I) | tetrahedral | tetrahedral | dimer [Cu(μ3-CN)2Cu] and monomer Cu(μ2-CN) | unspecified | 2-(1H-1,2,4-triazol-1-yl)pyridine (2TzPy) | triazole, pyridine | planar | 2D | 2D (extended to 3D via π-π stacking) | triclinic | P-1 | 2TzPy (0.34 mmol, 50 mg) dissolved in ACN:DCM (1:1, 6 mL) at 65°C for 5 min, then CuCN (1.36 mmol, 123 mg) dispersed in 10 mL ethanol added, stirred for 72 hours at 65°C to give yellow precipitate | Solvothermal process at 65°C for 72 hours | 65°C | ambient | ACN:DCM (1:1) and ethanol | [37 empty] | 8.036 | m²/g | N2 | 77K | [8 empty] | 9.61e-7 | S/cm | two-probe direct current method |  | 300K | [99 empty] | pressed pellets | 3.42 | nm | BJH | [179 empty] | 68.175 | Wh/kg | 3.7 kW/kg | 11.52 | Wh/kg | 5.54 kW/kg | [28 empty] | 508 | C/g | 1 A/g |  | 136.48 | C/g | 1 A/g |  |  | 23.0 | C/g | [209 empty] | 92 | % |  | 10 A/g | 10000 | 96.5 | % |  | 10 A/g | 10000 | [322 empty] | 168 | °C | [117 empty] | 1184.45 | C/g | [8 empty] | 10 A/g | [313 empty] | N2 | [139 empty] | 5.54 | kW/kg | [300 empty] | 11.52 Wh/kg | [652 empty] | 1.974 | g/cm³ | [1915 empty] | symmetric device | [1020 empty] | 1 M KOH | 1 M KOH | [2901 empty] | 8.9 | Å | [1494 empty] | 1 M KOH | [3822 empty] | TGA | [859 empty] | symmetric device | symmetric device | [616 empty] | PXRD | [855 empty] | symmetric device | three-electrode system | symmetric device | crystallographic analysis | three-electrode system | symmetric device | calculated | 325.84 g/mol | 4
171 | CuPc-Cu-NH |  | 2023 | 10.1038/s41467-023-36600-2 | Conductive metal–organic frameworks with tunable dielectric properties for advanced terahertz technologies | Cu(II) |  |  |  |  | Copper(II) phthalocyanine-2,3,9,10,16,17,23,24-octaamine | -NH₂ | [5 empty] | Synthesized by solvothermal reaction of copper(II) phthalocyanine-2,3,9,10,16,17,23,24-octaamine with Cu(II) ions | Solvothermal process | unspecified | unspecified | unspecified | [49 empty] | 0.1 | S/cm | four-probe method |  | 298K | [86 empty] | 50% RH | [1018 empty] | 3.5 |  | 0.5 THz | 0.05 |  | 0.5 THz
2573 | Ag₅BHT | Ag₅C₆S₆ | unspecified | 10.1039/d4cc02433h | Synthesis of a highly conductive coordination polymer film via a vapor–solid phase chemical conversion process | Ag(I) | mixed | square-planar and octahedral | unspecified | unspecified | H₆BHT (benzenehexanothiolate) | thiol | hexagonal | unspecified | 3D | unspecified | unspecified | Vapor-solid phase chemical conversion process: Ag films deposited by thermal evaporation, converted to Ag₂O by plasma oxidation, H₆BHT evaporated onto Ag₂O films, reaction in isopropanol vapor atmosphere at 90-120°C for 2-5 days | Vapor-solid phase chemical conversion in isopropanol vapor atmosphere | 90-120°C | ambient | isopropanol vapor | [29 empty] | 38 | cm² V⁻¹ s⁻¹ | field-effect measurement |  | 10 | cm² V⁻¹ s⁻¹ | field-effect measurement | [11 empty] | hole | hole | 10 | S cm⁻¹ | four-probe method |  | 300 K | 6.5 | meV | 300-400 K | [79 empty] | variable temperature conductivity | [16 empty] | thin film | [768 empty] | 50-200 | °C | [161 empty] | N₂ | [1255 empty] | 100-300 | nm |  |  | 292.18 | nm | [117 empty] | 11.5°, 19.5°, 23.2°, 31.6°, 35.2° | 2θ | [1523 empty] | 270 nm | [9630 empty] | TGA | [1654 empty] | thin film | thin film after reaction | 7.7 | Å | 4.6 | Å | FET | FET | H₆BHT ligand | PXRD | (110), (020), (220), (50-1), (330) | HR-TEM | (110) | HR-TEM | (020) | step profiler | 100 nm | 130 nm | step profiler | 1.55 | S:Ag atomic ratio | EDS | thin film
2116 | Ni₃(HITP)₂ | Ni₃(HITP)₂ | 2023 | 10.1002/VIW.20230052 | Portable non-enzymatic electrochemical biosensor based on caffeine for Alzheimer's disease diagnosis | Ni(II) | unspecified | unspecified | unspecified | unspecified | 2,3,6,7,10,11-hexaaminotriphenylene (HITP) | amino | unspecified | unspecified | 2D | unspecified | unspecified | unspecified | unspecified | [52 empty] | 50 | S·cm⁻¹ | unspecified | [345 empty] | unspecified | [1516 empty] | 11.9 | μV·K⁻¹ | [4644 empty] | 0.21 | W·m⁻¹·K⁻¹ | [2493 empty] | unspecified | [110 empty] | 1.19e-3 | dimensionless | room temperature | [3729 empty] | unspecified | unspecified
2138 | Ni₃(HITP)₂ | Ni₃(C₁₈N₆H₁₂)₂ | 2023 | 10.1021/acsmaterialslett.3c00122 | Linker Aromaticity Reduces Band Dispersion in 2D Conductive Metal-Organic Frameworks | Ni(II) | unspecified | unspecified | unspecified | unspecified | hexaiminotriphenylene (HITP) | imino | planar | kagome | 2D | unspecified | unspecified | unspecified | unspecified | [52 empty] | experimental champion | unspecified | literature reference | [6094 empty] | Sheberla et al. J. Am. Chem. Soc. 2014, 136, 8859-8862 | [6345 empty] | intermediate | unspecified | monolayer | DFT calculation (HSEsol functional) | periodic boundary calculation
2147 | Ni₃(HITP)₂ | Ni₃(C₁₈H₁₂N₆)₂ | 2022 | 10.1016/j.electacta.2022.141802 | Flexible, multifunctional aerogel films based on PBO nanofibers and their application in wearable electronic devices | Ni(II) | unspecified | unspecified | trinuclear nickel cluster | unspecified | 2,3,6,7,10,11-hexaiminotriphenylene (HITP) | imine | planar hexagonal | unspecified | 2D | unspecified | unspecified | In situ growth on PBO-NF/CCNT aerogel films by dissolving 10 mg of 2,3,6,7,10,11-hexaaminotriphenylene hexahydrochloride in 10 mL deionized water, followed by addition of nickel chloride hexahydrate (5 mg) and ammonia (0.4 mL, 25% aqueous solution). PBO-NF/CCNT hydrogel was placed into the solution and heated at 65°C for different times (0.5-4 h). | In situ growth at 65°C for 2-4 hours | 65°C | ambient | water | [49 empty] | semiconducting | unspecified | [346 empty] | bulk material | [307 empty] | 3.608 | Ω | [230 empty] | 263 | F g⁻¹ | 1 A g⁻¹ | three-electrode system | [264 empty] | 26.91 | Ω | [383 empty] | 6.0 M KOH | [48 empty] | electrochemical impedance spectroscopy | [942 empty] | 94.4 | % |  | electrochemical impedance spectroscopy | [1476 empty] | 10000 | [109 empty] | PBO-NF/CCNT(20%)@Ni₃(HITP)₂(2h) aerogel film | [1973 empty] | previous reports | [375 empty] | PBO-NF/CCNT(20%)@Ni₃(HITP)₂(2h) aerogel film | [2527 empty] | PBO-NF/CCNT(20%)@Ni₃(HITP)₂(2h) aerogel film | [744 empty] | cyclic voltammetry | 100 mV s⁻¹ | [930 empty] | PBO-NF/CCNT(20%)@Ni₃(HITP)₂(2h) aerogel film
172 | CuPc-Cu-O |  | 2023 | 10.1038/s41467-023-36600-2 | Conductive metal–organic frameworks with tunable dielectric properties for advanced terahertz technologies | Cu(II) |  |  |  |  | Copper(II) phthalocyanine-2,3,9,10,16,17,23,24-octaol | -OH | [5 empty] | Synthesized by solvothermal reaction of copper(II) phthalocyanine-2,3,9,10,16,17,23,24-octaol with Cu(II) ions | Solvothermal process | unspecified | unspecified | unspecified | [49 empty] | 0.05 | S/cm | four-probe method |  | 298K | [86 empty] | 50% RH | [1018 empty] | 3.2 |  | 0.5 THz | 0.03 |  | 0.5 THz
623 | Cu₃(HHTP)₂ | Cu₃(C₁₈O₁₂H₆)₂ | 2021 | Not provided | 二维导电金属有机骨架材料 | Cu²⁺ | unspecified | unspecified | unspecified | unspecified | HHTP (2,3,6,7,10,11-hexahydroxytriphenylene) | -OH | unspecified | unspecified | 2D | unspecified | unspecified | Single-phase synthesis with mixed solvents (NMP/water) | Solvothermal synthesis with mixed solvents | unspecified | unspecified | N-methylpyrrolidone/water |  |  |  |  | 0.21 | S·cm⁻¹ | four-probe method |  |  | 0.001 | S·cm⁻³ | unspecified | [168 empty] | single crystal | unspecified | [1732 empty] | -121.4 | μV·K⁻¹ | [4658 empty] | 129 | % resistance change | 100 ppm NH₃ | 2 min | 88.4% after 1 month | electrochemical deposition film | n-type semiconductor
634 | Cu₃(HHTP)₂ | Cu₃(C18H6O6)₂ | 2021 | Not provided | 二维导电金属有机骨架材料 | Cu(II) | square planar | square planar | single metal node | unspecified | 2,3,6,7,10,11-Hexahydroxytriphenylene (HHTP) | hydroxyl | trigonal planar | honeycomb | 2D | hexagonal | unspecified | Solvothermal synthesis with mixed solvent of N-methylpyrrolidone and water | Solvothermal process with mixed solvent | unspecified | unspecified | N-methylpyrrolidone/water mixture |  |  |  |  | 0.21 | S·cm⁻¹ | four-probe method |  | unspecified | 10⁻³ | S·cm⁻³ | unspecified |  | unspecified | [140 empty] | unspecified | nm | [24 empty] | single crystal | unspecified | [14 empty] | unspecified | m²/g | [8 empty] | unspecified
2164 | Ni₃(HITP)₂ | Ni₃(C₁₈H₁₂N₆)₂ | 2023 | 10.1021/acs.iecr.2c04399 | Synthesis of Electrical Conductive Metal‐Organic Frameworks for Electrochemical Applications | Ni(II) | unspecified | unspecified | unspecified | unspecified | 2,3,6,7,10,11-hexaaminotriphenylene (HITP) | amine | triphenylene | unspecified | 2D | unspecified | unspecified | Open reaction vessel with ammonia addition in air environment, heating | Hydrothermal with ammonia additive in air | [7 empty] | 40 | S·cm⁻¹ | unspecified |  | room temperature | 55.4 | S·cm⁻¹ | unspecified | [11 empty] | 5000 | S·m⁻¹ | unspecified | [128 empty] | 1.57 | nm | [40 empty] | 630 | m²·g⁻¹ | unspecified | [409 empty] | unspecified | [616 empty] | 111 | F·g⁻¹ | [1212 empty] | unspecified |  | unspecified |  | electrode material | [4116 empty] | 0.21 | W·m⁻¹·K⁻¹ | room temperature | 0.05 A·g⁻¹ | supercapacitor
654 | Cu₃(HHTP)₂ | Cu₃(HHTP)₂ | 2021 | 10.1005-281X(2021)01-0025-17 | 二维导电金属有机骨架材料 | Cu(II) |  |  |  |  | 2,3,6,7,10,11-Hexahydroxytriphenylene (HHTP) | hydroxy |  | C3 + C2 | 2D |  |  | Single-phase synthesis with mixed solvents | Hydrothermal/solvothermal synthesis with N-methylpyrrolidone additive | elevated temperature | high pressure | mixed solvents including N-methylpyrrolidone |  |  |  |  | 0.21 | S·cm⁻¹ | four-probe method |  | room temperature | 0.001 | S·cm⁻¹ | unspecified |  | room temperature | [132 empty] | unspecified | single crystal | unspecified | unspecified | [1764 empty] | -121.4 | μV·K⁻¹ | [4043 empty] | unspecified | [619 empty] | electrochemical deposition | [65 empty] | film | unspecified
2076 | Co-HHTP | Co₃(HHTP)₂ | 2023 | 10.1021/acsnano.3c02170 | Conductive Metal-Organic Frameworks with Tunable Dielectric Properties for Boosting Electromagnetic Wave Absorption | Co(II) | octahedral | octahedral | binuclear metal clusters | unspecified | 2,3,6,7,10,11-Hexahydroxytriphenylene (HHTP) | hydroxyl | hexatopic | honeycomb | 2D | hexagonal | unspecified | 3 mmol of HHTP dispersed in 10 mL isopropanol by ultrasonication, 0.49 mmol of Co(OAc)₂ dissolved in 10 mL H₂O, metallic salt solution added dropwise to HHTP dispersion and stirred for 15 min, maintained at 85°C for 15 h | Hydrothermal process at 85°C for 15 h | 85°C |  | isopropanol and water | [1723 empty] | 0.0987 | S/m | [27 empty] | four-point probe method | [305 empty] | room temperature | [2310 empty] | 1.3 | nm | [980 empty] | 0.287980 | cm³/g | [1491 empty] | 273 K | [1251 empty] | -38.06 | dB | unspecified |  | 4.97 mm | [240 empty] | 4.2 | GHz | 2.4 mm | 5.22-1.54 | dimensionless | 2-18 GHz | 222.6985 | m²/g | N₂ | 273 K | N₂ | N₂ | 273 K | 8.75-5.05 | dimensionless | 2-18 GHz | 50 wt% in paraffin wax | 50 wt% in paraffin wax | 50 wt% in paraffin wax | 11.17 | ratio | length/diameter ratio from SEM analysis | 1.34 | μm | from SEM analysis | 0.12 | μm | from SEM analysis | 50 wt% in paraffin wax
2177 | Ni₃(HITP)₂ | Ni₃(C₁₈H₆N₆)₂ | 2023 | 10.1021/acsami.3c12270 | High-Performance Electrochemical Actuator under an Ultralow Driving Voltage with a Mixed Electronic-Ionic Conductive Metal-Organic Framework | Ni(II) | octahedral | octahedral | trinuclear nickel cluster | unspecified | 2,3,6,7,10,11-hexaaminotriphenylene (HATP) | -NH₂ | hexagonal | honeycomb | 2D | hexagonal | unspecified | Ni₃(HITP)₂ was synthesized using sodium acetate as a weak base to deprotonate 2,3,6,7,10,11-hexaaminotriphenylene (HATP) in DMF/DMAc solution at 65°C for 2 hours | Hydrothermal process at 65°C for 2 h | 65°C | ambient | DMF/DMAc (1:1 v/v) and water | [37 empty] | 571.4 | m²·g⁻¹ |  | 77 K | [8 empty] | 1000 | S·cm⁻¹ | four-probe method |  | unspecified | [100 empty] | 1.6 | nm | [241 empty] | Ni₃(HITP)₂-PP electrode | [307 empty] | 0.17 | ohm | [42 empty] | 26.5 | mV | [171 empty] | 300 | °C | TGA | [12 empty] | 176.3 | F·g⁻¹ | [696 empty] | 3.5 | ohm |  | EIS | EIS | [1346 empty] | 10 mV·s⁻¹ | -0.5 to +0.5 V | [1828 empty] | unspecified | [1705 empty] | Ni₃(HITP)₂-PP electrode | [421 empty] | N₂ | [3782 empty] | Ni₃(HITP)₂-PP-EA actuator | unspecified | Ni₃(HITP)₂-PP electrode
2555 | Cu-PD-2-MBI | C18H13Cu2N2O11 | 2024 | 10.1016/j.jcis.2024.09.124 | Increasing electrochemical carbon dioxide reduction to methane via a novel copper-based conductive metal organic framework | Cu(II) | O4 | unspecified | Cu2O2 node | unspecified | Pyromellitic dianhydride (PD) and 2-methylbenzimidazole (2-MBI) | Carboxylic acid, imidazole | unspecified | unspecified | 3D | triclinic | P-1 | Solvothermal method: Cu(CH3COO)2 (0.3872 g) dissolved in THF (30 mL), PD (0.1322 g) and 2-MBI (0.4572 g) dissolved in THF (10 mL), mixed and sonicated for 10 min, transferred to hydrothermal autoclave and heated at 95°C for 48 h | Solvothermal process at 95°C for 48 h | 95°C | unspecified | Tetrahydrofuran (THF) | [49 empty] | increased | unspecified | DFT calculation | [426 empty] | 70.6 | % |  |  | 0.5 M KHCO3 |  | 73.7 | % | -1.3 V vs RHE | 1 M KOH | [182 empty] | -1.3 V vs RHE | [609 empty] | 7.1 | mF·cm⁻² | [559 empty] | CV | [180 empty] | -1.86 | eV | [957 empty] | DFT calculation | [1153 empty] | Compared to Cu-PD | [915 empty] | 7.98 | Å | a-axis |  | 10.53 | Å | b-axis |  | 11.72 | Å | c-axis |  | 91.78 | ° | α-angle | Cu sites in Cu-PD-2-MBI | ECO2RR to CH4 | H-type cell | ECO2RR to CH4 | flow cell | -22.7 | mA·cm⁻² | ECO2RR to CH4 | -1.3 V vs RHE | H-type cell | 0.5 M KHCO3 | -428.3 | mA·cm⁻² | ECO2RR to CH4 | -1.3 V vs RHE | flow cell | 1 M KOH | Electrochemically active surface area | single-crystal XRD | single-crystal XRD | single-crystal XRD | single-crystal XRD | 105.98 | ° | β-angle | single-crystal XRD | 90.23 | ° | γ-angle | single-crystal XRD | 100 | % | XPS analysis | Fresh catalyst
2585 | Mg-MOF-74 | Mg₂(dobdc) | 2024 | 10.1039/d4cs00141a | Extrinsically conducting MOFs: guest-promoted enhancement of electrical conductivity, thin film fabrication and applications | Mg(II) | octahedral | octahedral | single metal | yes | 2,5-dihydroxybenzene-1,4-dicarboxylic acid (H₄dobdc) | carboxylate, hydroxy | linear | unspecified | 3D | hexagonal | unspecified | Reaction of Mg(II) salts with H₄dobdc ligand | Solvothermal synthesis | unspecified | [6 empty] | 3.1E-4 | S cm⁻¹ |  |  |  | 1.8E-6 | S cm⁻¹ | two-probe | [11 empty] | 1.2E-5 | S cm⁻¹ | two-probe | [2413 empty] | pressed pellet |  | pressed pellet |  | pressed pellet | 0.05LiBF₄ | 0.6LiOⁱPr | 0.35LiOⁱPr + 0.25LiBF₄ + (EC)(DEC)
2586 | UiO-66 | Zr₆O₄(OH)₄(BDC)₆ | 2024 | 10.1039/d4cs00141a | Extrinsically conducting MOFs: guest-promoted enhancement of electrical conductivity, thin film fabrication and applications | Zr(IV) | octahedral | octahedral | Zr₆ cluster | yes (after dehydration) | 1,4-benzenedicarboxylic acid (H₂BDC) | carboxylate | linear | fcu | 3D | cubic | Fm-3m | Reaction of Zr(IV) salts with 1,4-benzenedicarboxylic acid | Solvothermal synthesis | unspecified | [51 empty] | 1.8E-5 | S cm⁻¹ | AC impedance | [345 empty] | unspecified | [1133 empty] | Li-OtBu
659 | Cu₃(HHTP)₂ | Cu₃(HHTP)₂ | 2021 | 10.1005-281X(2021)01-0025-17 | 二维导电金属有机骨架材料 | Cu(II) |  |  |  |  | 2,3,6,7,10,11-Hexahydroxytriphenylene (HHTP) | hydroxy |  | C3 + C2 | 2D |  |  | Single-phase synthesis with mixed solvents | Hydrothermal/solvothermal synthesis with N-methylpyrrolidone additive | elevated temperature | high pressure | mixed solvents including N-methylpyrrolidone |  |  |  |  | 0.21 | S·cm⁻¹ | four-probe method |  | room temperature | 0.001 | S·cm⁻¹ | unspecified |  | room temperature | [132 empty] | unspecified | single crystal | unspecified | unspecified | [1764 empty] | -121.4 | μV·K⁻¹ | [4043 empty] | unspecified | [619 empty] | electrochemical deposition | [65 empty] | film | unspecified
2588 | [Zn(OBA)(L)]·DMF | unspecified | 2024 | 10.1039/d4cs00141a | Extrinsically conducting MOFs: guest-promoted enhancement of electrical conductivity, thin film fabrication and applications | Zn(II) | paddle-wheel | square planar | Zn₂ paddle-wheel | unspecified | 4,4'-oxybisbenzoic acid (H₂OBA) and 5,6-di(pyridin-4-yl)-1,2,3,4-tetrahydropyrazine (L) | carboxylate, amine, pyrazone | linear and tetradentate | unspecified | 3D | unspecified | unspecified | Reaction of Zn(II) salts with OBA and L ligands | Solvothermal synthesis | unspecified | [6 empty] | 5.8E-6 | S cm⁻¹ | unspecified |  |  | 1.8E-2 | S cm⁻¹ | unspecified | [2427 empty] | unspecified |  | unspecified | Cd²⁺ | 155 | mg g⁻¹ | ICP analysis
2589 | Rb-CD-MOF | unspecified | 2024 | 10.1039/d4cs00141a | Extrinsically conducting MOFs: guest-promoted enhancement of electrical conductivity, thin film fabrication and applications | Rb(I) | unspecified | unspecified | unspecified | unspecified | γ-cyclodextrin | hydroxy | cyclic | unspecified | 3D | unspecified | unspecified | Reaction of RbOH with γ-cyclodextrin | Solution synthesis | unspecified | [6 empty] | 6.8E-10 | S cm⁻¹ | two-probe |  |  | 3.1E-9 | S cm⁻¹ | two-probe | [11 empty] | 1.8E-8 | S cm⁻¹ | two-probe under light irradiation (630 mW cm⁻²) | [2413 empty] | crystal |  | crystal |  | crystal | Ag nanoclusters | Ag nanoclusters
741 | Cu₃(HHTP)₂ | Cu₃(C₁₈H₁₂O₆)₂ | Unspecified | Unspecified | Recent Progress of Electric Conductive Metal-Organic Frameworks Thin Film | Cu(II) | Unspecified | Unspecified | Unspecified | Unspecified | 2,3,6,7,10,11-Hexahydroxytriphenylene (HHTP) | -OH | Unspecified | Unspecified | 2D | Unspecified | Unspecified | Layer-by-layer (LbL) liquid phase epitaxy method, both spray and immersion variants; Electrochemical method; Face-to-face confinement method | Alternate spraying/immersion of metal precursor (copper acetate in ethanol) and ligand precursor (HHTP in ethanol) solutions onto functionalized substrates, with ethanol rinsing between steps | Unspecified | Unspecified | Ethanol |  |  |  |  | 0.02 | S·cm⁻¹ | Unspecified |  |  | 0.29 | S·cm⁻¹ | Unspecified | [11 empty] | 0.11 | S·cm⁻¹ | Unspecified | [154 empty] | thin film via LbL method | thin film via LbL method | thin film via LbL method | [1030 empty] | 88 | % |  |  | 3 months | [178 empty] | 1.36 | min | [227 empty] | 1700 | μF·cm⁻² |  |  |  | 939.2 | μF·cm⁻² |  | 7 μA·cm⁻² | [707 empty] | 20-100 | nm |  |  | 30-250 | nm | [4227 empty] | 129 | % | 69.53 mg/m³ | [923 empty] | LbL spray method | LbL immersion method | 6-36 | nm | LbL on 3D substrate | 20 nm | NH₃ | 20 nm | NH₃ response retention | Cu₃(HHTP)₂/ITO/PET FTCEs | symmetric FTSCs | 82.2 | % | 550 nm | Cu₃(HHTP)₂/ITO/PET FTCEs | 62.1 | % | 550 nm | symmetric FTSCs | 49.1 | Ω·sq⁻¹ | Cu₃(HHTP)₂/ITO/PET FTCEs
2183 | Ni₃(HITP)₂ | Ni₃(C₁₈N₁₂H₆)₂ | 2023 | 10.1016/j.cej.2023.138589 | Conductive MOFs for electrocatalysis and electrochemical sensor | Ni(II) | square planar | square planar | trinuclear clusters | yes | 2,3,6,7,10,11-hexaiminotriphenylene (HITP) | imino | discotic | hexagonal | 2D | hexagonal | P6/mmm | Film growth on electrode substrates | Solution phase film deposition | room temperature |  | organic solvent | [49 empty] | 40 | S cm⁻¹ | four-probe measurement |  | room temperature | [700 empty] | 120 | nm | [457 empty] | 88 | % current retention | [1460 empty] | 0.82 | V | [3634 empty] | -128 | mV dec⁻¹ | [1755 empty] | -50 μA cm⁻² | [1244 empty] | 8 hours | [4793 empty] | oxygen reduction reaction | O₂ | oxygen reduction reaction | oxygen reduction reaction | glassy carbon rotating disk electrode
2592 | NU-1000 | Zr₆(μ³-O)₄(μ³-OH)₄(OH)₄(H₂O)₄(TBAPy)₂ | 2024 | 10.1039/d4cs00141a | Extrinsically conducting MOFs: guest-promoted enhancement of electrical conductivity, thin film fabrication and applications | Zr(IV) | octahedral | octahedral | Zr₆ cluster | yes | 1,3,6,8-tetrakis(p-benzoic acid)pyrene (H₄TBAPy) | carboxylate | planar tetratopic | csq | 3D | tetragonal | P4/mmm | Reaction of Zr(IV) salts with 1,3,6,8-tetrakis(p-benzoic acid)pyrene ligand | Solvothermal synthesis | unspecified | [6 empty] | 1.0E-12 | S cm⁻¹ | two-probe |  |  | 5.2E-7 | S cm⁻¹ | two-probe |  |  | 2215 | m²/g |  |  | 1527 | m²/g |  |  |  | 1.2E-7 | S cm⁻¹ | two-probe | [16 empty] | 1.8E-7 | S cm⁻¹ | two-probe | [58 empty] | 715 | m²/g | [2082 empty] | 2100 | m²/g | [250 empty] | unspecified |  | unspecified |  | unspecified | [3571 empty] | 1410 | m²/g |  |  | 1130 | m²/g |  |  | 680 | m²/g | [1554 empty] | unspecified | [7773 empty] | pristine MOF | Au nanoparticles | Au nanoparticles | SnO₂ | Au nanoparticles | Au nanoparticles + PDA | SnO₂ (1 cycle) | SnO₂ (2 cycles) | SnO₂ (3 cycles) | SnO₂ (4 cycles)
2593 | Co-MOF-74 | Co₂(dobdc) | 2024 | 10.1039/d4cs00141a | Extrinsically conducting MOFs: guest-promoted enhancement of electrical conductivity, thin film fabrication and applications | Co(II) | octahedral | octahedral | single metal | yes | 2,5-dihydroxybenzene-1,4-dicarboxylic acid (H₄dobdc) | carboxylate, hydroxy | linear | unspecified | 3D | hexagonal | unspecified | Reaction of Co(II) salts with H₄dobdc ligand | Solvothermal synthesis | unspecified | [51 empty] | insulating | S cm⁻¹ | unspecified | [345 empty] | thin film
2594 | ZIF-67 | Co(mim)₂ | 2024 | 10.1039/d4cs00141a | Extrinsically conducting MOFs: guest-promoted enhancement of electrical conductivity, thin film fabrication and applications | Co(II) | tetrahedral | tetrahedral | single metal | unspecified | 2-methylimidazole (Hmim) | imidazole | linear | unspecified | 3D | unspecified | unspecified | Reaction of Co(II) salts with 2-methylimidazole | Solvothermal synthesis | unspecified | [51 empty] | enhanced | S cm⁻¹ | impedance | [345 empty] | unspecified | [1133 empty] | Ag nanoclusters
791 | Cu-POMOF | [Cu(1,10-phen)(H₂O)₂]₂[Mo₆O₂₀] | 2021 | 10.1021/acsami.0c20721 | Construction of the POMOF@Polypyrrole Composite with Enhanced Ion Diffusion and Capacitive Contribution for High-Performance Lithium-Ion Batteries | Cu(II) | octahedral | octahedral | single metal center | unspecified | 1,10-phenanthroline monohydrate (1,10-phen) | nitrogenous heterocyclic | bidentate chelating | unspecified | 3D | monoclinic | P2₁/c | Hydrothermal synthesis using phosphomolybdic acid as POM precursor, copper nitrate and 1,10-phenanthroline monohydrate as ligands, followed by in-situ polymerization of pyrrole on the MOF surface | Hydrothermal process at 140 °C for 3 days, followed by in-situ polymerization at room temperature for 2 h | 140 °C (hydrothermal), room temperature (polymerization) | unspecified | deionized water | [49 empty] | improved | unspecified | EIS | [144 empty] | 4.83 | m²/g | N₂ adsorption-desorption | [171 empty] | 769 | mAh/g | 0.1 A/g |  | 441.38 | mAh/g | 1 A/g |  | 200 | 319 | mAh/g |  |  | 95 | mAh/g | [12 empty] | Cu-POMOF@PPy composite | [653 empty] | 2 A/g | 500 |  |  |  | 1 A/g | [768 empty] | 160 | [110 empty] | 7.75e-13 to 6.27e-12 | cm²/s |  | GITT | 2.80e-12 to 7.61e-11 | cm²/s |  | GITT | 1.50e-15 to 1.61e-12 | cm²/s |  | GITT | [1473 empty] | Cu-POMOF@PPy composite | [615 empty] | 3.80 | wt% | N | Cu-POMOF | 19.07 | wt% | C | Cu-POMOF | 6.02 | wt% | N | Cu-POMOF@PPy composite | [786 empty] | Cu-POMOF@PPy composite |  | Cu-POMOF@PPy composite |  | Cu-POMOF@PPy composite |  | Cu-POMOF | [1208 empty] | 200 | [124 empty] | elemental analysis | elemental analysis | [24 empty] | elemental analysis | 25.78 | wt% | C | elemental analysis | [1748 empty] | Cu-POMOF@PPy composite | discharge | Cu-POMOF@PPy composite | charge | Cu-POMOF | discharge | 6.25e-15 to 1.61e-12 | cm²/s | GITT | Cu-POMOF | charge | 61 | % | 1 mV/s | Cu-POMOF@PPy composite | 35 | % | 0.1 mV/s | Cu-POMOF@PPy composite | 40 | % | 0.2 mV/s | Cu-POMOF@PPy composite | 42 | % | 0.3 mV/s | Cu-POMOF@PPy composite | 51 | % | 0.5 mV/s | Cu-POMOF@PPy composite | 59 | % | 0.8 mV/s | Cu-POMOF@PPy composite | Cu-POMOF@PPy composite | 10.53 | wt% | TGA | Cu-POMOF@PPy composite | 12.92 | wt% | elemental analysis | Cu-POMOF@PPy composite
756 | Cu₃(HHTP)₂ | Cu₃(C₁₈H₁₂O₆)₂ |  |  | Recent Progress of Electric Conductive Metal-Organic Frameworks Thin Film | Cu(II) |  |  |  |  | 2,3,6,7,10,11-Hexahydroxytriphenylene (HHTP) | -OH |  |  | 2D |  |  | Layer-by-layer self-assembly liquid phase epitaxy method (spray and immersion methods) | Alternate spraying/immersion of metal precursor (copper acetate in ethanol) and ligand precursor (HHTP in ethanol) solutions | room temperature |  | ethanol |  |  |  |  | 0.02 | S·cm⁻¹ | unspecified |  |  | 0.29 | S·cm⁻¹ | unspecified | [11 empty] | 0.11 | S·cm⁻¹ | unspecified | [154 empty] | thin film | thin film | thin film | [1030 empty] | 88 | % |  |  | 3 months | [178 empty] | 1.36 | min | [455 empty] | layer-by-layer assembly |  |  |  | layer-by-layer assembly | [483 empty] | 20-100 | nm |  |  | 30-250 | nm | [4227 empty] | 129 | % | [924 empty] | layer-by-layer assembly | layer-by-layer assembly immersion method | 6-36 | nm | layer-by-layer assembly on 3D substrates | 20 nm |  | 20 nm | NH₃ response retention | [145 empty] | layer-by-layer assembly | 69.53 mg/m³ | room temperature | NH₃
2597 | Mg₂(dobdc) | Mg₂(dobdc) | 2024 | 10.19817/j.cnki.issn1006-3536.2024.05.020 | Progress in application of MOFs-based solid electrolytes in sodium-ion batteries | Mg(II) | octahedral | octahedral | Mg₂ | Yes | 2,5-dioxidobenzene-1,4-dicarboxylate (dobdc⁴⁻) | hydroxyl, carboxylate | linear | Not specified | 3D | Not specified | Not specified | Not specified in detail | Not specified | [52 empty] | 3.1e-4 | S/cm | unspecified |  | unspecified
2191 | Ni₃(HITP)₂ | Ni₃(C₁₈H₁₂N₆)₂ | 2023 | 10.1002/smll.202305505 | Binder‐Free MOF‐Based and MOF‐Derived Nanoarrays for Flexible Electrochemical Energy Storage: Progress and Perspectives | Ni(II) | unspecified | unspecified | unspecified | unspecified | 2,3,6,7,10,11-hexaiminotriphenylene (HITP) | amine | hexagonal | unspecified | 2D | unspecified | unspecified | unspecified | unspecified | unspecified | unspecified | unspecified | [49 empty] | high | unspecified | unspecified | [264 empty] | exceeds most carbon-based materials | unspecified |  |  | 90 | % | [614 empty] | unspecified | [135 empty] | unspecified | [368 empty] | cycling test | [1122 empty] | electrochemical double layer capacitor | unspecified | 10000
787 | Cu3(HHTP)2 | Cu3(C18H6O6)2 | 2017 | 10.1021/acs.jpclett.0c02988 | Electrically Conductive Coordination Polymers for Electronic and Optoelectronic Device Applications | Cu(II) | square planar | square planar | trinuclear copper cluster | yes | 2,3,6,7,10,11-hexahydroxytriphenylene (HHTP) | hydroxyl | trigonal planar | honeycomb | 2D | hexagonal | unspecified | Liquid-phase epitaxy (LPE) with spray coating method | Spray LPE at room temperature | room temperature | ambient | unspecified | [49 empty] | 0.002 | S cm⁻¹ | two-probe pellet |  | room temperature | [99 empty] | pellet | [42 empty] | unspecified | m² g⁻¹
2600 | ZVO@C | ZnV₂O₄@C | 2024 | 10.1039/d4dt01062k | Porous layered ZnV₂O₄@C synthesized based on a bimetallic MOF as a stable cathode material for aqueous zinc ion batteries | Zn(II), V(III/IV) | unspecified | unspecified | spinel structure | unspecified | carbon framework from MOF pyrolysis | C-C, C-O, C=O | amorphous | spinel | 3D | cubic | Fd-3m | Two-step process: hydrothermal synthesis of Zn/V-MOF precursor followed by pyrolysis at 800°C under N₂ atmosphere for 1 hour | Pyrolysis at 800°C for 1 hour under N₂ atmosphere | 800 °C | [39 empty] | 47.0 | m²/g | N₂ | 77 K | [8 empty] | enhanced | unspecified | [269 empty] | 97 | % | [48 empty] | 425 | mAh/g | 0.5 A/g |  | 418 | mAh/g | 1 A/g |  |  | 397 | mAh/g |  |  | 350 | mAh/g | [153 empty] | 268.5 | Ω | EIS |  |  | 63.0 | Ω | EIS | [499 empty] | 0.2-1.8 V |  |  | 0.2-1.8 V |  |  | 2 A/g |  | 0.2-1.8 V |  |  | 3 A/g |  | 0.2-1.8 V |  | 260 | mAh/g | 5 A/g |  | 0.2-1.8 V |  | 130 | mAh/g | 10 A/g |  | 0.2-1.8 V | [249 empty] | 0.25 | nm | (311) | [120 empty] | 10 A/g | 1000 |  | 1.02 | unspecified | Raman spectroscopy | [2020 empty] | micropores below 2 | nm | [593 empty] | honeycomb-like three-dimensional structure composed of stacked fragmented nanosheets with uniformly distributed nanopores | unspecified | [20 empty] | pyrolyzed material | [2061 empty] | carbon doping from MOF carbonization | [1166 empty] | 73.5 | degrees | [5111 empty] | before cycling | after 10 cycles | [671 empty] | pyrolyzed material | [2685 empty] | 10⁻¹¹ to 10⁻⁹.⁷⁵ | cm²/s | GITT | contact angle measurement | <50 | nm | pyrolyzed material | 3M Zn(CF₂SO₂)₂ | 126 mAh/g | 0.1 A/g for 600 s | 1200 s | 53.8 | % | 0.1 mV/s | 77.8 | % | 1.0 mV/s
2601 | Ti2CO/VS2 | Ti2CO/VS2 | 2023 | 10.1016/j.jssc.2023.124530 | TMDs-passivated MXenes as boosting electrocatalyst for hydrogen evolution reaction | Ti | unspecified | unspecified | unspecified | unspecified | VS2 | unspecified | unspecified | unspecified | 2D | hexagonal | unspecified | Theoretical construction from TMDs and bare MXenes without functional groups, then functionalized on the other end of MXenes with -O groups | DFT computational modeling | unspecified | unspecified | unspecified | [49 empty] | metallic | unspecified | DFT calculation | [2994 empty] | negative | eV | [195 empty] | DFT calculation | 3.40 | % | DFT calculation | more negative than graphene (-7.9 eV) | bands cross Fermi level | 142.886 | unspecified | DFT calculation | 142.921 | unspecified | DFT calculation | 28.001 | unspecified | DFT calculation | 57.455 | unspecified | DFT calculation | stable | unspecified | DFT calculation | C11 > ¦C12¦ and C66 > 0
2602 | V2CO/VS2 | V2CO/VS2 | 2023 | 10.1016/j.jssc.2023.124530 | TMDs-passivated MXenes as boosting electrocatalyst for hydrogen evolution reaction | V | unspecified | unspecified | unspecified | unspecified | VS2 | unspecified | unspecified | unspecified | 2D | hexagonal | unspecified | Theoretical construction from TMDs and bare MXenes without functional groups, then functionalized on the other end of MXenes with -O groups | DFT computational modeling | unspecified | unspecified | unspecified | [49 empty] | metallic | unspecified | DFT calculation | [2994 empty] | negative | eV | [195 empty] | DFT calculation | 8.8 | % | DFT calculation | more negative than graphene (-7.9 eV) | bands cross Fermi level | 106.702 | unspecified | DFT calculation | 107.529 | unspecified | DFT calculation | 35.691 | unspecified | DFT calculation | 35.799 | unspecified | DFT calculation | stable | unspecified | DFT calculation | C11 > ¦C12¦ and C66 > 0
2603 | Zr2CO/VS2 | Zr2CO/VS2 | 2023 | 10.1016/j.jssc.2023.124530 | TMDs-passivated MXenes as boosting electrocatalyst for hydrogen evolution reaction | Zr | unspecified | unspecified | unspecified | unspecified | VS2 | unspecified | unspecified | unspecified | 2D | hexagonal | unspecified | Theoretical construction from TMDs and bare MXenes without functional groups, then functionalized on the other end of MXenes with -O groups | DFT computational modeling | unspecified | unspecified | unspecified | [49 empty] | metallic | unspecified | DFT calculation | [2994 empty] | negative | eV | [32 empty] | 1.19 | eV | [161 empty] | DFT calculation | 3.70 | % | DFT calculation | more negative than graphene (-7.9 eV) | bands cross Fermi level | 74.046 | unspecified | DFT calculation | 74.024 | unspecified | DFT calculation | 43.163 | unspecified | DFT calculation | 14.965 | unspecified | DFT calculation | stable | unspecified | DFT calculation | C11 > ¦C12¦ and C66 > 0 | <0.2 | eV | DFT calculation | 11-33% | 0 | CI-NEB calculation | 1.49 Å
2604 | Mo2CO/VS2 | Mo2CO/VS2 | 2023 | 10.1016/j.jssc.2023.124530 | TMDs-passivated MXenes as boosting electrocatalyst for hydrogen evolution reaction | Mo | unspecified | unspecified | unspecified | unspecified | VS2 | unspecified | unspecified | unspecified | 2D | hexagonal | unspecified | Theoretical construction from TMDs and bare MXenes without functional groups, then functionalized on the other end of MXenes with -O groups | DFT computational modeling | unspecified | unspecified | unspecified | [49 empty] | metallic | unspecified | DFT calculation | [2994 empty] | negative | eV | [195 empty] | DFT calculation | 2.70 | % | DFT calculation | more negative than graphene (-7.9 eV) | bands cross Fermi level | 66.591 | unspecified | DFT calculation | 66.422 | unspecified | DFT calculation | 31.295 | unspecified | DFT calculation | 16.745 | unspecified | DFT calculation | stable | unspecified | DFT calculation | C11 > ¦C12¦ and C66 > 0
2266 | Ni₃(HITP)₂ | Ni₃(C₁₈H₆N₆)₂ | 2023 | 10.1002/smll.202305678 | Synthesis of Conductive MOFs and Their Electrochemical Application | Ni(II) | Not specified | Not specified | Not specified | Not specified | 2,3,6,7,10,11-hexaiminotriphenylene (HITP) | amino | Not specified | 2D | 2D | Not specified | Not specified | Hydrothermal/solvothermal synthesis using water and DMF as co-solvents | Hydrothermal at 60 °C | 60 °C | Not specified | water, DMF |  |  |  |  | 150 | S cm⁻¹ | 4-probe |  | unspecified | 0.13 | S cm⁻¹ | 4-probe |  | unspecified | [9 empty] | 22.83 | S m⁻¹ | 2-probe |  | unspecified | [14 empty] | 4000 | S m⁻¹ | van der Pauw |  | unspecified | [12 empty] | 200 | S m⁻¹ | 2-probe |  | unspecified | [132 empty] | 629.9 | m² g⁻¹ | unspecified | [17 empty] | single crystal | isolated rod | film | [31 empty] | film | pellet
2606 | NUS-8 | Zr₆O₄(OH)₄(C₄₅H₂₇O₆) | 2024 | 10.1002/anie.202413XXX | Solution-Processable MOF-on-MOF System Constructed via Template-Assisted Growth for Ultratrace H₂S Detection | Zr(IV) | Zr₆O₄(OH)₄(COO)₁₂ | octahedral | hexanuclear Zr cluster | unspecified | 4,4',4''-benzene-1,3,5-triyl-tris(benzoate) (BTB) | carboxylate (-COO⁻) | triangular | kagome double | 2D | unspecified | unspecified | Solvothermal synthesis in DMF/H₂O/HCOOH mixture | Solvothermal process at 120°C for 24 hours | 120°C |  | DMF/H₂O/HCOOH (15:2:2 mL) | [49 empty] | 1.2e-9 | S·cm⁻¹ | two-probe measurement |  | room temperature | [99 empty] | thin film | [42 empty] | 362.5 | m²/g | BET | N₂ | [6 empty] | 77K | [72 empty] | 6 | nm | nanosheet | [155 empty] | AFM | [4845 empty] | 1.6 | nm | [1324 empty] | STEM | (100)/(010)
2607 | Hf2CO/VS2 | Hf2CO/VS2 | 2023 | 10.1016/j.jssc.2023.124530 | TMDs-passivated MXenes as boosting electrocatalyst for hydrogen evolution reaction | Hf | unspecified | unspecified | unspecified | unspecified | unspecified | O-functionalized | unspecified | unspecified | 2D | hexagonal | unspecified | Theoretical construction from TMDs and bare MXenes without functional groups, then functionalized on the other end of MXenes with -O groups | DFT computational construction | [52 empty] | metallic | unspecified | DFT band structure calculation | [1224 empty] | -2.93 | A cm⁻² | [1698 empty] | 0.112 | eV | DFT calculation |  | 298K | [65 empty] | negative | eV | [32 empty] | 0.87 | eV | [161 empty] | DFT calculation | [2003 empty] | 0 | DFT calculation | [7576 empty] | 298K | 2.01 | % | DFT calculation | more negative than graphene (-7.9 eV) | CI-NEB calculation | 1.37 Å | 11% | 0
2608 | Zr2CO/WS2 | Zr2CO/WS2 | 2023 | 10.1016/j.jssc.2023.124530 | TMDs-passivated MXenes as boosting electrocatalyst for hydrogen evolution reaction | Zr | unspecified | unspecified | unspecified | unspecified | unspecified | O-functionalized | unspecified | unspecified | 2D | unspecified | unspecified | Theoretical construction from TMDs and bare MXenes without functional groups, then functionalized on the other end of MXenes with -O groups | DFT computational construction | [52 empty] | metallic | unspecified | DFT band structure calculation | [2924 empty] | <0.2 | eV | DFT calculation |  | 298K | [99 empty] | 1.27 | eV | 3.44 | % | DFT calculation | unstable | unspecified | Elastic constants calculation | C11 > ¦C12¦ and C66 > 0 not satisfied | CI-NEB calculation | 1.43 Å | 0 | 11-33%
2609 | Ti2CO/VS2 | Ti2CO/VS2 | 2023 | 10.1016/j.jssc.2023.124530 | TMDs-passivated MXenes as boosting electrocatalyst for hydrogen evolution reaction | Ti | unspecified | unspecified | unspecified | unspecified | unspecified | O-functionalized | unspecified | unspecified | 2D | hexagonal | unspecified | Theoretical construction from TMDs and bare MXenes without functional groups, then functionalized on the other end of MXenes with -O groups | DFT computational construction | [52 empty] | metallic | unspecified | DFT band structure calculation | 3.40 | % | DFT calculation | 142.886 | unspecified | DFT calculation | 142.921 | unspecified | DFT calculation | 28.001 | unspecified | DFT calculation | 57.455 | unspecified | DFT calculation | stable | unspecified | Elastic constants calculation | C11 > ¦C12¦ and C66 > 0 satisfied
2610 | Mo2CO/VS2 | Mo2CO/VS2 | 2023 | 10.1016/j.jssc.2023.124530 | TMDs-passivated MXenes as boosting electrocatalyst for hydrogen evolution reaction | Mo | unspecified | unspecified | unspecified | unspecified | unspecified | O-functionalized | unspecified | unspecified | 2D | hexagonal | unspecified | Theoretical construction from TMDs and bare MXenes without functional groups, then functionalized on the other end of MXenes with -O groups | DFT computational construction | [52 empty] | metallic | unspecified | DFT band structure calculation | [870 empty] | deforms at high temperature | unspecified | AIMD simulation | [11762 empty] | 450K | 10000 fs | 2.70 | % | DFT calculation | 66.591 | unspecified | DFT calculation | 66.422 | unspecified | DFT calculation | 31.295 | unspecified | DFT calculation | 16.745 | unspecified | DFT calculation | stable | unspecified | Elastic constants calculation | C11 > ¦C12¦ and C66 > 0 satisfied
818 | Cu₃(HHTP)₂ | Cu₃(C₁₈H₆O₁₂)₂ | 2020 | 10.1007/s12274-020-2856-1 | Conductive Metal–Organic Frameworks: Mechanisms, Design Strategies and Recent Advances | Cu(II) | Square planar | Square planar | Single metal centers | No | 2,3,6,7,10,11-hexahydroxytriphenylene (HHTP) | Hydroxy | Planar hexagonal | 2D hexagonal | 2D | Hexagonal | Unspecified | Coordination assembly of Cu²⁺ ions with HHTP ligands | Solvothermal or room temperature synthesis | Varied | Atmospheric or autogenous | Organic solvent/water mixture | [1723 empty] | 0.02 | S cm⁻¹ | [27 empty] | Four-point probe | [305 empty] | Room temperature
821 | Cu₃(HHTP)₂ | Cu₃(C₁₈H₁₂O₆)₂ | 2021 | 10.1038/s41467-021-24571-1 | Large-area synthesis of nanoscopic catalyst-decorated conductive MOF film using microfluidic-based solution shearing | Cu(II) | unspecified | unspecified | unspecified | unspecified | 2,3,6,7,10,11-hexahydroxytriphenylene hydrate (HHTP) | -OH | unspecified | unspecified | 2D | unspecified | unspecified | Hydrothermal or solvothermal methods (conventional), MiCS process for thin films | Microfluidic-based solution shearing at 150°C | 150°C | unspecified | DMSO | [37 empty] | 250 | m²/g |  | 77K | [8 empty] | 2×10⁻² | S/cm | unspecified |  | unspecified | [87 empty] | film | [6802 empty] | N₂ | [1291 empty] | -11.8 | % | 3 ppm | powder | room temperature | -53.7 | % | 3 ppm | thin film | room temperature | 8.77×10⁻³ | ppm⁻¹ s⁻¹ | NO₂ | powder | room temperature | 1.51×10⁻³ | ppm⁻¹ s⁻¹ | NO₂ | thin film | room temperature | 8.60×10⁻⁵ | s⁻¹ | NO₂ | powder | room temperature | 2.60×10⁻⁵ | s⁻¹ | NO₂ | thin film | room temperature | 10.2 | ppm⁻¹ | NO₂ | powder | room temperature | 58.2 | ppm⁻¹ | NO₂ | thin film | room temperature
836 | Cu₃(HHTP)₂ | Cu₃(C₁₈H₁₂O₆)₂ | 2022 | 10.1002/smll.20220574 | Approaches to Enhancing Electrical Conductivity of Pristine Metal-Organic Frameworks for Supercapacitor Applications | Cu(II) | unspecified | unspecified | unspecified | unspecified | 2,3,6,7,10,11-hexahydroxytriphenylene (HHTP) | -OH | planar hexagonal | unspecified | 2D | unspecified | unspecified | unspecified | unspecified | unspecified | unspecified | unspecified | [49 empty] | 0.2 | S cm⁻¹ | unspecified |  | unspecified | [87 empty] | unspecified | [12 empty] | 2 | nm | [168 empty] | 228 | mAh g⁻¹ | 50 mA g⁻¹ | [69 empty] | 3 M Zn(CF₃SO₃)₂ | [211 empty] | unspecified | [5 empty] | 75 | % retention | 500 | [110 empty] | 3 M Zn(CF₃SO₃)₂ | [7706 empty] | 0.5-1.3 V
898 | Cu3(HHTP)2 | Cu3(C18H6O6)2 | 2022 | 10.1002/sstr.202100210 | Conductive 2D Conjugated Metal-Organic Framework Thin Films: Synthesis and Functions for (Opto-)electronics | Cu(II) | octahedral | unspecified | unspecified | unspecified | 2,3,6,7,10,11-hexahydroxytriphenylene (HHTP) | -OH | D3-symmetric | hcb | 2D | unspecified | unspecified | Spray layer-by-layer liquid-phase epitaxial method on functionalized substrates | Alternate spraying of Cu(OAc)2 and HHTP ethanolic solutions on OH-functionalized substrates | unspecified | unspecified | ethanol | [49 empty] | 0.02 | S cm⁻¹ | unspecified |  | unspecified | [691 empty] | thin film | [3243 empty] | 80 nm
2281 | Ni₃(HITP)₂ | Ni₃(C18N6H6)₂ | 2023 | 10.1002/smll.202305700 | Synthesis of Conductive MOFs and Their Electrochemical Application | Ni(II) | unspecified | unspecified | trinuclear | unspecified | 2,3,6,7,10,11-hexaiminotriphenylene (HITP) | amino | planar | unspecified | 2D | unspecified | unspecified | Hydrothermal synthesis using water and DMF as co-solvents | Hydrothermal process at 60°C | 60°C | unspecified | water, DMF |  |  |  |  | 150 | S cm⁻¹ | 4-probe |  | unspecified | 0.13 | S cm⁻¹ | 4-probe |  | unspecified | [9 empty] | 22.83 | S m⁻¹ | 2-probe |  | unspecified | [14 empty] | 4000 | S m⁻¹ | van der Pauw |  | unspecified | [12 empty] | 200 | S m⁻¹ | 2-probe |  | unspecified | [132 empty] | 629.9 | m² g⁻¹ | unspecified | [17 empty] | single crystal | isolated rod | film | [31 empty] | film | pellet
2616 | Ti2CO/VS2 | Ti2CO/VS2 | 2023 | 10.1016/j.jssc.2023.124530 | TMDs-passivated MXenes as boosting electrocatalyst for hydrogen evolution reaction | Ti | unspecified | unspecified | unspecified | unspecified | unspecified | O | unspecified | unspecified | 2D | hexagonal | unspecified | Theoretical construction by DFT calculations - MXene passivated by VS2 with direct M-S bonding | Theoretical model construction | unspecified | unspecified | unspecified | [49 empty] | metallic | unspecified | DFT band structure calculation | [2994 empty] | negative | eV | [195 empty] | DFT calculation | 3.40 | % | DFT calculation | more negative than graphene (-7.9 eV) | 142.886 | unspecified | DFT calculation | 142.921 | unspecified | DFT calculation | 28.001 | unspecified | DFT calculation | 57.455 | unspecified | DFT calculation | stable | unspecified | DFT elastic constant calculation | C11 > ¦C12¦ and C66 > 0 | Table S1 | Table S2 | Table S2 | Table S2 | Table S2
2617 | V2CO/VS2 | V2CO/VS2 | 2023 | 10.1016/j.jssc.2023.124530 | TMDs-passivated MXenes as boosting electrocatalyst for hydrogen evolution reaction | V | unspecified | unspecified | unspecified | unspecified | unspecified | O | unspecified | unspecified | 2D | hexagonal | unspecified | Theoretical construction by DFT calculations - MXene passivated by VS2 with direct M-S bonding | Theoretical model construction | unspecified | unspecified | unspecified | [49 empty] | metallic | unspecified | DFT band structure calculation | [2994 empty] | negative | eV | [195 empty] | DFT calculation | 8.8 | % | DFT calculation | more negative than graphene (-7.9 eV) | 106.702 | unspecified | DFT calculation | 107.529 | unspecified | DFT calculation | 35.691 | unspecified | DFT calculation | 35.799 | unspecified | DFT calculation | stable | unspecified | DFT elastic constant calculation | C11 > ¦C12¦ and C66 > 0 | Table S1 | Table S2 | Table S2 | Table S2 | Table S2
2618 | Mo2CO/VS2 | Mo2CO/VS2 | 2023 | 10.1016/j.jssc.2023.124530 | TMDs-passivated MXenes as boosting electrocatalyst for hydrogen evolution reaction | Mo | unspecified | unspecified | unspecified | unspecified | unspecified | O | unspecified | unspecified | 2D | hexagonal | unspecified | Theoretical construction by DFT calculations - MXene passivated by VS2 with direct M-S bonding | Theoretical model construction | unspecified | unspecified | unspecified | [49 empty] | metallic | unspecified | DFT band structure calculation | [870 empty] | deforms at 450K | unspecified | AIMD simulation | [2121 empty] | negative | eV | [195 empty] | DFT calculation | [9443 empty] | 450K | 2.70 | % | DFT calculation | more negative than graphene (-7.9 eV) | 66.591 | unspecified | DFT calculation | 66.422 | unspecified | DFT calculation | 31.295 | unspecified | DFT calculation | 16.745 | unspecified | DFT calculation | stable | unspecified | DFT elastic constant calculation | C11 > ¦C12¦ and C66 > 0 | Table S1 | Table S2 | Table S2 | Table S2 | Table S2 | 10000 fs
2619 | Ti2CO/WS2 | Ti2CO/WS2 | 2023 | 10.1016/j.jssc.2023.124530 | TMDs-passivated MXenes as boosting electrocatalyst for hydrogen evolution reaction | Ti | unspecified | unspecified | unspecified | unspecified | unspecified | O | unspecified | unspecified | 2D | hexagonal | unspecified | Theoretical construction by DFT calculations - MXene passivated by WS2 with direct M-S bonding | Theoretical model construction | unspecified | unspecified | unspecified | [49 empty] | metallic | unspecified | DFT band structure calculation | [2994 empty] | negative | eV | [195 empty] | DFT calculation | 3.88 | % | DFT calculation | more negative than graphene (-7.9 eV) | 20.797 | unspecified | DFT calculation | 20.779 | unspecified | DFT calculation | 211.034 | unspecified | DFT calculation | -95.131 | unspecified | DFT calculation | unstable | unspecified | DFT elastic constant calculation | C11 > ¦C12¦ and C66 > 0 not satisfied | Table S1 | Table S2 | Table S2 | Table S2 | Table S2
911 | Cu₃(HHTP)₂ | Cu₃C₃₆H₁₈O₁₂ | 2020 | 10.1039/D0TA04939E | Electrochemical deposition and thermoelectric characterisation of a semiconducting 2-D metal-organic framework thin film | Cu(II) | octahedral | octahedral | paddle-wheel | unspecified | 2,3,6,7,10,11-hexahydroxytriphenylene hydrate (HHTP) | -OH | hexagonal | honeycomb | 2D | hexagonal | P6/mmm | Two methods: (1) Hydrothermal synthesis: Reaction of Cu(NO₃)₂·3H₂O and HHTP ligand at 80°C for 24h in presence of aqueous ammonium hydroxide. (2) Electrochemical synthesis: Two-step anodic electrosynthesis involving first electrodeposition of Cu layer followed by anodic dissolution in HHTP solution. | Hydrothermal process at 80°C for 24h or Electrochemical deposition at various potentials | 80°C (hydrothermal) or room temperature (electrochemical) | ambient | Water/ethanol mixture (80:20 v/v) for electrochemical synthesis |  |  |  |  | 0.2 | S cm⁻¹ | single crystal measurement |  | unspecified | 0.002 | S cm⁻¹ | 2-probe |  | unspecified | 540 | m²/g |  |  | 78 | m²/g |  |  |  | 0.02 | S cm⁻¹ | 2-probe |  | unspecified | [14 empty] | 0.045 | S cm⁻¹ | van der Pauw |  | unspecified | [12 empty] | 0.023 | S cm⁻¹ | van der Pauw |  | unspecified | 0.02 | S cm⁻¹ | 4-point | unspecified | 0.03 | S cm⁻¹ | 2-probe | unspecified | 0.01 | S cm⁻¹ | 2-probe | unspecified | 0.027 | S cm⁻¹ | van der Pauw | unspecified | 3.80E-03 | S cm⁻¹ | 4-point | 301 K | 2.28E-03 | S cm⁻¹ | 4-point | 301 K | [15 empty] | 512 | m²/g | [49 empty] | 18 | Å | [266 empty] | 700 | nm |  |  |  | 190 | nm |  |  |  | 85 | nm | [174 empty] | structural analysis | [132 empty] | single crystal | pellet | film | [178 empty] | 230 | °C | TGA | [160 empty] | air | [711 empty] | 3.3 | Å |  | 3.10 | Å | [75 empty] | 4 | μm | FTO |  | 3.8-6.8 | μm | FTO | [303 empty] | 284 | m²/g | [1385 empty] | 7 | μm |  |  | FTO |  | 6.5 | μm |  |  | FTO |  | 5 | μm |  |  | Au/SiO₂ | [351 empty] | 100 | Å |  | 30 | Å | [303 empty] | 2.68 | eV | Arrhenius plot |  | 2.61 | eV | Arrhenius plot | [1753 empty] | nanowires | needles | flake-like particles | nanorods |  | 340.5 | m²/g | nanowires |  | 154 | m²/g | nanowires |  | 151.95 | m²/g | nanoparticles |  | 506.08 | m²/g | nanosheets |  | 306 | m²/g | needles | [70 empty] | plate-like particles | platelet thickness | nanorods | [996 empty] | pellet |  | film |  | pellet | [1087 empty] | a = 21.14 Å, c = 3.13 Å | Å | [379 empty] | -7.24 | μV K⁻¹ | ambient |  |  | -121.4 | μV K⁻¹ | ambient | [230 empty] | film | bulk | pellet | pressed pellet | electrodeposited film | pressed pellet | electrodeposited film | 2.00E-05 | μW m⁻¹ K⁻² | pressed pellet | ambient | 3.15E-03 | μW m⁻¹ K⁻² | electrodeposited film | ambient | 2.20E+17 | cm⁻³ | pressed pellet | ambient | 4.97E+16 | cm⁻³ | electrodeposited film | ambient | pressed pellet | electrodeposited film | structural analysis | PXRD analysis | bulk powder | 3.17 | Å | GIXRD analysis | electrodeposited film | 0.435 V | PXRD refinement | P6/mmm | bulk powder | 0.435 V | FTO | 0.5 V | FTO | 24 | Å | 0.6 V | FTO | 18 | Å | 0.7 V | FTO | 0.435 V | 0.5 V | 0.6 V | 0.7 V | 0.435 V | hydrothermal | hydrothermal | electrodeposition | Au/SiO₂
2287 | Ni₃(HITP)₂ | Ni₃(C18N6H6)₂ | 2023 | 10.1002/smll.202305700 | Synthesis of Conductive MOFs and Their Electrochemical Application | Ni(II) | unspecified | unspecified | trinuclear | unspecified | 2,3,6,7,10,11-hexaiminotriphenylene (HITP) | amino | planar | unspecified | 2D | unspecified | unspecified | Hydrothermal synthesis using water and DMF as co-solvents | Hydrothermal process at 60°C | 60°C | unspecified | water, DMF |  |  |  |  | 150 | S cm⁻¹ | 4-probe |  | unspecified | 0.13 | S cm⁻¹ | 4-probe |  | unspecified | [9 empty] | 22.83 | S m⁻¹ | 2-probe |  | unspecified | [14 empty] | 4000 | S m⁻¹ | van der Pauw |  | unspecified | [12 empty] | 200 | S m⁻¹ | 2-probe |  | unspecified | [132 empty] | 629.9 | m² g⁻¹ | unspecified | [17 empty] | single crystal | isolated rod | film | [31 empty] | film | pellet
2622 | Lu-HHTP | Lu-HHTP | 2024 | 10.1002/anie.202413XXX | Synthesis of Stable 2D Conductive Lanthanide Organic Frameworks (Lu-HHTP) for High-Performance Humidity Sensors | Lu(III) | seven-coordinated | distorted decahedral | single metal center | unspecified | 2,3,6,7,10,11-hexahydroxytriphenylene hydrate (HHTP) | hydroxyl, ketone (partial oxidation) | planar polybenzene ring | unspecified | 2D | hexagonal | P6cc | Solvothermal reaction using hydrated lutetium nitrate and HHTP in N,N'-dimethylimidazolidinone with aqueous sodium acetate solution, heated at 85°C for 16 hours | Solvothermal process at 85°C for 16 h | 85°C |  | N,N'-dimethylimidazolidinone/water mixture | [37 empty] | 51.03 | m²/g |  | 77 K | [8 empty] | 1.7e-4 | S/cm | two-probe electrical transport |  | 302 K | [87 empty] | pressed pellet | [167 empty] | 1.18 | nm | pore size distribution analysis | [354 empty] | 0.4 GPa | [206 empty] | N₂ adsorption-desorption | [522 empty] | 36 | s |  |  | 25 | s | [141 empty] | 3.20 | Å | PXRD | [1330 empty] | 1-10 | μm | [4931 empty] | SEM | [1408 empty] | 25°C |  |  | 25°C | [5210 empty] | 95% RH |  |  | from 95% to dry N₂ | length | (001) | 19 | dimensionless | 95% RH | 25°C | 11% RH
2623 | Ni₃(HHTP)₂ | Ni₃(HHTP)₂ | 2024 | 10.1002/anie.202413XXX | Synthesis of Stable 2D Conductive Lanthanide Organic Frameworks (Lu-HHTP) for High-Performance Humidity Sensors | [66 empty] | high | unspecified | unspecified | [89 empty] | bulk | 40 | % | 0-5000 ppm | fabric assembly
2624 | Ni₃(HITP)₂ | Ni₃(HITP)₂ | 2024 | 10.1002/anie.202413XXX | Synthesis of Stable 2D Conductive Lanthanide Organic Frameworks (Lu-HHTP) for High-Performance Humidity Sensors | [66 empty] | high | unspecified | unspecified | [89 empty] | bulk
921 | Cu3(HHTP)2 | Cu3(C18H6O6)2 |  |  |  | Cu(II) | square planar | square planar | paddle-wheel dinuclear cluster | yes | 2,3,6,7,10,11-hexahydroxytriphenylene (HHTP) | hydroxy | planar hexagonal | hcb | 2D | hexagonal | P6/mmm | Coordination of copper ions with HHTP ligands | Solvothermal synthesis | unspecified | unspecified | unspecified | [49 empty] | 0.2 | S cm⁻¹ | unspecified |  | room temperature | [270 empty] | 228 | mAh g⁻¹ | 50 mA g⁻¹ | aqueous Zn-ion battery cathode
2089 | Cu-TAPT | Cu₃(C₁₂H₄N₆O₄) | 2023 | 10.1021/jacs.3c02378 | Single Crystals of a Highly Conductive Three-Dimensional Conjugated Coordination Polymer | Cu(II) and Cu(I) | square planar and tetrahedral | square planar for Cu1, tetrahedral for Cu2 | mixed-valence copper clusters | unspecified | 2,3,7,8-tetraaminophenazine-1,4,6,9-tetraone (TAPT) | amine (-NH₂), carbonyl (C=O), imine (C=N) | planar conjugated system | unspecified | 3D | Orthorhombic | Pnnm | Hydrothermal synthesis from 2,3,5,6-tetraaminobenzoquinone (TABQ) and Cu(NO₃)₂·3H₂O in water at 120°C for 72 hours | Hydrothermal process at 120°C for 72 h | 120°C | unspecified | water |  |  |  |  | 400 | S m⁻¹ | two-probe on single crystal |  | 298 K | 3100 | S m⁻¹ | two-probe on pressed pellet |  | 423 K | [9 empty] | 11 | S m⁻¹ | two-probe on pressed pellet |  | 298 K | [68 empty] | 0.705 | eV | 298-328 K |  | 0.161 | eV | 338-423 K | [44 empty] | single crystal |  | pressed pellet |  |  | pressed pellet | [43 empty] | 41.5 | m² g⁻¹ | BET N₂ adsorption | [326 empty] | 0.122 | cm³ g⁻¹ | N₂ adsorption | [2982 empty] | 313.4 | mAh g⁻¹ |  |  |  | 253 | mAh g⁻¹ | 250 | [732 empty] | 0.90 | eV | UV-vis-NIR Tauc plot |  | 0.14 | eV | infrared diffuse reflection | [1744 empty] | a = 11.4084(3), b = 15.1587(1), c = 3.1156(6) | Å | [687 empty] | 3.1156 | Å | [649 empty] | 0.371 | cm³ K mol⁻¹ | 300 K | [6077 empty] | 1 kOe | c-axis | 100 mA g⁻¹ | sodium-ion | 1.0-3.8 V | 1000 mA g⁻¹ | sodium-ion | 1.0-3.8 V | 152 | mAh g⁻¹ | 5000 mA g⁻¹ | 1500 | sodium-ion | 1.0-3.8 V | 10⁻¹⁰ | cm² s⁻¹ | GITT
929 | Cu₃(HHTP)₂ | Cu₃(C₁₈H₁₂O₆)₂ | 2020 | 10.1016/j.jallcom.2020.155238 | Conductive copper-based metal-organic framework nanowire arrays grown on graphene fibers for flexible all-solid-state supercapacitors | Cu(II) | unspecified | unspecified | unspecified | unspecified | 2,3,6,7,10,11-Hexahydroxytriphenylene hydrate (HHTP) | hydroxyl | planar hexagonal | unspecified | 2D | unspecified | unspecified | Solution-based growth: 16 mg copper acetate monohydrate and 13 mg HHTP dissolved in 1 mL DI water and 1 mL DMF, rGO fiber immersed in solution and heated at 85°C for 30 min under stirring | Solution growth at 85°C for 30 min | 85°C | ambient | DMF/water (1:1) | [49 empty] | 20 | S m⁻¹ | unspecified |  | unspecified | [100 empty] | 1.8 | nm | [40 empty] | 540 | m² g⁻¹ | unspecified | [7 empty] | unspecified | [401 empty] | unspecified | [4484 empty] | 530 | nm |  | 68 | nm | [4047 empty] | SEM/TEM | SEM/TEM
2628 | Al-TCPP | [(AlOH)₂TCPP]ₙ | 2024 | 10.1016/j.jssc.2024.124440 | Proton-conductive properties of a stable three-dimensional aluminum (III)-organic framework constructed by porphyrinlcarboxylate | Al(III) | octahedral | octahedral | one-dimensional Al(OH)O₄ chain | unspecified | meso-tetra(4-carboxyphenyl)porphine (H₄TCPP) | carboxylate (-COOH) | tetrahedral | unspecified | 3D | unspecified | unspecified | Solvothermal synthesis: H₄TCPP (0.50 g, 0.63 mmol) was ultrasonicated in DMF (100 mL) for 30 min. Then Al(NO₃)₃·9H₂O (0.50 g, 1.33 mmol) and 50.0 mL propionic acid were added and stirred at 150°C for 3 days. After natural cooling, the microcrystalline powder was centrifuged and washed three times with DMF and MeOH, respectively. Finally, the solid was dried at 150°C for half a day. | Solvothermal process at 150°C for 3 days | 150°C |  | DMF and propionic acid |  |  |  |  | 1.02e-7 | S/cm | AC impedance |  | 30°C | 1.68e-7 | S/cm | AC impedance |  | 40°C | [9 empty] | 2.67e-7 | S/cm | AC impedance |  | 50°C | [9 empty] | 1596.5 | m²/g | N₂ | 77K |  | 8.54e-7 | S/cm | AC impedance |  | 60°C | [12 empty] | 1.40e-6 | S/cm | AC impedance |  | 70°C | 2.37e-6 | S/cm | AC impedance | 80°C | 4.29e-6 | S/cm | AC impedance | 90°C | 6.10e-6 | S/cm | AC impedance | 100°C | 1.79e-7 | S/cm | AC impedance | 30°C | 4.52e-7 | S/cm | AC impedance | 40°C | 9.96e-7 | S/cm | AC impedance | 50°C | 1.34e-6 | S/cm | AC impedance | 60°C | 2.69e-6 | S/cm | AC impedance | 70°C | 0.63 | eV |  |  | 0.31 | eV | [45 empty] | pellet |  | pellet |  |  | pellet |  | 8 | nm | [452 empty] | BJH adsorption | [313 empty] | 302 | °C | [161 empty] | air | [4546 empty] | pellet | pellet |  | pellet |  | pellet |  | pellet |  | pellet |  | pellet |  | pellet |  | pellet |  | pellet | 3.57e-6 | S/cm | 80°C |  | AC impedance | pellet | 6.70e-6 | S/cm | 90°C |  | AC impedance | pellet | 9.81e-6 | S/cm | 100°C |  | AC impedance | pellet | 9.19e-7 | S/cm | 30°C |  | AC impedance | pellet | 1.71e-6 | S/cm | 40°C |  | AC impedance | pellet | 2.31e-6 | S/cm | 50°C |  | AC impedance | pellet | 5.34e-6 | S/cm | 60°C |  | AC impedance | pellet | 5.83e-6 | S/cm | 70°C |  | AC impedance | pellet | 1.44e-5 | S/cm | 80°C |  | AC impedance | pellet | 2.80e-5 | S/cm | 90°C |  | AC impedance | pellet | 5.63e-5 | S/cm | 100°C |  | AC impedance | pellet | 7.61e-6 | S/cm | 30°C |  | AC impedance | pellet | 1.50e-5 | S/cm | 40°C |  | AC impedance | pellet | 2.74e-5 | S/cm | 50°C |  | AC impedance | pellet | 4.30e-5 | S/cm | 60°C |  | AC impedance | pellet | 6.47e-5 | S/cm | 70°C |  | AC impedance | pellet | 8.45e-5 | S/cm | 80°C |  | AC impedance | pellet | 1.20e-4 | S/cm | 90°C |  | AC impedance | pellet | [1188 empty] | 0.5 | cm³/g | [2831 empty] | t-Plot | [3022 empty] | 68% RH | 68% RH | 68% RH | 68% RH | 98% RH | [111 empty] | 68% RH | 68% RH | 68% RH | 68% RH | 68% RH | 75% RH | 75% RH | 75% RH | 75% RH | 75% RH |  | 75% RH |  | 75% RH |  | 75% RH |  | 85% RH |  | 85% RH |  | 85% RH |  | 85% RH |  | 85% RH |  | 85% RH |  | 85% RH |  | 85% RH |  | 93% RH |  | 93% RH |  | 93% RH |  | 93% RH |  | 93% RH |  | 93% RH |  | 93% RH |  | 2.54e-4 | S/cm | 100°C | 93% RH | AC impedance |  | 4.66e-5 | S/cm | 30°C | 98% RH | AC impedance |  | 7.03e-5 | S/cm | 40°C | 98% RH | AC impedance |  | 1.02e-4 | S/cm | 50°C | 98% RH | AC impedance |  | 1.30e-4 | S/cm | 60°C | 98% RH | AC impedance |  | 1.84e-4 | S/cm | 70°C | 98% RH | AC impedance |  | 2.35e-4 | S/cm | 80°C | 98% RH | AC impedance |  | 2.66e-4 | S/cm | 90°C | 98% RH | AC impedance |  | 3.20e-4 | S/cm | 100°C | 98% RH | AC impedance | pellet | pellet | pellet | pellet | pellet | pellet | pellet | pellet | pellet | Vehicle mechanism | Grotthuss mechanism | 420.9 | mg/g | 298K | P/P₀ = 0.9
2336 | Cu-TAPT | Cu-TAPT | 2024 | 10.1002/batt.202400000 | Conductive MOFs: Synthesis and Applications in Supercapacitors and Batteries | Cu(II) | unspecified | unspecified | unspecified | unspecified | 2,3,7,8-tetraaminophenazine-1,4,6,9-tetraone (TAPT) | -NH₂, carbonyl | unspecified | unspecified | 3D | unspecified | unspecified | Coordination between Cu²⁺ ions and TAPT ligands | Standard synthesis conditions | unspecified | unspecified | unspecified |  |  |  |  | 4.04 | S cm⁻¹ | two-probe crystal |  | room temperature | 0.11 | S cm⁻¹ | two-probe pellet |  | room temperature | [182 empty] | 41.5 | m²/g | BET |  | 0.9 | eV |  |  |  |  | unspecified | [1335 empty] | unspecified | 0 | eV | unspecified
3349 | Cu-TAPT | Cu-TAPT | 2024 | 10.1039/d5ce00164a | Three-dimensional conductive copper–organic framework with a dual-redox center for high-performance aqueous zinc batteries | Cu(II)/Cu(I) | square planar and tetrahedral | square planar for Cu(II) (Cu-(NH)₂O₂), tetrahedral for Cu(I) (Cu-H(NH)₂O) | single metal centers | unspecified | 2,3,7,8-tetraaminophenazine-1,4,6,9-tetraone (TAPT) | carbonyl (C=O), imine (-NH-), amino (-NH₂) | planar conjugated structure | unspecified | 3D | orthorhombic | Pnnm | One-step hydrothermal reaction of TABQ and Cu(NO₃)₂·3H₂O in water at 120°C for 3 days | Hydrothermal process at 120°C for 3 days | 120°C | unspecified | water | [49 empty] | 23 | mS m⁻¹ | I-V curve |  | room temperature | [87 empty] | pellet | [12 empty] | 5 | nm | [40 empty] | 113 | m² g⁻¹ | BET | N₂ | [170 empty] | 273.1 | mAh g⁻¹ | 0.1 A g⁻¹ |  | 264.5 | mAh g⁻¹ | 0.1 A g⁻¹ |  |  | 245.8 | mAh g⁻¹ |  |  | 222.1 | mAh g⁻¹ | [223 empty] | BJH | [313 empty] | 270 | °C | [121 empty] | 0.2-1.4 V | [5 empty] | 0.2 A g⁻¹ |  |  |  |  | 0.5 A g⁻¹ |  |  |  | 200.5 | mAh g⁻¹ | 1.0 A g⁻¹ |  |  |  | 167.2 | mAh g⁻¹ | 2.0 A g⁻¹ | [16 empty] | air | [119 empty] | 5 | Ω | [379 empty] | 0.91 | nm |  | HRTEM | [444 empty] | 11.41 | Å |  | 3.12 | Å | [546 empty] | EIS | [366 empty] | XRD Rietveld refinement | [567 empty] | after activation | [140 empty] | 128.4 | mAh g⁻¹ | 4.0 A g⁻¹ |  | 212 | mAh g⁻¹ | 0.5 A g⁻¹ |  | 126 | mAh g⁻¹ | 4 A g⁻¹ | [159 empty] | 15.16 | Å | XRD Rietveld refinement |  | XRD Rietveld refinement |  | 539.68 | Å³ | XRD Rietveld refinement | [1210 empty] | 10 °C min⁻¹ | [248 empty] | 39 | Ω | EIS | [96 empty] | 2.5 M Zn(CF₃SO₃)₂ | 2.5 M Zn(CF₃SO₃)₂ | [658 empty] | 100 |  | 1000 | [3736 empty] | 2.5 M Zn(CF₃SO₃)₂ | 2.5 M Zn(CF₃SO₃)₂ | 2.5 M Zn(CF₃SO₃)₂ | 2.5 M Zn(CF₃SO₃)₂ | 2.5 M Zn(CF₃SO₃)₂ | 2.5 M Zn(CF₃SO₃)₂ | 2.5 M Zn(CF₃SO₃)₂ | 1.3e-6 | cm² s⁻¹ | Zn²⁺/H⁺ | GITT | 30 minutes | (110)
576 | Cu-TATAB | Cu-TATAB | 2022 | 10.1049/bsb2.12040 | Preparation of metal-organic frameworks and their derivatives for supercapacitors | Cu(II) | unspecified | unspecified | unspecified | unspecified | TATAB (unspecified ligand) | unspecified | unspecified | unspecified | 3D | unspecified | unspecified | Solvothermal method using copper ions and TATAB ligand | solvothermal synthesis | unspecified | unspecified | unspecified | [49 empty] | increased by four orders of magnitude | S·cm⁻¹ | unspecified | doped | [2079 empty] | TCNQ
2188 | Co-HHTP | Co₃(C₁₈H₁₂O₆)₂ | 2023 | 10.1021/acs.iecr.2c04399 | Synthesis of Electrical Conductive Metal‐Organic Frameworks for Electrochemical Applications | Co(II) | unspecified | unspecified | unspecified | unspecified | 2,3,6,7,10,11-hexahydroxytriphenylene (HHTP) | hydroxy | triphenylene | unspecified | 2D | unspecified | unspecified | Single-phase synthesis with N-methylpyrrolidone additive | Hydrothermal/solvothermal method with mixed solvents |  |  | N-methylpyrrolidone mixed solvent | [49 empty] | 0.21 | S·cm⁻¹ | four-probe method | [345 empty] | single crystal
2300 | Ni₃(HITP)₂ | Ni₃(C₁₈H₁₂N₆)₂ | 2023 | 10.1021/acsnanoscienceau.3c00024 | Two-Dimensional Electrically Conductive Metal-Organic Frameworks as Chemiresistive Sensors | Ni(II) | square planar | square planar | binuclear | present | 2,3,6,7,10,11-hexaaminotriphenylene (HITP) | amine | hexagonal | honeycomb | 2D | hexagonal | P6/mmm | Solvothermal synthesis, thin films prepared by microfluidic-assisted solution shearing with postsynthetic crystallization | Solvothermal synthesis with amine treatment for crystallization | unspecified | unspecified | unspecified | [49 empty] | 55.4 | S/cm | 4-probe |  | unspecified | [169 empty] | pellet | [6350 empty] | no significant response | unspecified | 10 ppm | [1079 empty] | room temperature | [467 empty] | 97 | % |  |  |  | room temperature |  |  | 2085 | % |  |  |  | room temperature |  | thin film | N₂ | -81 | % | 80 ppm | N₂ | room temperature | ΔG/G₀ | cotton | 80 ppm | N₂ | ΔG/G₀ | cotton | 5 ppm | N₂ | ΔR/R₀
2634 | Fe-C (derived from MIL-53(Fe)) | Fe-C composite | 2024 | 10.1016/j.jpowsour.2024.235800 | Novel Fe-compound incorporating porous carbon substrate promoting electrochemical performance of SiOx anodes for lithium-ion batteries | [12 empty] | Pyrolysis of MIL-53(Fe) at 600-900 °C under argon or vacuum atmosphere for 1 h with heating rate of 5 °C/min | Pyrolysis at 800 °C under vacuum for 1 h | 800 °C | vacuum | [50 empty] | improved | unspecified | unspecified |  | unspecified | [142 empty] | 258.4 | m²/g | nitrogen adsorption-desorption | [7 empty] | unspecified | [66 empty] | 4 | nm |  | 2.6-3.0 | nm | [42 empty] | 83 | % | 1000 cycles | [74 empty] | pyrolyzed carbon composite | [186 empty] | 43 | % |  | 56.1 | % | [616 empty] | 428.8 | Ω | [236 empty] | 2 A/g | [66 empty] | 290 | mAh/g |  |  |  | 1st | [270 empty] | unspecified |  |  |  | unspecified | [794 empty] | EIS | [835 empty] | pyrolyzed at 800 °C under vacuum | [36 empty] | electrode | [253 empty] | nitrogen adsorption-desorption | nitrogen adsorption-desorption | [458 empty] | electrode | [2376 empty] | 100 mA/g | [676 empty] | 0.01-3 V vs Li/Li+ | electrode | 0.01-3 V vs Li/Li+ | [615 empty] | unspecified | [5254 empty] | pyrolyzed at 800 °C under vacuum | pyrolyzed at 800 °C under vacuum | 143 | mAh/g | 100 mA/g | 100 mA/g | electrode (800Vac) | 100 mA/g | 0.01-3 V vs Li/Li+ | 1st | electrode | 0.01-3 V vs Li/Li+ | 1st | electrode (800Vac) | 0.01-3 V vs Li/Li+ | 1st | 80.06 | Ω | electrode | EIS | unspecified
2635 | Zn/Ti/C-MOF |  | 2024 | 10.1016/j.talanta.2024.126229 | A new sensitive layer based on calcinated Zn/Ti-MOF/magnetic molecularly imprinted polypyrrole: Application to preconcentration and electrochemical determination of perfluorooctane sulfonic acid by magnetic carbon paste electrode | Zn(II), Ti(IV) |  |  |  |  | Terephthalic acid (carbonized) | Carbonized | unspecified | unspecified | unspecified | unspecified | unspecified | Calcination of Zn/Ti-MOF at 600°C for 2 h under air atmosphere with 5°C/min heating rate | Calcination at 600°C for 2 h in air | 600°C | ambient | none | [49 empty] | improved | unspecified | electrochemical measurements | [89 empty] | composite electrode | [12 empty] | 3.63 | nm | [40 empty] | 16.32 | m²/g | BET | [7 empty] | 77K | [318 empty] | 0.03 | cm³/g | BET | 77K | [79 empty] | BJH | [15 empty] | 77K
931 | Cu₃(HHTP)₂ | Cu₃(C₁₈H₁₂O₆)₂ | 2020 | 10.1016/j.jallcom.2020.155238 | Conductive copper-based metal-organic framework nanowire arrays grown on graphene fibers for flexible all-solid-state supercapacitors | Cu(II) | unspecified | unspecified | unspecified | unspecified | 2,3,6,7,10,11-Hexahydroxytriphenylene hydrate (HHTP) | hydroxyl | planar hexagonal | unspecified | 2D | unspecified | unspecified | Solution-based growth: 16 mg copper acetate monohydrate and 13 mg HHTP dissolved in 1 mL DI water and 1 mL DMF, rGO fiber immersed in solution and heated at 85°C for 30 min under stirring | Solution process at 85°C for 30 min | 85°C | ambient | DMF/water (1:1) | [49 empty] | 20 | S m⁻¹ | unspecified |  | unspecified | [100 empty] | 1.8 | nm | [40 empty] | 540 | m² g⁻¹ | unspecified | [7 empty] | unspecified | [401 empty] | unspecified | [4484 empty] | 530 | nm | SEM/TEM | 68 | nm | SEM/TEM
2321 | Ni₃(HITP)₂ | Ni₃(C₁₈H₁₂N₁₂)₂ | 2024 | 10.1007/s11581-024-05406-7 | Conductive Ni₃(HITP)₂ nanoflm with asymmetrical morphology prepared by gas–liquid interface self‑assembly for glucose sensing | Ni(II) | octahedral | unspecified | trinuclear nickel clusters | present | 2,3,6,7,10,11-hexaiminotriphenylene (HITP) | amine | planar hexagonal | kagome | 2D | hexagonal | unspecified | Gas-liquid interface self-assembly method: NiCl₂·6H₂O and HITP·6HCl dissolved in deionized water, mixed and sonicated for 10 min, placed in oil bath at 65°C, ammonia water added, film forms at air-liquid interface after about 1 min | Gas-liquid interfacial method at 65°C with ammonia water addition | 65°C | ambient | deionized water | [49 empty] | high | unspecified | unspecified | [102 empty] | 1.8 | nm | [241 empty] | bulk powder | [210 empty] | XRD/HR-TEM | [150 empty] | 0.26 | μM |  |  |  |  | 0.09 | μM | [323 empty] | -0.94 | eV | saturated coordinative Ni atoms |  | -2.24 | eV | unsaturated defective Ni atoms |  | -0.38 | eV | carbon site | [1169 empty] | CV |  |  | CV | [67 empty] | 10 | nm | AFM |  | 20 | nm | AFM | [5154 empty] | 100 | nm | [29 empty] | 1 min | [7750 empty] | glucose |  | glucose | [439 empty] | AFM | 3 min | (100) | 5.01 | nm | AFM | up-side surface | 3 min | 52.2 | nm | AFM | down-side surface | 3 min | 2.5 | nm | AFM | up-side surface | 1 min | 5.01 | nm | AFM | up-side surface | 3 min | 52.2 | nm | AFM | up-side surface | 5 min | 5 min | 11.25 | % | XPS | up-side surface | 48.49 | % | XPS | down-side surface | 64.7 | μA mM⁻¹ cm⁻² | CV | up-side surface | 0-8 mM | US-Ni-HITP-3 min/ITO | 183.5 | μA mM⁻¹ cm⁻² | CV | down-side surface | 0-6 mM | DS-Ni-HITP-3 min/ITO | up-side surface | US-Ni-HITP-3 min/ITO | down-side surface | DS-Ni-HITP-3 min/ITO | 0.236 | cm² | CV with Randles-Sevcik equation | up-side surface | US-Ni-HITP-3 min/ITO | 5.0 mM K₃[Fe(CN)₆] in 0.1 M KCl | 0.315 | cm² | CV with Randles-Sevcik equation | down-side surface | DS-Ni-HITP-3 min/ITO | 5.0 mM K₃[Fe(CN)₆] in 0.1 M KCl | DFT calculation | DFT calculation | DFT calculation | glucose
935 | Cu₃(HHTP)₂ | Cu₃(C₁₈H₁₂O₆)₂ | 2020 | 10.1016/j.jallcom.2020.155238 | Conductive copper-based metal-organic framework nanowire arrays grown on graphene fibers for flexible all-solid-state supercapacitors | Cu(II) | unspecified | unspecified | unspecified | unspecified | 2,3,6,7,10,11-hexahydroxytriphenylene (HHTP) | hydroxyl | planar hexagonal | unspecified | 2D | unspecified | unspecified | Prepared by liquid phase epitaxy using Cu(OAc)₂ and HHTP as precursors on -OH functionalized substrate | Liquid phase epitaxy at room temperature | room temperature | unspecified | ethanol | [49 empty] | 0.02 | S cm⁻¹ | unspecified |  | room temperature | [871 empty] | 45 | % | room temperature | NH₃ | [675 empty] | 0.5 | ppm | [303 empty] | 20 nm | [1028 empty] | NH₃ | gas sensing | [6213 empty] | 10 ppm
2345 | Ni₃(HITP)₂ | Ni₃(C₁₈H₆N₆)₂ | 2024 | 10.1002/cey2.520 | Enhancement of the performance of Ge-air batteries under high temperatures using conductive MOF-modified Ge anodes | Ni(II) | square planar | square planar | unspecified | unspecified | 2,3,6,7,10,11-hexaiminotriphenylene (HITP) | amino groups | hexagonal | honeycomb | 2D | hexagonal | unspecified | Ni₃(HITP)₂ was synthesized by the gas-liquid interface approach using NiCl₂·6H₂O and HATP-6HCl in deionized water with NH₄OH as base, followed by reaction at 65°C | Gas-liquid interface synthesis at 65°C | 65°C | ambient | deionized water | [49 empty] | increases with temperature | unspecified | four-point probe |  | increasing | [868 empty] | stable up to 300 | °C | TGA | [395 empty] | 0.21 | nm | [302 empty] | AC-TEM | [418 empty] | 1.83 | Å | [148 empty] | 76.87 | degrees | contact angle measurement | [542 empty] | water | [5456 empty] | a = 21.74, b = 37.91, c = 44.29 | Å | (001) | DFT | -0.433 | eV | DFT | 3.8 | unspecified | EXAFS | EXAFS
944 | Cu₃(HHTP)₂ | Cu₃(C₁₈O₁₂H₆)₂ | 2021 | 10.1002/smll.202100666 | Recent Progress in Designing Thermoelectric Metal-Organic Frameworks | Cu(II) | unspecified | unspecified | multi-nuclear | unspecified | 2,3,6,7,10,11-hexahydroxytriphenylene (HHTP) | -OH | planar hexagonal | unspecified | 2D | unspecified | unspecified | Electrochemical deposition | Electrochemical deposition process | unspecified |  | unspecified | [49 empty] | 0.00228 | S cm⁻¹ |  |  | room temperature | [99 empty] | electrochemically deposited film | [1760 empty] | -121.4 | μV K⁻¹ |  | n-type | [4041 empty] | room temperature | 0.00315 | μW m⁻¹ K⁻² | room temperature
2641 | Zn₃(HHTP)₂ | Zn₃(C₁₈H₆O₆)₂ | 2024 | Not provided | Development of a Facile Strategy for Integrating Electrically Conductive and Anisotropic Metal-Organic Frameworks into Polymeric Textiles via Atomic Layer Deposition | Zn(II) | octahedral | Octahedral | Not specified | Not specified | 2,3,6,7,10,11-hexahydroxytriphenylene (HHTP) | -OH | Planar hexagonal | Not specified | 2D | Not specified | Not specified | ALD ZnO-mediated synthesis: ALD ZnO/PP fabric was placed into solution of HHTP (10 mg) in 1:1 EtOH/water (10 mL) for 12 h at 50°C | Solvothermal process at 50°C for 12 h | 50°C | ambient | 1:1 EtOH/water | [49 empty] | semiconducting | unspecified | unspecified |  | unspecified | [868 empty] | decreased compared to pure PP | unspecified | TGA | [160 empty] | air | [2978 empty] | 1D nanowire | unspecified | [94 empty] | 4.7, 9.5, 12.6 | ° (2θ) | XRD | [887 empty] | 10°C/min | [7057 empty] | ALD ZnO-mediated | unspecified | 1451 | cm⁻¹ | FTIR | C-H bending | 1296, 1201 | cm⁻¹ | FTIR | C-O stretching | 807, 687, 631 | cm⁻¹ | FTIR | M-O stretching | 12 h | 50°C
951 | Cu₃(HHTP)₂ | Cu₃(C₁₈H₆O₆)₂ | 2022 | 10.1002/anie.202116396 | The Growth Mechanism of a Conductive MOF Thin Film in Spray-based Layer-by-layer Liquid Phase Epitaxy | Cu(II) | unspecified | unspecified | unspecified | unspecified | 2,3,6,7,10,11-hexahydroxytriphenylene (HHTP) | hydroxyl | hexagonal | honeycomb | 2D | hexagonal | unspecified | Spray-based layer-by-layer liquid phase epitaxy (LBL-LPE) on hydroxyl-functionalized substrates with pre-patterned gold electrodes. Alternating spraying of 0.1 mM Cu(OAc)₂ in ethanol and 0.01 mM HHTP in ethanol solutions with ethanol rinsing between each step. | Spray-based LBL-LPE at 25°C and 40% RH | 25°C | ambient | ethanol | [2841 empty] | 3.8e-7 | S/cm |  | two-probe DC measurement |  | 2.1e-3 | S/cm |  | two-probe DC measurement | [1519 empty] | 1.8 | nm |  | unspecified | [3852 empty] | thin film | room temperature | thin film | room temperature | [945 empty] | 1C | 10C | 2 | nm/cycle | spray-based LBL-LPE | 0.7 | nm | 1C | AFM | 2.47 | nm | 2C | AFM | 2.2 | nm | 4-20C | AFM | <40 | nm | AFM | transverse diameter | unspecified | % | 100 ppm H₂ | 5-10C | maximum | % | 100 ppm NH₃ | ~10C
2398 | Ni3(HITP)2 | Ni3(C18H6N6)2 | 2024 | 10.1016/j.est.2024.112566 | Solidifying the future: Metal-organic frameworks in zinc battery development | Ni(II) | square planar | square planar | single metal centers | Yes | 2,3,6,7,10,11-hexaiminotriphenylene (HITP) | amino | planar hexagonal | honeycomb | 2D | hexagonal | P6/mmm | Coordination of nickel ions with HITP ligand | Solution-based coordination | unspecified | ambient | unspecified | [49 empty] | 40 | S/cm | four-point probe |  | unspecified | [4253 empty] | ORR activity primarily from HITP ligand | unspecified |  | electrochemical testing
2411 | Ni₃(HITP)₂ | Ni₃(C₁₈H₁₂N₆)₂ | 2024 | 10.1002/adma.202403202 | Organic Solvent Boosts Charge Storage and Charging Dynamics of Conductive MOF Supercapacitors | Ni(II) | octahedral | octahedral | metal-organic framework | unspecified | 2,3,6,7,10,11-hexaaminotriphenylene (HATP) | -NH₂ | hexagonal | honeycomb | 2D | hexagonal | unspecified | Solvothermal reaction between nickel acetate tetrahydrate and HATP-6HCl in DMF/DMA mixture with NaOAc aqueous solution at 65°C for 4 hours | Hydrothermal process at 65°C for 4 h | 65°C | ambient | DMF/DMA (1:1 v/v) with water | [49 empty] | 5000 | S/m | unspecified |  | unspecified | [142 empty] | 1023 | m²/g | BET | N₂ | [6 empty] | 77 K | [407 empty] | 90 | % retention | [109 empty] | 20000 | 5 A/g | [Bmim][PF₆]/ACN | [772 empty] | unspecified | Wh/kg | [1190 empty] | 36-49 | F/g | pure [Bmim][PF₆] |  |  | 103 | F/g | [Bmim][PF₆]/ACN | [6668 empty] | [Bmim][PF₆]/ACN | [5218 empty] | 52 | F/g | [449 empty] | -1.5 to 1.5 V | unspecified | [127 empty] | experimental | pure [Bmim][PF₆] | 1 V | 112 | F/g | [Bmim][PF₆]/ACN | 1 V | experimental | unspecified
2645 | DUT-4 | Al(OH)(NDC) | 2024 | 10.1016/j.chemosphere.2024.141981 | Ultrasensitive detection of chloramphenicol in water using functionalized polymers with an aluminium organic framework | Al(III) | octahedral | distorted octahedral | unspecified | unspecified | 2,6-naphthalene dicarboxylic acid (NDC) | carboxylate | linear | unspecified | 3D | orthorhombic | unspecified | Solvothermal synthesis: 1.4 mmol Al(NO₃)₃·9H₂O and 1.2 mmol 2,6-naphthalene dicarboxylic acid dissolved in 30 mL DMF using ultrasonication, heated in 50 mL Teflon-lined autoclave at 130°C for 24 hours. The obtained white powder was washed with DMF three times and activated by heating at 180°C in an oven. | Solvothermal process at 130°C for 24 h | 130°C | autogenous | DMF | [49 empty] | unspecified | S/cm | unspecified | [697 empty] | positive | unspecified | [454 empty] | higher than pTSA modified electrode | Ω | 0.1 M KCl with 5 mM K₃[Fe(CN)₆] | 0.1 Hz to 0.1 MHz | [384 empty] | pristine MOFs possess limited conductive properties | [991 empty] | EIS | [2321 empty] | zeta potential measurement | [113 empty] | DUT-4/GCE | [456 empty] | 0.058 | cm² | CV using Randles-Sevcik equation | 0.1 M KCl with 5 mM K₃[Fe(CN)₆] | [7616 empty] | DUT-4/GCE | positively charged DUT-4 | 6.92 | ° | XRD | (101) | 13.87 | ° | XRD | (110) | 21.01 | ° | XRD | (113)
2431 | Ni₃(HITP)₂ | Ni₃(HITP)₂ | 2024 | 10.1002/chem.202400000 | Two-Dimensional (2D) Conductive Metal-Organic Framework Thin Films: The Preparation and Applications in Electrochemistry | Ni(II) | unspecified | unspecified | unspecified | unspecified | 2,3,6,7,10,11-hexaiminotriphenylene (HITP) | -NH₂ | hexagonal | unspecified | 2D | unspecified | unspecified | Various methods including gas-liquid interface, solvothermal, and MASS-PRC techniques | Multiple synthesis routes available | varies by method | unspecified | varies by method |  |  |  |  | 37.1 | S cm⁻¹ |  |  | unspecified | 40 | S cm⁻¹ |  |  | room temperature | [9 empty] | 40 | S cm⁻¹ |  |  | room temperature | [14 empty] | 375 | S cm⁻¹ |  |  | unspecified | [149 empty] | 630 | m²/g | unspecified | [537 empty] | film | film | [5094 empty] | 64 nm | ~500 nm | 105 nm | [1691 empty] | 2000 | unspecified |  | 2290 | unspecified | MASS-PRC | film | flexible transparent film | powder/film | 50 | cm² V⁻¹ s⁻¹ | FET | p-type semiconductor | 45 | cm² V⁻¹ s⁻¹ | FET | bipolar behavior | FET | FET
2471 | Ni3(HITP)2 | Ni3(C18H6N6)2 | 2024 | 10.1021/jacs.4c10654 | Solid-State Electrochemical Carbon Dioxide Capture by Conductive Metal-Organic Framework Incorporating Nickel Bis(diimine) Units | Ni(II) | octahedral | octahedral | trinuclear nickel cluster | unspecified | 2,3,6,7,10,11-hexaiminotriphenylene (HITP) | imine (-NH-) | planar hexagonal | honeycomb | 2D | hexagonal | unspecified | Solvothermal synthesis by reacting 2,3,6,7,10,11-hexaaminotriphenylene hexahydrochloride (HATP·6HCl) with nickel acetate tetrahydrate in water with concentrated aqueous ammonia at 65 °C for 2 hours | Solvothermal process at 65 °C for 2 hours | 65 °C | ambient | water | [37 empty] | 557.05 | m² g⁻¹ | N₂ | 77 K | [8 empty] | 5.64 | S cm⁻¹ | two-point probe | [101 empty] | pressed pellet | [512 empty] | 1500 psi | [255 empty] | 20.1 | % weight loss | [487 empty] | 50 | cycles | [2056 empty] | unspecified | nm | [4429 empty] | 5 °C min⁻¹ | [3238 empty] | 98 | % |  |  |  | 58 | % | [885 empty] | soaked in H₂O and ethanol at 40 °C for 12 hours, dried under vacuum at 80 °C for 18 hours | [655 empty] | 151 °C | N₂ | 77 K | 96 | % | 100% | 100% | -1.4 V | 1.1 V | 80 | % | 50% | 100% | -1.4 V | 1.1 V | 60 | % | 10% | 100% | -1.4 V | 1.1 V | 35 | % | 1% | 100% | -1.4 V | 1.1 V | 100% | 100% | 10% | 100% | 30.5 | kJ mol⁻¹ | 100% | 36.1 | kJ mol⁻¹ | 50% | 48.3 | kJ mol⁻¹ | 10% | 72.4 | kJ mol⁻¹ | 1% | >88% | 100%
952 | Cu₃(HHTP)₂ | Cu₃(C₁₈H₆O₆)₂ | 2022 | 10.1002/anie.202116396 | The Growth Mechanism of a Conductive MOF Thin Film in Spray-based Layer-by-layer Liquid Phase Epitaxy | Cu(II) | unspecified | unspecified | unspecified | unspecified | 2,3,6,7,10,11-hexahydroxytriphenylene (HHTP) | hydroxyl | hexagonal | honeycomb | 2D | hexagonal | unspecified | Spray-based layer-by-layer liquid phase epitaxy (LBL-LPE) on hydroxyl-functionalized substrates with pre-patterned gold electrodes. Alternating spraying of 0.1 mM Cu(OAc)₂ in ethanol and 0.01 mM HHTP in ethanol solutions with ethanol rinsing between each step. | Spray-based LBL-LPE at 25°C and 40% RH | 25°C | ambient | ethanol | [2841 empty] | 3.8e-7 | S/cm |  | two-probe DC measurement |  | 2.1e-3 | S/cm |  | two-probe DC measurement | [1519 empty] | 1.8 | nm |  | unspecified | [3852 empty] | thin film | room temperature | thin film | room temperature | [945 empty] | 1C | 10C | 2 | nm/cycle | spray-based LBL-LPE | 0.7 | nm | 1C | AFM | 2.47 | nm | 2C | AFM | 2.2 | nm | 4-20C | AFM | <40 | nm | AFM | transverse diameter | unspecified | % | 100 ppm H₂ | 5-10C | maximum | % | 100 ppm NH₃ | ~10C
2488 | Ni₃(HITP)₂ | Ni₃(C₁₂H₆N₆)₂ | 2024 | 10.1021/acs.accounts.4c00292 | Fabricating Large-Area Thin Films of 2D Conductive Metal-Organic Frameworks | Ni(II) | square-planar | square planar | M₃ cluster | axial positions exposed | 2,3,6,7,10,11-hexaaminotriphenylene (HITP) | -NH₂ | hexagonal | honeycomb | 2D |  |  | Various methods including liquid-gas interfacial synthesis, solid-liquid interfacial synthesis, and microfluidic-assisted solution shearing with postsynthetic rapid crystallization (MASS-PRC) | Interfacial synthesis or MASS-PRC process | unspecified | unspecified | varies by method |  |  |  |  | 40 | S/cm | unspecified |  |  | 37.1 | S/cm | unspecified | [168 empty] | thin film | thin film | [1671 empty] | MASS-PRC | [31 empty] | 1.43 | nm |  |  | 3.792-4.779 | nm | [450 empty] | 100 | nm |  |  | 11-64 | nm | [5153 empty] | liquid-gas interfacial | MASS-PRC | 191-516 | nm | solid-liquid interfacial | [21 empty] | 2000 |  |  | 2290 | [1867 empty] | unspecified | [5877 empty] | thin film | thin film | 30.2 | times greater ΔR/R₀ | thin film | thin film | liquid-gas interfacial | thin film | MASS-PRC | 11-64 nm | gas sensing | face-on oriented thin film | vs powder drop-cast | 48.6 | cm²/V·s | FET measurement | thin film | field-effect transistor | 45.4 | cm²/V·s | FET measurement | in-situ grown thin film | field-effect transistor | FET measurement | thin film | FET measurement | in-situ grown thin film
2650 | ACET/Zr-Fe MOF | unspecified | 2024 | 10.7503/cjcu2024032 | 诺氟沙星印迹电化学传感器的制备及检测性能 | Zr(IV)/Fe(III) | unspecified | unspecified | bimetallic | unspecified | 2,2'-联吡啶-5,5'-二羧酸 (2,2'-bipyridine-5,5'-dicarboxylic acid) | -COOH, pyridine | linear |  |  |  |  | 4 mg Zr-Fe MOF and 1 mg ACET added to 4 mL anhydrous ethanol, 40 μL 5% Nafion solution added, ultrasonicated for 10 min, stirred at room temperature for 12 h | Ultrasonication and stirring in ethanol with Nafion | room temperature | unspecified | anhydrous ethanol | [1717 empty] | large | unspecified |  |  |  |  | enhanced | unspecified | [27 empty] | CV and EIS | [2311 empty] | honeycomb-like structure composed of ACET nanoparticles (80-100 nm) and Zr-Fe MOF nanospheres (150 nm) | unspecified | with acetylene black (ACET) | ACET/Zr-Fe MOF | provides large surface area for imprinting film modification
2651 | Co1.22xNixO4/fMWCNTs | Co1.22xNixO4 | 2024 | 10.1016/j.colsurfa.2024.133361 | Co1.22xNixO4/fMwCNTs-hybrid nanocomposite-based self-adhesive wearable non-enzymatic electrochemical sensor for continuous glucose monitoring in sweat | Co(II), Ni(II) | unspecified | unspecified | bimetallic oxide nanoparticles | unspecified | functionalized multi-walled carbon nanotubes (fMWCNTs) | carboxylic groups (-COOH), hydroxyl groups (-OH) | tubular nanostructure | unspecified | 3D | spinel | unspecified | One-pot hydrothermal synthesis followed by annealing in N2 atmosphere. Functionalized MWCNTs were first prepared by acid treatment, then mixed with Co(NO3)2·6H2O, Ni(NO3)2·6H2O, urea and NH4F in ethanol/water solution, hydrothermally treated at 140°C for 12h, and finally annealed at 350°C in N2 atmosphere. | Hydrothermal process at 140°C for 12h followed by annealing at 350°C in N2 atmosphere for 4h | 140°C (hydrothermal), 350°C (annealing) | atmospheric | ethanol/water (1:1) | [49 empty] | enhanced | unspecified | EIS measurement | [102 empty] | 23.66 | nm | [40 empty] | 126.3238 | m²/g | BET N2 adsorption | [7 empty] | 77 K | [401 empty] | BJH desorption | [15 empty] | 77 K | [134 empty] | 0.2 | μM |  |  |  |  | 0.13 | μM | [438 empty] | lowest among compared materials | Ω |  | 0.01 Hz to 100 kHz |  |  |  |  | 93.36 | % retention |  |  | 45 days | [62 empty] | 49.3 | mF/cm² | [114 empty] | 3 | s | [212 empty] | 0.1 M KOH | [230 empty] | CV measurement in non-Faradaic region | [351 empty] | 20.82 | degrees | contact angle measurement | [74 empty] | experimental determination |  |  | calculated from calibration curve | [311 empty] | EIS measurement | [744 empty] | 0.1 M KCl with 5.0 mM [Fe(CN)6]3-/4- | [9542 empty] | ambient | [463 empty] | 5 mV | 1.0 mM glucose in 0.1 M KOH at 0.55 V | 1312.1 | μA·mM⁻¹·cm⁻² | 0.55 V vs. Ag/AgCl | 0.1 M KOH | amperometric i-t curve | 1326.83 | μA·mM⁻¹·cm⁻² | Co1.22xNixO4/fMWCNTs/Au/PDMS | artificial sweat | chronoamperometry | 0.0001-8.0 | mM | 0.55 V vs. Ag/AgCl | 0.1 M KOH | 0-800 | μM | Co1.22xNixO4/fMWCNTs/Au/PDMS | artificial sweat | 3 | 3 | stepwise
957 | Cu₃(HHTP)₂ | Cu₃(C₁₈H₆O₆)₂ | 2020 | 10.1021/acs.chemmater.0c01007 | Host-Guest Interactions and Redox Activity in Layered Conductive Metal-Organic Frameworks | Cu(II)/Cu(I) mixed valence | octahedral | octahedral | trinuclear copper clusters | yes | 2,3,6,7,10,11-hexahydroxytriphenylene (HHTP) | -OH | planar hexagonal | hcb | 2D | hexagonal | unspecified | 0.088 mmol HHTP (28.5 mg) and 0.176 mmol 1,1,1-Trifluoro-2,4-pentanedione copper(II) (32.0 mg) in 4 mL deionized water, sonicated 5 min, heated at 85°C for 24h without stirring, filtered, washed with water (10 reaction volumes), then acetone in Soxhlet extractor for 24h, dried in vacuum oven at 45°C | Hydrothermal synthesis at 85°C for 24h | 85°C | ambient | deionized water | [1723 empty] | conductive | unspecified | [27 empty] | unspecified | [2311 empty] | rod-like | unspecified | SEM | [568 empty] | Cu: 15.65, C: 42.8, H: 3.0 | mass % | [3539 empty] | elemental analysis | [1148 empty] | 85.3 | % Cu(II) | XPS analysis | 14.7 | % Cu(I) | XPS analysis | 2.105 | unspecified | EPR spectroscopy at 77K
2521 | Ni₃(HITP)₂ | C18H6Ni3N6 | 2015 | 10.1021/acscatal.3c04389 | Two-Dimensional π-d Conjugated Conductive Metal-Organic Framework with Triple Active Centers as High-Performance Cathodes for Flexible Zinc Batteries | Ni(II) | square planar | square planar | trinuclear cluster | yes | 2,3,6,7,10,11-hexaiminotriphenylene (HITP) | amino | planar | kgm | 2D | hexagonal | unspecified | Solvothermal reaction of Ni(II) salt with HITP ligand | Solvothermal synthesis | unspecified | unspecified | unspecified | [49 empty] | unspecified | S/cm | four-point probe |  | room temperature
2563 | Ni₃(HITP)₂ | Ni₃C₃₆H₁₈N₁₂ | 2023 | 10.1039/d3na00695f | Rational design of conductive metal–organic frameworks and aligned carbon nanofibers for enhancing the performance of flexible supercapacitors | Ni(II) | unspecified | unspecified | Ni₃ cluster | unspecified | 2,3,6,7,10,11-hexaminotriphenylene (HITP) | amino groups | planar | unspecified | 2D | unspecified | unspecified | Ni(NO₃)₂·6H₂O and HITP·6HCl dissolved in deionized water, heated at 80°C with O₂ flow and NH₄OH addition, stirred overnight at 80°C | Solution process at 80°C with O₂ flow | 80°C | ambient | deionized water | [49 empty] | ~5000 | S/cm | unspecified |  | unspecified | [142 empty] | 1000-3000 | m²/g | unspecified | [7 empty] | unspecified | [3953 empty] | 4.7, 9.5, 27.5 | ° (2θ) | X-ray diffraction | unspecified
2655 | Pd-BHT | Pd3(C6S6) | 2024 | 10.1039/d4ta01820f | Recent advances of 2D conductive metal–organic frameworks in thermoelectrics | Pd(II) | unspecified | unspecified | unspecified | unspecified | Benzenehexathiol (BHT) | thiol | hexagonal | hexagonal | 2D | unspecified | unspecified | Coordination of BHT with Pd(II) ions | Coordination reaction between benzenehexathiol and palladium ions | [52 empty] | 2.8 × 10⁻² | S cm⁻¹ | four-probe |  | room temperature | [568 empty] | film
2656 | Ag-BHT | Ag3(C6S6) | 2024 | 10.1039/d4ta01820f | Recent advances of 2D conductive metal–organic frameworks in thermoelectrics | Ag(I) | unspecified | unspecified | unspecified | unspecified | Benzenehexathiol (BHT) | thiol | hexagonal | hexagonal | 2D | unspecified | unspecified | Coordination of BHT with Ag(I) ions to form highly ordered crystal structure | Coordination reaction between benzenehexathiol and silver ions | [7 empty] | 250 | S cm⁻¹ | four-probe |  | room temperature | 363 | S cm⁻¹ | four-probe |  | room temperature | [604 empty] | film | film
961 | Cu₃(HHTP)₂ | Cu₃(C₁₈H₁₂O₆)₂ | 2019 | 10.1039/C9QM00527G | Solid–solid interface growth of conductive metal–organic framework nanowire arrays and their supercapacitor application | Cu(II) | octahedral | octahedral | paddle-wheel | yes | 2,3,6,7,10,11-hexahydroxytriphenylene (HHTP) | hydroxyl (-OH) | hexagonal | honeycomb | 2D | hexagonal | P6/mmm | Dual-temperature zone CVD-assisted solid-solid interface growth | Organic ligand sublimation at 325°C for 30 min, followed by solid-solid reaction at 100°C with Ar/O-H₂O flow | 325°C (sublimation), 100°C (reaction) | 1 Torr | none (solid-solid reaction) | [49 empty] | 20.9 | S m⁻¹ | two-probe method |  | 300 K | [100 empty] | 2-15 | nm | [40 empty] | 475 | m² g⁻¹ | BET | [7 empty] | 77 K | [190 empty] | single nanowire | [210 empty] | NLDFT modeling | [15 empty] | 77 K | [68 empty] | 215.9 | F g⁻¹ | 0.5 A g⁻¹ | 1 M KCl |  |  | 206.7 | F g⁻¹ | 1.0 A g⁻¹ | 1 M KCl | [15 empty] | N₂ | [649 empty] | 195.2 | F g⁻¹ |  | 1 M KCl |  | 168.1 | F g⁻¹ | 5.0 A g⁻¹ | 1 M KCl | [123 empty] | 4.3 | W h kg⁻¹ |  |  |  | 200 | W kg⁻¹ | [820 empty] | N₂ | [269 empty] | 2.0 A g⁻¹ |  |  | 79.7 | % |  |  | 79.9 | % | 5000 | 5 A g⁻¹ | [1321 empty] | 155.2 | F g⁻¹ | 10.0 A g⁻¹ | 1 M KCl |  | 239.1 | F g⁻¹ | 0.25 A g⁻¹ | 1 M KCl |  | 10 A g⁻¹ | [199 empty] | 195.3 | F g⁻¹ | 0.5 A g⁻¹ | 1 M KCl | 143.6 | F g⁻¹ | 1.0 A g⁻¹ | 1 M KCl | [756 empty] | 41.1 | μF cm⁻² | [2171 empty] | 0.5 A g⁻¹ |  | 0.5 A g⁻¹ | [2016 empty] | 1 M KCl | [250 empty] | Au | three-electrode | three-electrode | three-electrode | three-electrode | three-electrode | two-electrode symmetric | two-electrode symmetric | two-electrode symmetric | 137.5 | F g⁻¹ | 2.5 A g⁻¹ | 1 M KCl | two-electrode symmetric | 130.8 | F g⁻¹ | 5.0 A g⁻¹ | 1 M KCl | two-electrode symmetric | 0.5 A g⁻¹ | 1 M KCl | two-electrode symmetric | 1 M KCl | two-electrode symmetric | two-electrode symmetric | 5000 | three-electrode | two-electrode symmetric
2658 | In(III)-(bdtdb(Ni)) | In(III)(bdtdb(Ni)) | 2024 | 10.1021/acs.chemmater.4c01137 | Metal-Organic Frameworks for Electrocatalytic CO2 Reduction: Developments and Prospects | In(III) | unspecified | unspecified | unspecified | unspecified | bis(dithiolene-dibenzoic acid) with Ni atom (bdtdb(Ni)) | carboxylate, dithiolene | unspecified | unspecified | unspecified | unspecified | unspecified | Interfaced onto carbon paper electrode via drop casting | unspecified | unspecified | unspecified | unspecified | [49 empty] | 3.97 | S/cm | [14665 empty] | 90 | % | 0.5 M KHCO3 | [726 empty] | -1.30 V | 36 | mA/cm² | -1.30 V | SHE | HCOOH | SHE | 0.5 M KHCO3 | HCOOH | ×10⁻⁸
2659 | Co-MOF |  | 2024 | 10.1016/j.cej.2024.153596 | Highly conductive AuNPs/Co-MOF nanocomposites synergistic hybridization chain reaction enzyme-free electrochemical aptasensor for ultrasensitive detection of Aflatoxin B1 | Co(II) |  |  |  |  | 2-methylimidazole | imidazole | [5 empty] | 2.93 g of Co(NO3)2·6H2O and 6.49 g of 2-methylimidazole were dissolved in 200 mL of methanol, and the mixed solution was stirred vigorously at room temperature for 24 h. The resulting solid precipitate was collected by centrifugation at 8,000 rpm for 5 min, and the product was subsequently rinsed with ethanol to remove the unreacted solvent and then dried under vacuum at 80°C for 10 h. | Room temperature stirring in methanol for 24 h | room temperature | ambient | methanol | [49 empty] | good |  | electrochemical impedance spectroscopy | [109 empty] | 100-200 | nm | [33 empty] | high |  | unspecified | [737 empty] | unspecified | [2403 empty] | TEM | [723 empty] | rhombic dodecahedral |  | TEM | unspecified | unspecified | unspecified
2660 | AuNPs/Co-MOF |  | 2024 | 10.1016/j.cej.2024.153596 | Highly conductive AuNPs/Co-MOF nanocomposites synergistic hybridization chain reaction enzyme-free electrochemical aptasensor for ultrasensitive detection of Aflatoxin B1 | Co(II) |  |  |  |  | 2-methylimidazole | imidazole | [5 empty] | 10 mg of Co-MOF was dispersed in 1 mL of methanol by sonication, and then 1% HAuCl4·3H2O (100 μL) was added. After mixing, PVP solution (4 mL, 2 mg/mL) was added and sonicated for 15 min. The mixture was stirred at 600 rpm for 30 min and NaBH4 (300 μL, 4.8 mg/mL) was added slowly and dropwise. The mixture was stirred at room temperature for 30 min, centrifuged and washed three times with ultrapure water at 8000 rpm for 5 min. | In situ growth of AuNPs on Co-MOF surface | room temperature | ambient | methanol/water | [49 empty] | enhanced |  | electrochemical impedance spectroscopy | [144 empty] | extensive |  | unspecified | [737 empty] | unspecified | [383 empty] | 0.125 | nm | [302 empty] | TEM | unspecified | 4.686 | nm | TEM | unspecified | unspecified | 295.2 | μA | square wave voltammetry | 5 mM [Fe(CN)6]3-/4- containing 0.1 M KCl
2661 | M₂(TTFTB) | unspecified | 2024 | unspecified | 金属有机骨架的导电机理及其导电性的改善 | M²⁺ (M = Zn, Co, Mn, Cd) | unspecified | unspecified | unspecified | unspecified | tetrathiafulvalene tetrabenzoate (TTFTB) | tetrathiafulvalene core | π-stacked | unspecified | 3D | unspecified | unspecified | metal cation variation (Zn²⁺ → Co²⁺, Mn²⁺, Cd²⁺) | unspecified | [1726 empty] | distance-dependent | S·cm⁻¹ | through-space conduction | sulfur 3p_z orbital overlap | S⋯S distance | Å | inversely correlated with metal ionic radius
2833 | Cu-TATAB |  | 2024 | 10.1016/j.energy.2024.130174 | Recent advances on metal-organic frameworks (MOFs) and their applications in energy conversion devices: Comprehensive review | Cu(II) |  |  |  |  | TATAB ligand |  |  | 3D | 3D | [56 empty] | 0.07 | S cm⁻¹ | unspecified | [2080 empty] | TCNQ | [5254 empty] | doped
2851 | Cu-TATAB | unspecified | 2024 | 10.1016/j.energy.2024.130900 | Recent advances on metal-organic frameworks (MOFs) and their applications in energy conversion devices: Comprehensive review | Cu | unspecified | unspecified | unspecified | unspecified | TATAB (unspecified ligand) | unspecified | unspecified | 3D | 3D | unspecified | unspecified | 3D-layering method with chloroform as solvent | 3D-layering method with chloroform solvent | unspecified | unspecified | chloroform | [49 empty] | 0.07 | S cm⁻¹ | unspecified |  | unspecified | [86 empty] | unspecified | [1414 empty] | TCNQ
2858 | Cu-TATAB | Cu-TATAB | 2024 | 10.1016/j.energy.2024.130900 | Recent advances on metal-organic frameworks (MOFs) and their applications in energy conversion devices: Comprehensive review | Cu(II) | unspecified | unspecified | unspecified | unspecified | TATAB (unspecified ligand) | unspecified | unspecified | 3D | 3D | unspecified | unspecified | unspecified | unspecified | unspecified | unspecified | unspecified | [49 empty] | improved | S cm⁻¹ | unspecified |  | unspecified | [86 empty] | unspecified | [1991 empty] | TCNQ
3386 | Cu-TATHB | Cu-TATHB | 2025 | 10.1021/acsnano.4c14989 | Conductive Metal-Organic Frameworks and Their Electrocatalysis Applications | Cu |  |  |  |  | triaminotrihydroxybenzene (TATHB) | amino, hydroxyl | [14 empty] | 91.0 | S/cm | four-point probe |  |  | 4.2e-8 | S/cm | four-point probe | [135 empty] | unspecified |  | unspecified
969 | Cu₃(HHTP)₂ | Cu₃(C₁₈H₆O₆)₂ |  |  |  | Cu²⁺ | unspecified | unspecified | unspecified | unspecified | hexahydroxytriphenylene (HHTP) | -OH | hexagonal | unspecified | 2D | unspecified | unspecified | Solvothermal synthesis | Solvothermal method | unspecified | unspecified | unspecified | [49 empty] | unspecified | S·cm⁻¹ | unspecified |  | unspecified
2580 | Ni₃(HITP)₂ | Ni₃(C₁₈H₁₂N₆)₂ | 2024 | 10.1039/d4cp02487g | A multi-scale circuit model bridges molecular modeling and experimental measurements of conductive metal–organic framework supercapacitors | Ni(II) | unspecified | unspecified | unspecified | unspecified | 2,3,6,7,10,11-hexaaminotriphenylene (HATP) | amino | planar hexagonal | unspecified | 2D | hexagonal | unspecified | Two different synthesis methods: (1) NiCl₂·6H₂O and HATP·6HCl in water with NH₄OH addition, stirred at 60°C for 3 hours; (2) Ni(OAc)₂·4H₂O in DMF/DMA with NaOAc aqueous solution and HATP·6HCl, stirred at 65°C for 4 hours | Hydrothermal synthesis at 60-65°C for 3-4 hours | 60-65°C |  | water or DMF/DMA mixture | [49 empty] | high | unspecified | [629 empty] | 616 | m²/g |  |  | 998 | m²/g |  |  | 1153 | m²/g | [935 empty] | 7.43 | μF/cm² | [BMIM][BF₄] | 10 mV/s |  | 8.17 | μF/cm² | [BMIM][BF₄] | [53 empty] | 77 K | 77 K | [701 empty] | powder | powder | perfect crystal | [295 empty] | 7.74 | μF/cm² | [BMIM][BF₄] | [190 empty] | 0.5246 | cm³/g | powder | 0.6827 | cm³/g | powder | 0.4176 | cm³/g | powder | [186 empty] | literature reference | [1059 empty] | significantly faster than ion transfer | 0.93 | g/cm³ | N₂ adsorption-desorption | N₂ adsorption-desorption | theoretical calculation | N₂ adsorption-desorption | 77 K | 0.53 | N₂ adsorption-desorption | 77 K | 0.87 | N₂ adsorption-desorption | 77 K | 0.3 | 0.4562 | cm³/g | theoretical calculation | perfect crystal | theoretical calculation | perfect crystal | 55 | nm | SEM | 0.53 | 165 | nm | SEM | 0.87 | 7.5 | nm | SEM | 0.53 | 25.5 | nm | SEM | 0.87 | 0.75 | nm | theoretical calculation | CV | 0-1 V | 0.87 | CV | 10 mV/s | 0-1 V | 0.53 | MD simulation | 1 V | 308 K | 8.22 | μF/cm² | MD simulation | -0.5 V | [BMIM][BF₄] | 308 K | 7.65 | μF/cm² | MD simulation | 0.23 V | [BMIM][BF₄] | 308 K | 0.032 | S/m | MD simulation | [BMIM][BF₄] | 308 K | 0.737 | S/m | MD simulation | [BMIM][BF₄] | 308 K | 0.649 | S/m | experimental measurement | [BMIM][BF₄]
2294 | Co-HHTP | Co₃(HHTP)₂ | 2023 | 10.1002/smll.202307056 | Synthesis of Conductive MOFs and Their Electrochemical Application | Co(II) | unspecified | unspecified | unspecified | unspecified | 2,3,6,7,10,11-hexahydroxytriphenylene (HHTP) | hydroxyl | planar | unspecified | 2D | unspecified | unspecified | Hydrothermal/solvothermal synthesis | Hydrothermal synthesis | unspecified | unspecified | unspecified |  |  |  |  | 2.7e-4 | S cm⁻¹ | 4-probe |  | unspecified | 3.2 | S m⁻¹ | Van der Pauw |  | unspecified | [202 empty] | pellet | film
2860 | Fe2(DSBDC) | Fe2(DSBDC) | 2024 | 10.1016/j.energy.2024.130900 | Recent advances on metal-organic frameworks (MOFs) and their applications in energy conversion devices: Comprehensive review | Fe(II) | unspecified | unspecified | unspecified | unspecified | DSBDC (unspecified disulfonylbenzenedicarboxylate) | sulfonate, carboxylate | unspecified | unspecified | unspecified | unspecified | unspecified | Solvothermal | Solvothermal synthesis | unspecified | unspecified | unspecified | [49 empty] | ~1e-6 | S cm⁻¹ | unspecified |  | unspecified | [86 empty] | unspecified
2038 | Mn-BDC-O₂ | Mn(BDC) | 2023 | 10.1021/acsanm.3c03913 | Oxygen-Reduction-Triggered Cathodic Electrodeposition of Mn-Based Metal-Organic Framework Nanoflakes as Oxygen Evolution Electrocatalysts | Mn(II) | unspecified | unspecified | unspecified | unspecified | 1,4-benzenedicarboxylic acid (BDC) | -COOH | linear | unspecified | unspecified | unspecified | unspecified | Oxygen-reduction-triggered cathodic electrodeposition on carbon cloth | Potentiostatic cathodic deposition at -1.6 V vs Ag/AgCl for 30 min in O₂-saturated electrolyte | room temperature | atmospheric | water:DMF (1:1 v/v) | [49 empty] | unspecified | S/cm | unspecified |  | unspecified | [297 empty] | 167 | mV dec⁻¹ | 1.0 M KOH | [926 empty] | 59 | mF cm⁻² | 1.0 M KOH | [352 empty] | unspecified | Ω | 1.0 M KOH | [1041 empty] | unspecified | [13603 empty] | unspecified | mV | 1.0 M KOH | unspecified | 1.67 V vs RHE | unspecified | unspecified | 6.6 | mA cm⁻² | 1.0 M KOH | unspecified
3433 | Fe2(DSBDC) | Fe2(DSBDC) | 2025 | 10.11862/CJIC.20240388 | Research progress of conductive metal-organic frameworks | Fe | unspecified | unspecified | unspecified | unspecified | DSBDC (2,5-disulfanylterephthalic acid) | thiol, carboxylic acid | linear | unspecified | unspecified | unspecified | unspecified | unspecified | unspecified | unspecified | unspecified | unspecified |  |  |  |  | 3.9×10^-6 | S·cm^-1 | pellet, two-point probe |  |  | 5.8×10^-7 | S·cm^-1 | pellet, two-point probe | [106 empty] | guest free | [77 empty] | 54 | m²/g | [3218 empty] | BET | as-synthesized
974 | Cu₃(HHTP)₂ | Cu₃(C₁₈H₆O₆)₂ | 2022 | 10.1016/j.crci.2022.02.004 | Conductive properties of triphenylene MOFs and COFs | Cu²⁺ | square planar | square planar | trinuclear | unspecified | 2,3,6,7,10,11-hexahydroxytriphenylene (HHTP) | -OH | planar hexagonal | honeycomb | 2D | hexagonal | unspecified | Solvothermal or sonochemical reaction between HHTP and Cu²⁺ salts | Solvothermal or sonochemical synthesis | unspecified | unspecified | unspecified |  |  |  |  | 0.1 | S·cm⁻¹ | 4-probe |  |  | 0.55 | S·cm⁻¹ | 4-probe | [11 empty] | 1.5 | S·cm⁻¹ | 2-probe | [16 empty] | 10⁻⁴ | S·cm⁻¹ | 4-probe | [14 empty] | 2.3e-2 | S·cm⁻¹ | 4-probe | argon |  | 2.0e-2 | S·cm⁻¹ | 2-probe |  | 4.5e-2 | S·cm⁻¹ | 4-probe |  | 2.0e-2 | S·cm⁻¹ | 4-probe |  | 7.6e-3 | S·cm⁻¹ | 4-probe |  | 8.0e-3 | S·cm⁻¹ | 4-probe |  | 1.0e-2 | S·cm⁻¹ | 2-probe |  | 3.0e-3 | S·cm⁻¹ | 2-probe | [17 empty] | vacuum | vacuum | [16 empty] | vacuum |  |  | vacuum | [66 empty] | 540 | m²/g | unspecified | [542 empty] | single crystal | single crystal | single crystal | [6359 empty] | thin film |  | thin film |  | thin film | [1425 empty] | unspecified |  | argon | [278 empty] | pressed pellet | pressed pellet | pressed pellet | pressed pellet | pressed pellet | [578 empty] | c-axis | ab-axis | c-axis | ab-axis | ab-axis | ab-axis | random | random | unspecified | random | unspecified | random | unspecified | random | unspecified | pressed pellet | random | unspecified | nanowires on carbon paper
990 | Cu₃(HHTP)₂ | Cu₃(C₁₈H₆O₆)₂ | 2021 | 10.1021/acsami.lc18238 | In Situ Fabrication of Porous MOF/COF Hybrid Photocatalysts for Visible-Light-Driven Hydrogen Evolution | Cu(II)/Cu(I) | octahedral | octahedral | trinuclear copper cluster | yes | 2,3,6,7,10,11-Hexahydroxytriphenylene (HHTP) | -OH | planar hexagonal | honeycomb | 2D | hexagonal | unspecified | Copper acetate monohydrate and HHTP dissolved in methanol, mixed and reacted at 65°C for 24 hours | Methanol solution at 65°C for 24 h | 65°C | ambient | methanol | [49 empty] | 0.2 | S·cm⁻¹ | unspecified |  | room temperature | [100 empty] | microporous | unspecified | [40 empty] | 64.3990 | m²/g |  | N₂ | [6 empty] | 77 K | [401 empty] | N₂ adsorption
3505 | Fe2(DSBDC) | C8H4O4S2Fe2 | 2016 | 10.1002/anie.201506219 | Electrically Conductive Porous Metal-Organic Frameworks | Fe(II) | octahedral | octahedral | FeS6 | No | 2,5-disulfhydrylbenzene-1,4-dicarboxylate (DSBDC) | thiol, carboxylate | tetradentate | MOF-74 type | 3D | unspecified | unspecified | Reaction of Fe(II) with 2,5-disulfhydrylbenzene-1,4-dicarboxylic acid (H4DSBDC) | unspecified | unspecified |  | unspecified | [37 empty] | 470 | m² mmol-1 |  |  | activated | [7 empty] | 3.9e-6 | S cm-1 | two-probe | pressed pellet | 297 K | 0.28 | eV | 200-420 K
2675 | ZIF-8@ZIF-67 | ZnCo(C4H5N2)4 | 2024 | 10.1016/j.cej.2024.158933 | A hybrid porous carbon-decorated multi-layered graphene-based breathable and ultra-sensitive piezoresistive strain sensor for wearable physiological signal monitoring | Zn(II) and Co(II) | tetrahedral | tetrahedral | core-shell structure | No | 2-methylimidazole | imidazole | linear | core-shell sod | 3D | cubic | I-43m | ZIF-8 was dispersed in methanol solution with probe sonication. Cobalt (II) nitrate hexahydrate and MIM were dissolved separately in methanol. The CNH solution and MIM solution were added to the ZIF-8 solution sequentially and stirred for 30 min. The mixture was kept in autoclave at 100°C for 12 h. The precipitate was rinsed via centrifugation at 8000 rpm and dried overnight to obtain core-shell structured ZIF-8@ZIF-67 crystals. Finally, carbonized at 900°C for 5 h at 5°C/min under N2 atmosphere to obtain HPC. | Seed-mediated growth under solvothermal conditions at 100°C for 12 h, followed by carbonization at 900°C for 5 h | 100°C (synthesis), 900°C (carbonization) | autoclave conditions | methanol | [49 empty] | high | unspecified | unspecified | carbonized form (HPC) | [143 empty] | 3.06 | m²/g | BET | [3862 empty] | carbonized form (HPC)
2676 | ZIF-67 | Co(C4H5N2)2 | 2024 | 10.1016/j.cej.2024.158933 | A hybrid porous carbon-decorated multi-layered graphene-based breathable and ultra-sensitive piezoresistive strain sensor for wearable physiological signal monitoring | Co(II) | tetrahedral | tetrahedral | single metal center | No | 2-methylimidazole | imidazole | linear | sod | 3D | cubic | I-43m | Cobalt (II) nitrate hexahydrate and methylimidazole were dissolved separately in methanol. The solutions were mixed and processed under solvothermal conditions. | Solvothermal synthesis in methanol | unspecified | unspecified | methanol | [49 empty] | high | unspecified | unspecified | carbonized form
2552 | Co-HHTP | Co-HHTP | 2024 | 10.1021/acsaelm.4c00036 | Triggering Anodic Luminol Electrochemiluminescence through Electrostatic Interactions: An Innovative Approach Utilizing Conductive Metal-Organic Framework Co-HHTP | Co(II) | octahedral | octahedral | unspecified | unspecified | 2,3,6,7,10,11-hexahydroxytriphenylene (HHTP) | -OH | hexagonal | unspecified | 2D | hexagonal | unspecified | Hydrothermal synthesis: 0.1 g of Co(OAc)₂ and 0.07 g of HHTP dissolved in 40 mL deionized water, sonicated for 30 min, transferred to 50 mL reaction vessel, sealed and heated at 85°C for 12 h. Product collected by centrifugation, washed with deionized water and acetone, dried at room temperature. | Hydrothermal process at 85°C for 12 h | 85°C | ambient | deionized water | [49 empty] | superior | unspecified | unspecified | [102 empty] | 1.6 | nm | [780 empty] | unspecified | [2415 empty] | 9.22 | ° |  |  | 13.94 | ° |  |  | 27.27 | ° | [6 empty] | 781.46 | eV | Co |  |  | 797.32 | eV | Co |  |  | 785.40 | eV | Co |  |  | 802.30 | eV | Co | [5514 empty] | unspecified | [438 empty] | (200) | (210) | (002) | 2p3/2 |  | 2p1/2 | [3765 empty] | 3372 | cm⁻¹ |  |  | 1627 | cm⁻¹ |  |  | 1465 | cm⁻¹ | 30 | times | -0.5 to 1.0 V | vs 0 to 1.0 V range | 1.5 | times | vs Ni-HHTP | 8 | times | vs HHTP | O-H stretching vibration | adsorbed water molecules | C=C stretching vibration | 1360 | cm⁻¹ | C-O stretching vibration | 1224 | cm⁻¹ | C-O stretching vibration | 685 | cm⁻¹ | Co-O bond formation | 2p3/2 satellite | 2p1/2 satellite | 531.70 | eV | O | Co-O | 533.20 | eV | O | C-O | 535.00 | eV | O | adsorbed water molecules | 284.70 | eV | C | C-C/C=C | 286.20 | eV | C | C-O | 288.50 | eV | C | C=O | complete removal | % | methylene blue (MB⁺) | 0.5 h | 0.1 mmol/L | minimal | adsorption | methyl orange (MO⁻) | 0.5 h | 0.1 mmol/L
2637 | Ni3(HITP)2 | Ni3(C18H6N6O6)2 | 2024 | 10.1016/j.talanta.2024.126987 | MXene@Ni3(HITP)2@AuNPs combined with NiCo@Fc-MWCNTs-LDH for electrochemical detection of extracellular vesicles | Ni(II) | unspecified | unspecified | unspecified | unspecified | 2,3,6,7,10,11-hexahydroxytriphenylene (HHTP) | hydroxyl | hexagonal | unspecified | 2D | unspecified | unspecified | Synthesized by combining nickel ions with HHTP ligand in aqueous solution, followed by functionalization with PEI | Aqueous solution synthesis at room temperature | room temperature | unspecified | water | [49 empty] | 55.4 | S/cm | unspecified |  | unspecified | [87 empty] | bulk material | [167 empty] | 1.66 | nm | unspecified
2707 | Co-HHTP | Co₃(C₁₈H₆O₆)₂ | 2024 | 10.1021/acsanm.4c02588 | Two-Dimensional π–d Conjugated Cobalt-based Metal–Organic Framework for Efficient Oxygen Evolution | Co²⁺ | octahedral | unspecified | Co₃O₄ nodes | unspecified | 2,3,6,7,10,11-Hexahydroxytriphenylene (HHTP) | -OH | planar aromatic | unspecified | 2D | unspecified | unspecified | HHTP (14 mg, 0.043 mmol) and Co(CH₃COO)₂·4H₂O (20 mg, 0.08 mmol) dissolved in 8 mL deionized water, transferred to vial and heated at 85°C for 12 h. After cooling, black sample collected, washed with acetone and deionized water, dried in vacuum at 60°C for 12 h | Solvothermal synthesis at 85°C for 12 h | 85°C | ambient | deionized water | [1723 empty] | favorable | unspecified | [24 empty] | 19.1 | Ω | EIS | DFT calculation |  |  |  |  | 1.87 | nm | (100) | HRTEM | [436 empty] | 245 | mV | 10 mA cm⁻² | 1 M KOH | 70 | mV dec⁻¹ | 1 M KOH | 1 M KOH | [2486 empty] | LSV derivation | [41 empty] | 4.7, 9.5, 14.2, 27.6 | ° |  | (100), (200), (210), (002) | [3748 empty] | bulk material | [6023 empty] | XRD | moderate | eV | DFT calculation | bulk material | LSV | 2.77 | mF cm⁻² | 0.85-0.95 V vs RHE | 1 M KOH | CV | 97.35 | % | 1 M KOH | RRDE | 551.6, 684.7 | cm⁻¹ | Co-O stretching vibration | FT-IR | 781.4, 797.2 | eV | Co 2p₃/₂, Co 2p₁/₂ | Co²⁺ | XPS | 100 | h | 100 mA cm⁻² | 1 M KOH | chronopotentiometry
2698 | Ni₃(HITP)₂ | Ni₃(C₁₈H₆N₆O₆)₂ | 2024 | 10.1021/acs.langmuir.4c02651 | Multifunctional Conductive MOFs Enhance the Photocatalytic Hydrogen Evolution Efficiency of S-Type Ni₃(HITP)₂/TiO₂ Heterojunctions | Ni²⁺ | unspecified | unspecified | unspecified | unspecified | 2,3,6,7,10,11-Hexahydroxytriphenylene (HHTP) | hydroxyl | planar π-conjugated | unspecified | 2D | hexagonal | unspecified | Solution D: 6.6 mg NiCl₂·6H₂O in 5 mL water; Solution E: 0.3 mL NH₃·H₂O + 10 mL water; Solution F: 200 mg HATP-6HCl in 5 mL water. Solutions D and E slowly added to F at 65°C with magnetic stirring for 2h. Black powder obtained, centrifuged, filtered, washed 3 times, refluxed in pure acetone for 3h, vacuum dried. | Hydrothermal process at 65°C for 2 hours | 65°C | ambient | water | [1717 empty] | 365.055 | m²·g⁻¹ |  |  |  |  | 50 | S·cm⁻¹ | [27 empty] | unspecified | [312 empty] | N₂ | [2268 empty] | 77 K | [34 empty] | 0.743 | nm | [4114 empty] | bulk | [1630 empty] | 0.54 | eV | Tauc plot from UV-vis DRS | BJH | -0.39 | V vs NHE | Mott-Schottky | 0.15 | V vs NHE | XPS valence band | 200-1200 | nm | UV-vis DRS
2701 | Ni₃(HITP)₂ | Ni₃(C₁₈H₆N₆)₂ | 2024 | 10.1016/j.snb.2024.135611 | Advances in microporous framework materials as chemiresistive gas sensors | Ni(II) | square planar | square planar | single metal center | unspecified | 2,3,6,7,10,11-hexaiminotriphenylene (HITP) | -NH₂ | planar hexagonal | honeycomb | 2D | hexagonal | unspecified | Self-assembly of nickel ions with HITP ligand | Coordination self-assembly | unspecified | unspecified | unspecified |  |  |  |  | 2 | S/cm | unspecified |  | room temperature | 40 | S/cm | unspecified |  | room temperature | [133 empty] | pellet |  | film
2725 | Ni₃(HITP)₂ | Ni₃(C₁₈H₁₂N₆)₂ | 2024 | 10.1007/s00604-024-06680-y | Sea urchin-like Ni₃(HITP)₂ as the substrate of molecular imprinted polymer: the voltammetric mechanism for sensitive detection of dopamine | Ni(II) | unspecified | unspecified | unspecified | unspecified | 2,3,6,7,10,11-Hexaaminotriphenylene (HATP) | -NH₂ | planar hexagonal | unspecified | 2D | hexagonal | unspecified | HATP·6HCl (80 mg) dissolved in 40 mL deionized water to form solution A. 52.8 mg NiCl₂·6H₂O and 2.4 mL NH₃·H₂O (14 mol/L) dissolved in 40 mL deionized water to form solution B. Solution B dropped slowly into solution A under constant stirring in oil bath. Reacted at 60°C for 1.7 h, filtered, washed with water and absolute ethanol. Dried at 80°C for 12 h. | Solution mixing at 60°C for 1.7 h | 60°C | ambient | deionized water | [49 empty] | excellent | unspecified | unspecified |  | unspecified | [136 empty] | high | unspecified | unspecified |  |  | unspecified | 310.36 | m²/g | BET analysis | [7 empty] | unspecified | [102 empty] | 9.43 | nm | BET analysis | [93 empty] | unspecified | [2159 empty] | 179.57 | m²/g | unspecified | BET analysis | 57.86 | % | BET analysis | unspecified | 22.65 | % | BET analysis | unspecified
2742 | Ni₃(HITP)₂ | Ni₃(HITP)₂ (HITP = 2,3,6,7,10,11-hexaiminotriphenylene) | 2024 | 10.1016/j.trac.2024.117964 | Recent advancements in biosensors for diagnosis of ovarian cancer: Analytical approaches | Ni(II) | square planar | square planar | Ni-N₄ coordination | No | 2,3,6,7,10,11-hexaiminotriphenylene (HITP) | amine | planar hexagonal | hcb | 2D | hexagonal | P6/mmm | Modified with PDDA and covered with DpAu | Surface modification process | unspecified | unspecified | unspecified | [49 empty] | Enhanced | unspecified | unspecified | [7267 empty] | electrochemical biosensing
2684 | CP1 | C40H28Cd3N8O8 | 2024 | 10.1021/acs.cgd.4c01001 | Structural Elucidation of the 1D Cd(II) Coordination Polymer and Its Application in the Selective Detection of TNP and the Schottky Diode Device Fabrication | Cd(II) | seven-coordinated | distorted pentagonal bipyramidal | mononuclear | unspecified | 2,3,5,6-tetrakis(2-pyridyl)pyrazine (tppz) and 2-amino terephthalic acid (H2ATPA) | -NH2, -COOH | linear and bridging | 1D chain | 1D | Monoclinic | C2/c | A mixture of MeOH and H2O (1.5 mL, 1:1 v/v) was layered into an aqueous solution (1.5 mL) of Cd(NO3)2·4H2O (46.28 mg, 0.15 mmol). A methanol solution (1.5 mL) of tppz (58.2 mg, 0.15 mmol) was then added slowly. Finally, an ethanol solution of 2-amino terephthalic acid (27 mg, 0.15 mmol) neutralized with triethyl amine (42 μL, 0.3 mmol) was slowly layered. The solution was allowed to diffuse slowly at room temperature for a week to obtain pale yellow crystals. | Layered diffusion at room temperature for 7 days | room temperature | ambient | MeOH/H2O/EtOH mixture |  |  |  |  | 3.76e-6 | S m⁻¹ | two probe method |  | 303K | 6.01e-6 | S m⁻¹ | two probe method |  | 303K | [3840 empty] | 4.11 | eV | Tauc plot from absorption spectrum |  | 3.86 | eV | DFT computation | [558 empty] | 27.65 | dimensionless |  |  | 56.28 | dimensionless |  |  | 3.92 | dimensionless |  | 3.19 | dimensionless |  | 0.718 | eV |  | 0.711 | eV |  | 20.776 | kΩ |  | 18.476 | kΩ |  |  |  | 686.9 | ns |  | 567.4 | ns | [4377 empty] | 8.174e19 | m⁻³ |  |  | 6.432e19 | m⁻³ | [84 empty] | 0.18 | μM |  |  | 0.096 | ppm | [1867 empty] | 0.28 | dimensionless | [2929 empty] | dV/d ln J |  | H(J) | 12.773 | kΩ |  |  | dV/d ln J | 11.222 | kΩ |  |  | H(J) | 0.82 | dimensionless | capacitance measurement | [262 empty] | TNP | TNP | [1343 empty] | dark | light | -6.98 | eV | -3.12 | eV | ITO/CP1/Al | ITO/CP1/Al | solar simulator AM 1.5 G | experimental | theoretical | 428 | nm | acetonitrile/water (99:1 v/v) | 380 nm | 7.5 | HEPES | acetonitrile/water (99:1 v/v) | 7.5 | 2.54 | ns | CP1 alone | biexponential | 8.17 | ns | CP1+TNP composite | monoexponential | 5.44e5 | M⁻¹ | TNP | acetonitrile/water (99:1 v/v) | 7.5 | acetonitrile/water (99:1 v/v) | 7.5 | acetonitrile/water (99:1 v/v) | 7.5 | dark | ITO/CP1/Al | light | ITO/CP1/Al | dark | ITO/CP1/Al | light | ITO/CP1/Al | dark | ITO/CP1/Al | light | ITO/CP1/Al | dark | dark | light | light | 9.695e-7 | m² V⁻¹ s⁻¹ | dark | SCLC region | 14.497e-7 | m² V⁻¹ s⁻¹ | light | SCLC region | dark | SCLC region | light | SCLC region | dark | SCLC region | light | SCLC region | HOMO-7 | DFT computation | DFT computation
2750 | Ni₃(HITP)₂ | Ni₃(C₁₈H₆N₆)₂ | 2024 | 10.1016/j.trac.2024.117964 | Recent advancements in biosensors for diagnosis of ovarian cancer: Analytical approaches | Ni(II) | square planar | square planar | trinuclear nickel cluster | yes | 2,3,6,7,10,11-hexaiminotriphenylene (HITP) | -NH₂ | planar | hcb | 2D | hexagonal | P6/mmm | Modified with PDDA and covered with DpAu for improved electrical conductivity | Surface modification with PDDA and DpAu | unspecified | unspecified | unspecified | [49 empty] | high | S/cm | unspecified | [7267 empty] | electrochemical sensing
2776 | Ni3(HITP)2 | Ni3(C18H6N6)2 | 2024 | 10.1007/s40843-024-3109-5 | Conductive metal-organic frameworks with redox activity as electrode materials for rechargeable batteries | Ni(II) | square planar | square planar | unspecified | unspecified | 2,3,6,7,10,11-hexaiminotriphenylene (HITP) | amino | planar | unspecified | 2D | unspecified | unspecified | Solvothermal method using HITP as ligand and nickel salt | Solvothermal synthesis | unspecified | unspecified | unspecified | [49 empty] | 40 | S cm⁻¹ | film measurement |  | unspecified | [86 empty] | unspecified | [229 empty] | 1302.9 | mAh g⁻¹ | 0.2C |  | 848.9 | mAh g⁻¹ | 0.2C |  | after 100 cycles | [1446 empty] | initial | [7849 empty] | Li-S battery | Li-S battery
2687 | Zr-TNDC | unspecified | 2024 | unspecified | 导电酞菁基金属有机框架的高效电催化研究 | Zr(IV) | unspecified | unspecified | unspecified | unspecified | 1,5-bis(methylthio)naphthalene-2,6-dicarboxylic acid (TNDC) | carboxylic acid, methylthio | unspecified | unspecified | unspecified | unspecified | unspecified | Constructed from zirconium salt and TNDC ligand with post-synthetic processing | unspecified | [2844 empty] | 7.88e-5 | S·m⁻¹ |  | unspecified |  | 3.16e-2 | S·m⁻¹ |  | unspecified | [5375 empty] | bulk |  | post-synthetic processed
2854 | Ni₃(HITP)₂ | Ni₃(HITP)₂ | 2024 | 10.1002/adfm.202400893 | Electrodeposition of Ni/Cu Bimetallic Conductive Metal-Organic Frameworks Electrocatalysts with Boosted Oxygen Reduction Activity for Zinc-Air Batteries | Ni(II) | square-planar | square-planar (D₄h symmetry) | Ni-N₄ motif | yes | 2,3,6,7,10,11-hexaiminotriphenylene (HITP) | amino groups | 2D planar | unspecified | 2D | unspecified | unspecified | Cathodic electrodeposition at constant current of -1 mA/cm² for 10 hours | Electrochemical cathodic deposition at room temperature | room temperature | atmospheric | deionized water/ethanol mixture (18:20 mL) | [49 empty] | superior | unspecified | DFT calculation | [272 empty] | 685.3 | mAh g⁻¹ | 5 mA cm⁻² | [24 empty] | 345.9 | mV dec⁻¹ | 0.1 M KOH | [324 empty] | 21.97 | mF cm⁻² | [525 empty] | 9.25 | Ω | 0.1 M KOH |  | 10.8 | Ω | 0.1 M KOH | [1463 empty] | 0.90 | V vs RHE | 0.1 M KOH | [651 empty] | compared to Cu₃(HITP)₂ | [2943 empty] | 5 mV s⁻¹ |  | 0.73 | V vs RHE | 0.1 M KOH |  | 5 mV s⁻¹ | [6 empty] | 2.1 | electrons | 0.1 M KOH | [201 empty] | 0.8 V vs RHE | [3163 empty] | CV at different scan rates | [1424 empty] | aqueous zinc-air battery |  |  |  |  | 0.64-0.70 V vs RHE | [2590 empty] | 549.25 | cm² | [1028 empty] | 40 μF cm⁻² | 0.8 V vs RHE | 1.28 | V | 6 M KOH + 0.2 M Zn(Ac)₂ | 35.1 | mW cm⁻² | aqueous zinc-air battery
3509 | Fe2(DSBDC) | C8H4O4S2Fe2 | 2016 | 10.1002/anie.201506219 | Electrically Conductive Porous Metal-Organic Frameworks | Fe(II) | octahedral | octahedral | FeS6 | No | 2,5-disulfhydrylbenzene-1,4-dicarboxylate (DSBDC) | thiol, carboxylate | tetradentate | MOF-74 type | 3D | unspecified | unspecified | Reaction of Fe(II) with 2,5-disulfhydrylbenzene-1,4-dicarboxylic acid (H4DSBDC) | unspecified | unspecified |  | unspecified | [37 empty] | 470 | m² mmol-1 |  |  | activated | [7 empty] | 3.9e-6 | S cm-1 | two-probe | pressed pellet | 297 K | 0.28 | eV | 200-420 K
1001 | Cu₃(HHTP)₂ | Cu₃(C₁₈H₆O₆)₂ | 2021 | 10.1002/admi.202100308 | Layer-by-Layer 2D Ultrathin Conductive Cu₃(HHTP)₂ Film for High-Performance Flexible Transparent Supercapacitors | Cu(II) | octahedral | octahedral | single metal center | unspecified | 2,3,6,7,10,11-Hexahydroxytriphenylene hydrate (HHTP) | -OH | hexagonal | honeycomb | 2D | hexagonal | unspecified | Layer-by-layer assembly method on ITO/PET substrate by alternately soaking in ethanolic solutions of Cu(OAc)₂ and HHTP | Layer-by-layer growth with 20s in Cu(OAc)₂ and 40s in HHTP solutions per cycle | room temperature |  | ethanol | [37 empty] | 553.4 | m² g⁻¹ |  | 77 K | [8 empty] | 0.11 | S cm⁻¹ | two-probe method |  | 300 K | [100 empty] | 1.8 | nm | [90 empty] | N₂ | [89 empty] | 0.047 | μWh cm⁻² | 2.1 μW cm⁻² | 0.088 | μWh cm⁻² | 4.5 μW cm⁻² | [324 empty] | vacuum | [87 empty] | 20 | nm | [116 empty] | powder | [752 empty] | 1700 | μF cm⁻² |  |  |  | 939.2 | μF cm⁻² |  | 7 μA cm⁻² | [251 empty] | 3.17 | nm |  |  | 2.67 | nm | [18 empty] | 53.5 nm | [690 empty] | 63.9 | % |  |  | 85 | % |  | 70 μA cm⁻² | [76 empty] | 30 μA cm⁻² |  |  | 784.4 | μF cm⁻² |  | 10 μA cm⁻² | [1248 empty] | 150 μA cm⁻² | 7 μA cm⁻² | 3000 | [1588 empty] | 67.9 | % | [1594 empty] | hexagonal pores diameter | [392 empty] | 49.1 | Ω sq⁻¹ | [1413 empty] | 82.2 | % | 550 nm |  |  | 62.1 | % | 550 nm |  |  | 65 | % | 550 nm | [518 empty] | vertical device | Cu₃(HHTP)₂-15 FTCEs | symmetric FTSCs | asymmetric Cu₃(HHTP)₂//PPy FTSCs | Cu₃(HHTP)₂-15 FTCEs | three-electrode configuration | symmetric FTSCs | asymmetric Cu₃(HHTP)₂//PPy FTSCs | Cu₃(HHTP)₂-15 | RMS | Cu₃(HHTP)₂-15 | Ra | Cu₃(HHTP)₂-15 | symmetric FTSCs | symmetric FTSCs | 200 μA cm⁻² | asymmetric Cu₃(HHTP)₂//PPy FTSCs | 10 μA cm⁻² | 81 | % | 3000 | 70 μA cm⁻² | asymmetric Cu₃(HHTP)₂//PPy FTSCs | symmetric FTSCs | asymmetric Cu₃(HHTP)₂//PPy FTSCs
1004 | Cu₃(HHTP)₂ | Cu₃(C₁₈O₆H₆)₂ | 2020 | 10.1002/anie.202000023 | Design and Synthesis of Conductive Metal-Organic Frameworks and Their Composites for Supercapacitors | Cu²⁺ | unspecified | unspecified | unspecified | unspecified | 2,3,6,7,10,11-hexahydroxytriphenylene (HHTP) | hydroxy | planar hexagonal | unspecified | 2D | unspecified | unspecified | Coordination of Cu²⁺ with hexahydroxytriphenylene ligand | unspecified | unspecified | unspecified | unspecified | [49 empty] | 8 | S m⁻¹ | unspecified | [345 empty] | bulk | [9095 empty] | through-bond |  | AAAA sliding parallel pattern | unspecified | structural analysis
2692 | Zn-HHTP-H₂O | Zn-HHTP-H₂O | 2024 | 10.1021/acs.accounts.3c00718 | Maximizing the Potential of Electrically Conductive MOFs | Zn(II) | octahedral | octahedral | unspecified | unspecified | 2,3,6,7,10,11-hexahydroxytriphenylene (HHTP) | hydroxyl | planar | unspecified | 2D | unspecified | unspecified | Synthesized from Zn nodes and HHTP ligands with aqua ligands at axial positions | Coordination between Zn and HHTP with axial water ligands | unspecified | unspecified | unspecified | [49 empty] | 4.5e-2 | S/cm | unspecified |  | 343 K | [76 empty] | 1.6e-5 | S/cm | 343 K | 95% RH | unspecified | [5 empty] | 95% RH
1036 | Cu₃(HHTP)₂ | Cu₃(C₁₈H₁₂O₆)₂ | 2021 | 10.1002/adma.202101216 | Confinement of Ultrasmall Bimetallic Nanoparticles in Conductive Metal–Organic Frameworks via Site-Specific Nucleation | Cu(II) | unspecified | unspecified | unspecified | Cu sites | 2,3,6,7,10,11-hexahydroxytriphenylene hydrate (HHTP) | -OH | hexagonal | unspecified | 2D | unspecified | unspecified | Hydrothermal synthesis: HHTP dissolved in DI-water mixed with copper(II) acetate monohydrate solution, stirred at room temperature for 10 min, then heated at 85 °C for 24 h. Precipitated solids centrifuged and washed with DI-water and ethanol, dried at 60 °C for 12 h in vacuum. | Hydrothermal process at 85 °C for 24 h | 85 °C | ambient | deionized water | [49 empty] | 0.91 | mS/cm | four-point probe | [101 empty] | film | 2 | nm | [40 empty] | 379.5 | m²/g | BET | Ar | [6 empty] | 87 K | [401 empty] | unspecified | [1300 empty] | 48 μm | [1177 empty] | 5.99 | eV | [4040 empty] | unspecified | [389 empty] | 230 | kΩ/□ | film | [2173 empty] | four-point probe | 48 μm
2694 | M₃(hexaiminobenzene)₂ | M₃(C₆N₆H₆)₂ | 2024 | 10.1021/acs.accounts.3c00718 | Maximizing the Potential of Electrically Conductive MOFs | M = Ni, Cu | square planar | square planar | unspecified | unspecified | hexaiminobenzene | imino | planar | unspecified | 2D | unspecified | unspecified | Constructed by metal nodes and hexaiminobenzene ligands | unspecified | unspecified | unspecified | unspecified | [49 empty] | metallic behavior | unspecified |  | unspecified
2695 | M₃(hexaiminotriphenylene)₂ | M₃(C₁₈N₆H₁₂)₂ | 2024 | 10.1021/acs.accounts.3c00718 | Maximizing the Potential of Electrically Conductive MOFs | M = Co, Ni, Cu | square planar | square planar | unspecified | unspecified | hexaiminotriphenylene | imino | planar | unspecified | 2D | unspecified | unspecified | Constructed by metal nodes and hexaiminotriphenylene ligands | unspecified | unspecified | unspecified | unspecified | [49 empty] | continuous variation | unspecified |  | MOF alloys
3524 | Fe2(DSBDC) | C8H4O4S2Fe2 | 2016 | 10.1002/anie.201506219 | Electrically Conductive Porous Metal-Organic Frameworks | Fe(II) | octahedral | octahedral | FeS4 | No | 2,5-disulfhydrylbenzene-1,4-dicarboxylic acid (H4DSBDC) | thiol, carboxylate | tetradentate | unspecified | 3D | unspecified | unspecified | Reaction of Fe(II) with 2,5-disulfhydrylbenzene-1,4-dicarboxylic acid (H4DSBDC) | unspecified | unspecified |  | unspecified | [14 empty] | 470 | m² mmol-1 |  |  | 54 | m²/g |  |  | activated | [5 empty] | activated | [20 empty] | 3.9e-6 | S cm-1 | two-probe | pressed pellet | 297 K | 0.28 | eV | 200-420 K
2697 | Ti₃C₂Tₓ | Ti₃C₂Tₓ | 2024 | 10.1039/D4TA02646B | Hierarchical architecture composites of N-doped hollow polyhedra anchored on Ti₃C₂Tₓ nanosheets for advanced lithium-ion and sodium-ion capacitors | [12 empty] | LiF (0.99 g) and Ti₃AlC₂ (1 g) were sequentially added into 20 ml of a prepared 9 mol L⁻¹ hydrochloric acid solution with continuous magnetic stirring for 24 hours at 35°C. The precipitate is then washed with deionized water until the supernatant is neutral (pH = 6-7). The oligo-layer Ti₃C₂Tₓ supernatant (dark green) was obtained by centrifugation and stored frozen after 2 hours of ultrasonication in a cell crusher. | Mixed acid etching at 35°C for 24 h | 35°C | ambient | hydrochloric acid solution | [49 empty] | 8700 | S/cm | unspecified | [144 empty] | 1.3 | m²/g | BET N₂ adsorption
2867 | Ni₃(HITP)₂ |  | 2024 | 10.1016/j.mtnano.2024.100482 | Current update and prospects in the development of conductive metal-organic framework electrodes for lithium-based batteries | Ni(II) |  | square-planar |  |  | 2,3,6,7,10,11-hexaiminotriphenylene (HITP) | amino |  |  | 2D |  |  | Coordination of Ni(II) with hexaiminotriphenylene ligands | unspecified | unspecified | unspecified | unspecified | [49 empty] | 2 | S cm⁻¹ | unspecified |  | unspecified | [1950 empty] | 703 | mAh g⁻¹ | 70 | 50 mA g⁻¹ | LIB anode | 848.9 | mAh g⁻¹ | 100 |  | LSB cathode | [13778 empty] | 0.2 C
2699 | ZIF-67 | C₈H₁₀N₄Co | 2014 | 10.1021/ic5015342 | Zeolitic Imidazolate Framework as Formaldehyde Gas Sensor | Co(II) | tetrahedral | tetrahedral | single metal center | no | 2-methylimidazole | imidazole | linear | sod | 3D | cubic | unspecified | Solvothermal synthesis | Solvothermal process | unspecified | unspecified | unspecified | [49 empty] | not available | S/cm | unspecified |  | room temperature | [142 empty] | 1832.2 | m²/g | BET | [7 empty] | unspecified | [725 empty] | 5 | ppm | [179 empty] | 13.9 | % |  | 100 ppm | 150 °C |  | 7.5 | % |  | 100 ppm | 150 °C | [13312 empty] | HCHO | 150 °C | unspecified | HCHO | chemiresistive | CH₃OH | chemiresistive | 7.3 | % | acetone | 100 ppm | 150 °C | chemiresistive
1046 | Cu₃(HHTP)₂ | Cu₃(C₁₈H₆O₆)₂ | 2022 | 10.1039/D1TA10723A | Insights into the electric double-layer capacitance of two-dimensional electrically conductive metal–organic frameworks | Cu(II) | square planar | square planar | single metal centers | No | 2,3,6,7,10,11-hexahydroxytriphenylene hydrate (HHTP) | hydroxyl (-OH) | planar conjugated | honeycomb | 2D | hexagonal/monoclinic | P622 or C2 | Solution of Cu(NO₃)₂·3H₂O (0.127 g, 0.526 mmol) and aqueous ammonia (35%, 0.829 mL, 15.0 mmol) in distilled water (2 mL) added dropwise to dispersion of HHTP hydrate (0.103 g, 0.318 mmol) in distilled water (8.4 mL). Heated at 80°C for 24 h in sealed vial. Precipitate washed with water (3×30 mL), ethanol (4×30 mL), and acetone (4×30 mL), filtered and dried at 75°C under vacuum for 72 h. | Aqueous synthesis at 80°C for 24 h | 80°C |  | water |  |  |  |  | 0.007 | S cm⁻¹ | two-point probe |  |  | 0.0001-0.3 | S cm⁻¹ | literature values |  |  | 794 | m² g⁻¹ |  |  | 685 | m² g⁻¹ | [83 empty] | 435 | m² g⁻¹ | [75 empty] | pressed pellet | polycrystalline samples | [134 empty] | 14-23 | μF cm⁻² | 0.04-0.05 A g⁻¹ | 1 M NEt₄BF₄ in acetonitrile | [385 empty] | 7-18 | Ω |  | 81 | % retention | 30000 | 1 A g⁻¹ |  | 32 | % retention | 10000 | 0.1 A g⁻¹ | [220 empty] | 110-114 | F g⁻¹ | 0.04-0.05 A g⁻¹ | galvanostatic charge-discharge | [649 empty] | 1 M NEt₄BF₄ in acetonitrile | [48 empty] | electrochemical impedance spectroscopy | [924 empty] | galvanostatic charge-discharge | [957 empty] | N₂ adsorption at 77K | N₂ adsorption at 77K | [832 empty] | 1.50-1.57 ton-force cm⁻² | [3541 empty] | N₂ adsorption at 77K | [1200 empty] | 0-1 V | [660 empty] | Sample A | Sample B | Sample X (soaked) | galvanostatic charge-discharge | 0-1 V | galvanostatic charge-discharge | 0-1 V
2880 | Ni₃(HITP)₂ | Ni₃(HITP)₂ | 2024 | 10.1016/j.jpowsour.2024.234449 | Radially oriented Ni₃(HITP)₂ microspheres as high-performance anode materials for Li-ion capacitors with exceptional energy density and cycling stability | Ni(II) | octahedral | octahedral | single metal centers | unspecified | 2,3,6,7,10,11-hexaaminotriphenylene (HITP) | amino groups (-NH₂) | planar hexagonal | honeycomb | 2D | hexagonal | unspecified | Reaction between Ni(NO₃)₂·6H₂O and HATP-6HCl in DMSO/NH₄OH solution at 65°C for 2 hours without stirring, followed by washing with water, acetone, ethanol and drying under vacuum at 75°C for 12 hours | Hydrothermal process at 65°C for 2 h in DMSO/NH₄OH | 65°C | ambient | DMSO with NH₄OH |  |  |  |  | 2 | S/cm | pellet measurement |  | unspecified | 40 | S/cm | film measurement |  | unspecified | [23 empty] | 430 | m²/g | N₂ | 77K | [106 empty] | pellet |  | film |  |  |  |  | 1-2 | nm | [452 empty] | NLDFT analysis | [313 empty] | 450 | °C | [161 empty] | N₂ | [279 empty] | N₂ | [144 empty] | 1345 | mAh/g |  |  |  | first cycle | [420 empty] | 4.30e-15 | cm²/s |  |  | 2.69e-12 | cm²/s | [1530 empty] | 834 | mAh/g | 50 mA/g | 0.0-3.0 V vs. Li/Li⁺ | 733 | mAh/g | 106 mA/g |  | 659 | mAh/g | 326 mA/g | 603 | mAh/g | 571 mA/g | 443 | mAh/g | 1200 mA/g | 373 | mAh/g | 1650 mA/g | [602 empty] | 5th cycle | [2454 empty] | 50 mA/g | [676 empty] | 0.0-3.0 V vs. Li/Li⁺ | [634 empty] | 0.0-3.0 V vs. Li/Li⁺ | 0.0-3.0 V vs. Li/Li⁺ | 0.0-3.0 V vs. Li/Li⁺ | 0.0-3.0 V vs. Li/Li⁺ | 0.0-3.0 V vs. Li/Li⁺ | [34 empty] | 5 °C/min | [54 empty] | as-prepared electrode |  | after 150 cycles | 895 | mAh/g | 50 mA/g | 0.0-3.0 V vs. Li/Li⁺ | first cycle | 298.15K | 298.15K
1078 | Cu₃(HHTP)₂ | Cu₃(C₁₈H₆O₆)₂ | 2022 | 10.1021/jacs.2c05510 | Fabrication of Multifunctional Electronic Textiles Using Oxidative Restructuring of Copper into a Cu-Based Metal-Organic Framework | Cu(II)/Cu(I) | octahedral | octahedral | paddle-wheel | yes | 2,3,6,7,10,11-Hexahydroxytriphenylene (HHTP) | catechol | hexagonal | honeycomb | 2D | hexagonal | P6/mmm | Oxidative restructuring of pre-deposited Cu⁰ metal on substrates in presence of HHTP ligand and oxidant (O₂ or H₂O₂) | Room temperature conversion of Cu⁰ patterns to MOF in aqueous/organic solvent with oxidant | room temperature | ambient | H₂O:EtOH (1:1 volume) |  |  |  |  | 0.1-10.1 | MΩ/cm² | two-point probe |  | room temperature | 2.4-6.0 | MΩ/cm² | two-point probe |  | room temperature | [132 empty] | unspecified |  | unspecified | [531 empty] | 9.03 | m²/g | BET N₂ adsorption |  | 191.65 | m²/g | BET N₂ adsorption | [235 empty] | 319 | °C | TGA | [160 empty] | N₂ | [600 empty] | 77 K | 77 K | [701 empty] | on cotton textile | bulk powder from Cu nanoparticles | [1901 empty] | 0.35 | g H₂O/g MOF | 298 K | [594 empty] | on cotton composite | [3258 empty] | 1 | ppm | [1742 empty] | various textiles | cotton | 4.6 | mol/kg_MOF | <1% | unspecified | micro-breakthrough analysis | 2.7 | mol/kg_MOF | 80% | unspecified | micro-breakthrough analysis | BET water adsorption | bulk powder | 1 | ppm | chemiresistive sensing | room temperature | N₂ | chemiresistive sensing | room temperature | N₂
1102 | Cu₃(HHTP)₂ | Cu₃(HHTP)₂ | 2024 | 10.1038/s41467-024-46758-y | Conductive metal-organic framework with redox active site for efficient lithium storage | Cu(II) | square planar | square planar | binuclear | yes | 2,3,6,7,10,11-hexahydroxytriphenylene (HHTP) | hydroxyl | hexagonal | honeycomb | 2D | hexagonal | P6/mmm | Solvothermal synthesis using copper nitrate and HHTP ligand | Solvothermal at 120°C for 48 h | 120°C | autogenous | DMF/water mixture | [49 empty] | 0.08 | S/cm | four-probe method |  | room temperature | [270 empty] | 850 | mAh/g | 0.1 A/g
1106 | Cu₃(HHTP)₂ | Cu₃(C₁₈H₁₂O₆)₂ | 2019 | 10.1038/s41467-019-12857-2 | Metal-Organic Framework-Based Materials for Aqueous Zinc-Ion Batteries: Energy Storage Mechanism and Function | Cu(II) | square planar |  | Cu₃ clusters | yes | 2,3,6,7,10,11-hexahydroxytriphenylene | hydroxyl |  | kagome | 2D | [1730 empty] | high | S cm⁻¹ | [27 empty] | unspecified
1154 | Cu₃(HHTP)₂ | Cu₃(C₁₈H₁₂O₆)₂ | 2020 | 10.1007/s11426-020-9791-2 | 2D conductive metal-organic frameworks for electronics and spintronics | Cu(II) |  |  |  |  | 2,3,6,7,10,11-hexahydroxytriphenylene (HHTP) | -OH | planar | kagome | 2D | [57 empty] | S cm⁻¹ | van der Pauw method |  | unspecified | [99 empty] | film
2892 | Ni₃(HITP)₂ |  | 2024 | 10.1016/j.jma.2023.09.021 | Advances in electrochemistry of intrinsic conductive metal-organic frameworks and their composites: Mechanisms, synthesis and applications | Ni(II) |  |  |  |  | hexaiminotriphenylene (HITP) | amino |  | 2D hexagonal | 2D |  |  |  | unspecified | [7 empty] | 2 | S cm⁻¹ | 2-probe |  | room temperature | 40 | S cm⁻¹ | Van der Pauw |  | room temperature | [9 empty] | 37.1 | S cm⁻¹ | unspecified | [1385 empty] | 90 | % retention | [1026 empty] | pellet |  | film |  | film | [9369 empty] | 10000 | [4390 empty] | 18 | μF cm⁻² | EDLC capacitor | Na₂SO₄ | supercapacitor
2733 | Co-HHTP | Co₃(HHTP)₂ | 2025 | 10.1021/acsaenm.4c00480 | Bimetallic Conductive MOF Nanorods with Atomically Dispersed Fe and Co Sites for Efficient Oxygen Evolution | Co(II) | octahedral | octahedral | mononuclear | unspecified | 2,3,6,7,10,11-hexahydroxytriphenylene (HHTP) | -OH | planar hexagonal | unspecified | 2D | hexagonal | unspecified | Cobalt acetate tetrahydrate (15 mg) and HHTP (14 mg) were dissolved in aqueous solution containing DMF (volume ratio H₂O/DMF = 5:1) under sonication for 0.5 h. Then the solution was heat-treated at 85 °C for 12 h followed by washing using deionized water and ethanol several times. | Solvothermal process at 85 °C for 12 h in H₂O/DMF mixed solvent | 85 °C | unspecified | H₂O/DMF (5:1 v/v) | [1723 empty] | 1.90e-4 | S cm⁻¹ | [27 empty] | Hall effect | [448 empty] | 57.54 | mV dec⁻¹ | 1.0 M KOH | [160 empty] | 56.46 | nm | [7604 empty] | 62.4 | ° | optical contact angle measurement | [4567 empty] | 200-500 | nm | unspecified | 1.90e12 | cm⁻³ | Hall effect | 370 | mV | 10 mA cm⁻² | 1.0 M KOH | unspecified | 408 | mV | 50 mA cm⁻² | 1.0 M KOH | 430 | mV | 100 mA cm⁻² | 1.0 M KOH | SEM | SEM
2708 | ZIF-8 | Zn(C4H5N2)2 | 2024 | 10.1016/j.sna.2024.116161 | Advances in microporous framework materials as chemiresistive gas sensors | Zn(II) | tetrahedral | tetrahedral | single metal center | no | 2-methylimidazole | imidazole | linear | sod | 3D | cubic | I-43m | Synthesis method not specified in the provided text | unspecified | unspecified | unspecified | unspecified | [37 empty] | 832 | m²/g |  | unspecified | [8 empty] | 3.8e-8 | S/cm | unspecified |  | unspecified | [819 empty] | unspecified | [157 empty] | 1.33 | ΔR/R0 |  | 10 ppm | RT | ammonia | unspecified
2040 | Mn-BDC-O₂ | Mn-BDC | 2023 | 10.1021/acsanm.3c03913 | Oxygen-Reduction-Triggered Cathodic Electrodeposition of Mn-Based Metal-Organic Framework Nanoflakes as Oxygen Evolution Electrocatalysts | Mn(II) | unspecified | unspecified | unspecified | unspecified | 1,4-benzenedicarboxylic acid (BDC) | -COOH | linear | unspecified | unspecified | unspecified | unspecified | Oxygen-reduction-triggered cathodic electrodeposition on carbon cloth | Potentiostatic cathodic deposition at -1.6 V vs Ag/AgCl for 30 min in O₂-saturated electrolyte | room temperature | ambient | water:DMF (1:1 v/v) | [49 empty] | unspecified | unspecified | unspecified | [299 empty] | 167 | mV dec⁻¹ | 1.0 M KOH | 6.6 | mA cm⁻² | 1.7 V vs RHE | 1.0 M KOH | [815 empty] | unspecified | mV | 10 mA cm⁻² | 1.0 M KOH | [28 empty] | unspecified | Ω | 1.0 M KOH | [72 empty] | 59 | mF cm⁻² | 1.0 M KOH | [310 empty] | low conductivity mentioned | [4896 empty] | 1.67 V vs RHE
2710 | Ag(NH₃)₂CH₃CO₂ | C₂H₇AgN₂O₂ | 2024 | 10.3390/polym16121731 | An Approach to a Silver Conductive Ink for Inkjet Printer Technology | Ag(I) | linear | linear | mononuclear | no | ammonia and acetate | -NH₃, -COO⁻ | linear | unspecified | 0D | unspecified | unspecified | Modified Tollens technique: Silver acetate suspension dissolved in aqueous ammonia with dropwise addition under vigorous stirring and cooling at 5 °C. After dissolution, formic acid was added under stirring without heating. The solution was stirred for 10 min, stored at 22 °C for two hours, and filtered through 0.45-micron pore size material. | Solution phase reaction at 5 °C with subsequent storage at 22 °C | 5 °C (during dissolution), 22 °C (storage) | ambient | aqueous ammonia |  |  |  |  | 3.48 | Ω/sq | 4-probe method |  |  | 10.3 | Ω/sq | 4-probe method | [11 empty] | 8.9 | Ω/sq | 4-probe method | [16 empty] | 3.54 | Ω/sq | 4-probe method | [14 empty] | 3.91 | Ω/sq | 4-probe method |  |  | 3.55 | Ω/sq | 4-probe method | [355 empty] | 4 | nm | DLS |  |  | 26 | nm | DLS |  |  | 18.7 | nm | DLS | [1358 empty] | 0.40801 | nm | [1450 empty] | XRD | [2861 empty] | 40 | nm |  | 13.32 | nm |  | 44.72 | nm | [2431 empty] | 3 | cP | unspecified | [1343 empty] | polyimide film | polyimide film | [3925 empty] | Brookfield NDJ-8S viscometer | 210 °C | 210 °C | yes | 3 | no | 100 °C | polyimide film | 3 | 120 °C | polyimide film | 3 | 150 °C | polyimide film | 3 | 180 °C | polyimide film | 3 | 1.74 | mN/m | unspecified | ZWZL300 Interfacial Tension Tester | 10.66 | pH units | unspecified | 13.9 | wt% | gravimetric analysis after heat treatment at 150 °C for 30 min | few hours after preparation | ~53% | few hours after preparation | ~47% | 7 days | ~95% | DLS | 15-170 days | SAXS | 7 days | XRD Scherrer formula | annealed at 60 °C for 1 hour in vacuum | annealed at 60 °C for 1 hour in vacuum | (111) | 10-13 | pH units | pH range for ink stability
3585 | Fe2(DOBDC)(DMF)2·x(DMF) | Fe2(C8H2O6)(C3H7NO)2·x(C3H7NO) | 2015 | 10.1021/jacs.5b02897 | Million-Fold Electrical Conductivity Enhancement in Fe2(DEBDC) versus Mn2(DEBDC) (E = S, O) | Fe(II) | octahedral | octahedral | single metal | no | 2,5-dihydroxybenzene-1,4-dicarboxylic acid (H4DOBDC) | carboxylate, phenoxide | planar | unspecified | 3D | unspecified | unspecified | Prepared according to reported procedure (Bloch et al. JACS 2011) | unspecified | unspecified | unspecified | unspecified |  |  |  |  | 3.2e-7 | S/cm | two-point probe | as-synthesized | 297 K | 4.8e-8 | S/cm | two-point probe | guest-free | 297 K | [23 empty] | 241 | m²/g |  | 77 K | [13 empty] | 0.41 | eV | [80 empty] | variable-temperature conductivity | [6807 empty] | N2
1198 | Cu₃(HHTP)₂ | Cu₃(C18H12O6)₂ | 2022 | 10.1021/jacs.1c12596 | Conjugated Metal-Organic Macrocycles: Synthesis, Characterization, and Electrical Conductivity | Cu(II) | unspecified | unspecified | trinuclear | unspecified | HHTP (2,3,6,7,10,11-hexahydroxytriphenylene) | hydroxy (-OH) | planar hexagonal | honeycomb | 2D | unspecified | unspecified | unspecified | unspecified | [7 empty] | 1e-3 to 1e-2 | S cm⁻¹ |  |  |  | 1.5 | S cm⁻¹ | [47 empty] | out-of-plane | [121 empty] | pressed pellet | single crystal | [1361 empty] | 3.19 | Å | [9163 empty] | unspecified | 356 | nm | UV-vis spectroscopy | 622 | nm | UV-vis spectroscopy
1255 | Cu₃(HHTP)₂ | Cu₃(C₁₈H₆O₆)₂ | 2023 | 10.1039/D3SC00000A | Oxidative control over the morphology of Cu₃(HHTP)₂, a 2D conductive metal–organic framework | Cu(II) |  | octahedral | paddle-wheel | yes | 2,3,6,7,10,11-Hexahydroxytriphenylene hydrate (HHTP) | -OH | planar hexagonal | honeycomb | 2D | hexagonal | P6/mmm | Two-step procedure: (1) ligand pre-oxidation with 2,5-dichloro-1,4-benzoquinone at room temperature, (2) framework formation with CuSO₄·5H₂O at 80°C with slow sublimation of 2,6-dimethyl-1,4-benzoquinone oxidant | Ligand pre-oxidation at RT, framework formation at 80°C for 24 h | room temperature (pre-oxidation), 80°C (framework formation) |  | DMF/H₂O mixture | [2841 empty] | 0.004 | S/cm |  | 2-electrode pellet |  | 0.001 | S/cm |  | 2-electrode pellet |  | 0.003 | S/cm |  | 2-electrode pellet |  | 0.01 | S/cm |  | 2-electrode pellet |  | 0.01 | S/cm |  | 2-electrode pellet |  | 0.007 | S/cm |  | 2-electrode pellet | [8027 empty] | rods | rods | blocks | blocks | blocks | flakes | 0.001 | S/cm | 2-electrode pellet | flakes | 0.004 | S/cm | 2-electrode pellet | flakes | 560.8 | m²/g | N₂ | 77 K | rods | 536.1 | m²/g | N₂ | 77 K | blocks | 385.1 | m²/g | N₂ | 77 K | flakes | 1.15 | μm | rods | 0 | 0.55 | μm | blocks | 0.3 | 0.06 | μm | flakes | 0.5 | 0.13 | μm | rods | 0 | 0.33 | μm | blocks | 0.3 | 0.45 | μm | flakes | 0.5 | 8.85 | none | rods | 0 | 1.67 | none | blocks | 0.3 | 0.13 | none | flakes | 0.5 | 94.3 | % | XPS | rods | 88.5 | % | XPS | blocks | 86.3 | % | XPS | flakes
2971 | Ni₃(HITP)₂ | Ni₃(C₁₈H₁₂N₆)₂ | 2024 | 10.1016/j.jallcom.2024.176107 | Supercapacitors for energy storage applications: Materials, devices and future directions: A comprehensive review | Ni(II) | unspecified | unspecified | unspecified | unspecified | 2,3,6,7,10,11-hexaiminotriphenylene (HITP) | amine | planar | unspecified | 2D | unspecified | unspecified | unspecified | unspecified | unspecified | unspecified | unspecified | [49 empty] | unspecified | S/cm | unspecified | [144 empty] | unspecified | m²/g | unspecified | [113 empty] | 111 | F/g | [6 empty] | 90 | % | 10000 | [10573 empty] | unspecified | [822 empty] | unspecified | without conductive additives | unspecified | unspecified
1305 | Cu3(HHTP)2 | Cu3C36H18O12 | 2022 | 10.1021/acsami.2c00089 | Tunable Carrier Type of a Semiconducting 2D Metal-Organic Framework Cu3(HHTP)2 | Cu(II) | square planar | square planar | paddle-wheel | yes | 2,3,6,7,10,11-Hexahydroxytriphenylene hydrate (HHTP) | hydroxyl | trigonal | honeycomb | 2D | hexagonal | P6₃/mmc | Electrochemical deposition on Au/SiO₂ substrates. First, a copper layer is electrodeposited onto Au/SiO₂, followed by anodic dissolution to provide Cu ions for coordination with HHTP ligand. | Electrodeposition at -0.270 V for 60 min, then anodic dissolution at 0.435 V for 2h | room temperature |  | 80:20 EtOH:H₂O |  |  |  |  | 2.28e-3 | S/cm | four-point probe |  | room temperature | 4.86e-4 | S/cm | four-point probe |  | room temperature | [9 empty] | 5.59e-3 | S/cm | unspecified |  | room temperature | [14 empty] | 2.9e-3 | S/cm | unspecified |  | room temperature | [107 empty] | 18 | Å | [68 empty] | 0.364 | cm²/V·s |  | Hall effect |  | room temperature | 0.298 | cm²/V·s |  | Hall effect |  | room temperature | [382 empty] | CuHHTP-40 transferred film | CuHHTP-70 transferred film | CuHHTP-PAA-40 transferred film | CuHHTP-PAA-70 transferred film | [132 empty] | 5 | μm | [1115 empty] | -5.32 | eV | ultraviolet photoemission spectroscopy (UPS) | [4816 empty] | 3.3 | Å | [1884 empty] | -117.0 | μV/K | room temperature |  |  | 269.5 | μV/K | room temperature | [245 empty] | -6.41e16 | cm⁻³ |  | room temperature | 2.47e14 | cm⁻³ |  | room temperature | [332 empty] | n-type | p-type | [452 empty] | CuHHTP-40 transferred film | CuHHTP-70 transferred film | [1760 empty] | -182.06 | μV/K | room temperature | CuHHTP-PAA-40 transferred film | n-type | 187.72 | μV/K | room temperature | CuHHTP-PAA-70 transferred film | p-type | Hall effect | CuHHTP-40 transferred film | n-type | Hall effect | CuHHTP-70 transferred film | p-type | -9.54e15 | cm⁻³ | room temperature | Hall effect | CuHHTP-PAA-40 transferred film | n-type | 2.079e15 | cm⁻³ | room temperature | Hall effect | CuHHTP-PAA-70 transferred film | p-type | CuHHTP-40 transferred film | CuHHTP-70 transferred film | air | unspecified | unspecified | electrodeposited film
2977 | Ni₃(HITP)₂ | Ni₃(C₁₈H₁₂N₆)₂ | 2024 | 10.1016/j.seppur.2024.128832 | Defect engineering of transition metal oxides and synergistic interaction of two-dimensional conducting metal–organic frameworks for efficient photocatalytic hydrogen evolution | Ni²⁺ | Ni-N₄ four-coordination structure | unspecified | unspecified | Ni-N₄ units as catalytically active sites | 2,3,6,7,10,11-hexaaminotriphenylene (HATP) | amino groups | planar conjugated structure | unspecified | 2D | unspecified | unspecified | 6.6 mg NiCl₂·6H₂O dissolved in 5 mL ultrapure water (solution A), 0.3 mL ammonia in 10 mL ultrapure water (solution B), 200 mg HATP·6HCl dissolved in 5 mL ultrapure water (solution C). Solutions A, B and C combined and stirred for 2 h to obtain black powder. Washed, centrifuged, filtered, then refluxed in pure acetone for 3 h. Finally dried in oven at 150 °C | Aqueous solution reaction at room temperature for 2 h, followed by acetone reflux for 3 h and drying at 150 °C | room temperature → 150 °C |  | water → acetone | [49 empty] | high | unspecified | unspecified |  | unspecified | [100 empty] | 0.61 | nm | [40 empty] | 385.39 | m²/g | N₂ adsorption-desorption at 77 K |  | 0.49 | eV |  |  |  |  | 77 K | [401 empty] | BJH method | [15 empty] | unspecified | [917 empty] | UV-Vis diffuse reflectance spectroscopy with Tauc plot | [1544 empty] | 4.83 | eV |  |  | -0.12 | eV | [1275 empty] | unspecified | [2760 empty] | Ultraviolet photoelectron spectroscopy (UPS) | [4897 empty] | UPS calculation | -0.34 | eV vs NHE | Mott-Schottky measurements | unspecified | 0.15 | eV vs NHE | XPS valence band spectroscopy | unspecified | unspecified | unspecified | 0 | mmol/g/h | 300 W xenon lamp (AM 1.5G) | methanol | K₂PtCl₆ (0.1 wt%)
2717 | BN-Zn-ZIFs | Zn(C4H5N2)2 | 2024 | 10.1007/s00604-024-06532-9 | Novel ZIFs nanostructures electro‑engineered at carbon fiber for the highly sensitive and selective detection of isoeugenol | Zn²⁺ | tetrahedral | tetrahedral | single metal nodes | present (uncoordinated Zn²⁺ nodes) | 2-methylimidazole (2-mIM) | imidazole ring | linear | sod | 3D | cubic | unspecified | Electrochemical growth using potentiostatic method at carbon fiber substrate | Potentiostatic method at -0.4 V for 3750 s in methanol-water solution | room temperature | ambient | methanol-water (1:4) | [49 empty] | conductive | unspecified | electrochemical measurements | [101 empty] | BN-Zn-ZIFs/CF composite | [7 empty] | 300 | nm | [1015 empty] | 0.12 | V |  |  | Ag/AgCl (3M KCl) | [30 empty] | 97.1 | % signal retention | [389 empty] | 13 | nM | [1333 empty] | DPV | [400 empty] | FE-SEM | bud-like nanoparticles | [46 empty] | isoeugenol |  |  | 3 | [1839 empty] | CV | [4601 empty] | 0.1-700 | μM | [688 empty] | isoeugenol | [2134 empty] | 3 days | isoeugenol | 1.71 | % | repeatability | 3.80 | % | reproducibility | isoeugenol | DPV | 10 | isoeugenol | 10 | isoeugenol | room temperature
2718 | Co-THQ | unspecified | 2024 | 10.1021/acssuschemeng.4c02312 | Tetrahydroxybenzoquinone-Based 2D Conductive Metal–Organic Framework via π-d Conjugation Modulation for Enhanced Oxygen Evolution Reaction | Co(II) |  |  |  |  | Tetrahydroxy-1,4-benzoquinone hydrate (THQ) | quinone, hydroxyl | [5 empty] | Tetrahydroxy-1,4-benzoquinone hydrate (THQ) dissolved in degassed H₂O under N₂ protection. Mixture of Co(NO₃)₂·6H₂O and ethylenediamine in degassed H₂O transferred to THQ solution under vigorous stirring. Reaction stirred at 500 rpm for 12 h at room temperature under N₂. | Room temperature solution method under N₂ atmosphere for 12 h | room temperature | ambient | degassed H₂O | [1723 empty] | 0.12 | S/m | [27 empty] | four-probe method | [305 empty] | room temperature
1 | Fe₂(DOBDC)(DMF)₂ | Fe₂(C₈H₄O₆)(C₃H₇NO)₂ | 2020 | 10.1021/acs.chemrev.9b00766 | Electrically Conductive Metal-Organic Frameworks | Fe(II) | octahedral | octahedral | rod-based SBU | yes (after activation) | 2,5-dioxidobenzene-1,4-dicarboxylate (DOBDC) | carboxylate, hydroxy | linear | MOF-74/CPO-27 | 3D | hexagonal | unspecified | Solvothermal synthesis with Fe(II) salt and H₄DOBDC linker in DMF | Solvothermal process | unspecified | unspecified | DMF |  |  |  |  | 3.2e-7 | S/cm | 2-probe pellet | solvated | unspecified | 4.8e-8 | S/cm | 2-probe pellet | desolvated | unspecified | 248 | m²/g | N₂ | 77 K | 241 | m²/g | N₂ | 77 K | desolvated
2720 | CoₓFe₁₋ₓ-THQ | unspecified | 2024 | 10.1021/acssuschemeng.4c02312 | Tetrahydroxybenzoquinone-Based 2D Conductive Metal–Organic Framework via π-d Conjugation Modulation for Enhanced Oxygen Evolution Reaction | Co(II) and Fe(II) |  |  |  |  | Tetrahydroxy-1,4-benzoquinone hydrate (THQ) | quinone, hydroxyl | [5 empty] | Tetrahydroxy-1,4-benzoquinone hydrate (THQ) dissolved in degassed H₂O under N₂ protection. Mixture of Co(NO₃)₂·6H₂O (x mmol), FeCl₂·4H₂O (2.29-x mmol) and ethylenediamine in degassed H₂O transferred to THQ solution under vigorous stirring. Reaction stirred at 500 rpm for 12 h at room temperature under N₂. | Room temperature solution method under N₂ atmosphere for 12 h with variable metal ratios | room temperature | ambient | degassed H₂O | [1723 empty] | 0.15 | S/m | [27 empty] | four-probe method | [305 empty] | room temperature | [6246 empty] | optimized Co:Fe ratio
1307 | Cu₃(HHTP)₂ | Cu₃(C₁₈H₁₂O₆)₂ | 2021 | 10.1016/j.xcrp.2021.100109 | Recent advances in synthesis of two-dimensional conductive metal-organic frameworks and their electrochemical energy storage application | Cu(II) | square-planar | square-planar | trinuclear copper cluster | unspecified | 2,3,6,7,10,11-hexahydroxytriphenylene (HHTP) | -OH | planar hexagonal | kagome | 2D | hexagonal | unspecified | Hydrothermal reaction at 85°C for 24 hours using copper acetate and HHTP ligand in water | Hydrothermal process at 85°C for 24 h | 85°C | ambient | water |  |  |  |  | 0.2 | S cm⁻¹ | unspecified |  | room temperature | 0.002 | S cm⁻¹ | unspecified |  | room temperature | [9 empty] | 1.5 | S cm⁻¹ | four-probe |  | room temperature | [168 empty] | 441.2 | m² g⁻¹ | unspecified | [542 empty] | pellet | pellet | rod
1327 | Cu₃(HHTP)₂ | Cu₃(C₁₈H₁₂O₆)₂ | 2021 | 10.1016/j.ensm.2021.01.093 | Recent advances in synthesis of two-dimensional conductive metal-organic frameworks and their electrochemical energy storage application | Cu(II) | square-planar | square-planar | paddle-wheel | unspecified | 2,3,6,7,10,11-hexahydroxytriphenylene (HHTP) | -OH | hexagonal | honeycomb | 2D | hexagonal | unspecified | Hydrothermal reaction at 85°C for 24 hours using copper acetate and HHTP ligand in water | Hydrothermal process at 85°C for 24 h | 85°C | ambient | water |  |  |  |  | 0.002 | S cm⁻¹ | unspecified |  | room temperature | 1.5 | S cm⁻¹ | four-probe |  | room temperature | [9 empty] | 0.2 | S cm⁻¹ | unspecified |  | room temperature | [168 empty] | 441.2 | m² g⁻¹ | unspecified | [542 empty] | pellet | rod | unspecified
2983 | Ni₃(HITP)₂ | Ni₃(C₁₈H₆N₆)₂ | 2024 | 10.1016/j.cej.2024.149087 | Construction of highly sensitive electrochemical immunosensor based on Au and Co₃O₄ nanoparticles functionalized Ni/Co bimetal conductive MOF for quantitative detection of HBsAg | Ni(II) |  | octahedral | metal-organic framework | yes | 2,3,6,7,10,11-Hexaaminotriphenylene hexahydrochloride (HITP) | -NH₂ | planar hexagonal | hexagonal | 2D |  |  | 26 mg HITP in 10 mL DMF, 171 mg NiCl₂·6H₂O in 30 mL water, mixed with 2 mL 1.75 M CH₃COONa, reacted at 100°C for 15 min via microwave reactor, centrifuged and washed with ethanol and water | Microwave-assisted solvothermal process at 100°C for 15 min | 100°C |  | DMF/water mixture | [49 empty] | semiconducting | unspecified | unspecified | [102 empty] | 2 | nm | [452 empty] | XRD analysis | [590 empty] | 0.367 | cm² |  | 10 mM K₃[Fe(CN)₆] in 0.2 M PBS | [3061 empty] | 35 | nm | SEM | [1879 empty] | Sheberla et al. | [167 empty] | 501 | mV/dec | [374 empty] | 3.18 | Å | XRD analysis | [1374 empty] | Randles-Sevcik equation | LSV | 7.4
1339 | Cu₃(HHTP)₂ | Cu₃(C₁₈H₁₂O₆)₂ | 2021 | 10.1039/d1qm00118c | Metal–organic framework transistors for dopamine sensing | Cu(II) | octahedral | octahedral | Cu₃ cluster | unspecified | 2,3,6,7,10,11-Hexahydroxytriphenylene (HHTP) | -OH | hexagonal | honeycomb | 2D | hexagonal | unspecified | Modified layer-by-layer assembly process: alternating immersion in 1 mM Cu(OAc)₂ ethanolic solution (20 min) and 0.1 mM HHTP ethanolic solution (40 min), followed by washing with pure ethanol after each step. Annealing at 85°C for 30 minutes in N₂ atmosphere. | Layer-by-layer assembly at room temperature followed by annealing at 85°C | room temperature for immersion, 85°C for annealing | ambient | ethanol |  |  |  |  | 0.05 | S cm⁻¹ | four-probe |  |  | 1.56 | S cm⁻¹ | four-probe | [178 empty] | 4.0 | cm² V⁻¹ s⁻¹ | FET measurement | [548 empty] | film | film | [1542 empty] | 8.54 | nm | [1762 empty] | 4.6 | ° |  |  | 9.5 | ° |  |  | 12.6 | ° | [953 empty] | 28.1 | ° | [818 empty] | 150 nm | 150 nm | [951 empty] | AFM | [2012 empty] | film | [2701 empty] | 100 | nM | [141 empty] | 0.1 M CaCl₂ | unspecified | 0.1 M CaCl₂ | positive bias | SiO₂/Si | SiO₂ (300 nm) | 10 | nm per cycle | layer-by-layer assembly | 150 nm | 15 | 362 | nm | π-π* transition | 652 | nm | ligand-to-metal charge-transfer | (100) | in-plane | (200) | in-plane | (210) | in-plane | (002) | out-of-plane | SGMT | tens of mV | dopamine
3036 | Ni₃(HITP)₂ | Ni₃(C₁₈H₆N₆)₂ | 2025 | 10.1021/jacs.4c11195 | Controlling the Spatiotemporal Self-Organization of Stimuli-Responsive Nanocrystals under Out-of-Equilibrium Conditions | Ni(II) | octahedral | octahedral | Ni-bisdiimine linkages | unspecified | 2,3,6,7,10,11-hexaaminotriphenylene hexahydrochloride (HATP·6HCl) | -NH₂ (amine) | hexagonal | unspecified | 2D | hexagonal | unspecified | Reaction-diffusion approach in agar gel medium: Diffusing Ni²⁺ ions into agar gel containing HATP·6HCl and sodium acetate in 7:3 DI water:DMF ratio | Hydrogel reaction-diffusion process at room temperature for 10 days | room temperature | ambient | 7:3 DI water:DMF |  |  |  |  | 0.101 | S·cm⁻¹ | four-point probe |  | unspecified | 0.535 | S·cm⁻¹ | four-point probe |  | unspecified | [9 empty] | 0.227 | S·cm⁻¹ | four-point probe |  | unspecified | [14 empty] | 0.100 | S·cm⁻¹ | four-point probe |  | unspecified | [571 empty] | pellet | pellet | pellet | pellet | [58 empty] | 354 | m²·g⁻¹ | BET |  | 51 | m²·g⁻¹ | BET | [999 empty] | 77 K | 77 K | [2668 empty] | 1050 psi | 1050 psi | [3640 empty] | 1050 psi | [920 empty] | 22 | ppb |  |  | 738 | ppb | [960 empty] | N₂ | N₂ | [2507 empty] | 1050 psi | [1606 empty] | H₂S | H₂S | [1113 empty] | 51 | % | H₂S | 20 ppm |  |  | 13 | % | H₂S | 20 ppm | room temperature | room temperature | 1.1 | μm | 1D reactor particles | 4 cm | 3.3 | μm | 2D reactor particles | 4 cm | 3.7 | dimensionless | interface particles | 6.8 | dimensionless | fifth zone particles | 4.6 | dimensionless | interface particles (2D reactor) | 8.2 | dimensionless | zone 3 particles | 30 min | 0.1 V | 30 min | 0.1 V | solvothermal | 8.7 | %.min⁻¹ | H₂S | 20 ppm | 1 min | room temperature | 0.7 | %.min⁻¹ | H₂S | 20 ppm | 1 min | room temperature | theoretical calculation | theoretical calculation | solvothermal | 3.2 | % | H₂S | 20 ppm | 30 min | EDX | 0.45 | % | H₂S | 20 ppm | 30 min | EDX
2864 | CuTBTT-1D |  | 2024 | 10.1002/smll.202409786 | Construction of 1D Molecular Conductive Wires Through a Polarized Gene Weaving Strategy for Efficient Electromagnetic Wave Absorption | Cu |  |  |  |  | thieno(3,2-b)thiophene (TBTT) |  |  | 1D linear | 1D |  |  | Constructed using polarized functional groups thieno(3,2-b)thiophene (TBTT) to build conjugated SBUs by optimizing the solvent environment | Solvent environment optimization |  |  | optimized solvent environment | [37 empty] | 105.8 | m² g⁻¹ | N₂ | 77 K | [8 empty] | 11.14 | S m⁻¹ | two-probe method |  | room temperature | [100 empty] | 1.34 | nm | [44 empty] | 0.48 | eV | [140 empty] | DFT calculation | [281 empty] | 77 K | [266 empty] | 6.52 | GHz |  |  | 10.8-17.32 GHz |  | 6.0 | GHz |  |  |  |  | 3.67 | GHz | [17 empty] | 300 | °C | [441 empty] | N₂ | [1006 empty] | -77 | dB |  | 2.2 mm |  | -38 | dB | [68 empty] | -23 | dB | maximum | 15% | 10% | 5% | 15% | 10% | 5% | 0.264 | Debye | theoretical simulation | (001) | 4.165 | e | first principles calculation | single
1392 | Cu₃(HHTP)₂ | Cu₃(HHTP)₂ | 2020 | 10.1016/j.inoche.2020.108354 | Layer-by-layer assembled triphenylene-based MOFs films for electrochromic electrode | Cu(II)/Cu(I) | mixed valence | unspecified | unspecified | present | 2,3,6,7,10,11-hexahydroxytriphenylene (HHTP) | -OH | hexagonal | unspecified | 2D | hexagonal | unspecified | Layer-by-layer self-assembly on functionalized FTO glass substrates by alternating immersion in Cu(OAc)₂ and HHTP ethanol solutions | Room temperature layer-by-layer assembly with repeated cycle growth | room temperature |  | ethanol | [49 empty] | high | unspecified | unspecified | thin film | [143 empty] | high | unspecified | [327 empty] | high | unspecified | [793 empty] | 1.81 | nm | (100) | [301 empty] | HRTEM | [252 empty] | 180 | nm |  |  | 600 | nm | [1485 empty] | 934.8 | eV | Cu 2p3/2 |  |  | 932.9 | eV | Cu 2p3/2 | [198 empty] | 950 | nm |  |  |  |  | 1100 | nm | [401 empty] | 1340 | cm⁻¹ |  | 1592 | cm⁻¹ | [73 empty] | powder | [318 empty] | thin film |  |  | thin film | [1453 empty] | 11.3 | % | 780 nm |  |  | 15.1 | % | 780 nm |  |  | 51.3 | % | 780 nm |  |  | 40.2 | % | 780 nm |  |  | 9.4 | % | 780 nm | [3483 empty] | Cu(II) |  | Cu(I) | [1151 empty] | 61 | % retention | [25 empty] | powder | [1586 empty] | 10 cycles | 15 cycles | 25 cycles | thin film | 30 cycles | thin film | 7.74×10⁻¹⁴ | cm²/s | 10C film | Li⁺ | CV measurement | 4.21×10⁻¹⁴ | cm²/s | 10C film | Li⁺ | CV measurement | 1.67×10⁻¹³ | cm²/s | 15C film | Li⁺ | CV measurement | 1.29×10⁻¹⁵ | cm²/s | 15C film | Li⁺ | CV measurement | 2.97×10⁻¹³ | cm²/s | 25C film | Li⁺ | CV measurement | 3.09×10⁻¹³ | cm²/s | 25C film | Li⁺ | CV measurement | 9.81×10⁻¹³ | cm²/s | 30C film | Li⁺ | CV measurement | 8.68×10⁻¹³ | cm²/s | 30C film | Li⁺ | CV measurement | 10C film | 15C film | 25C film | 30C film | 25C film | 0.1/0.01 mM Cu²⁺/HHTP³⁻ | 15.1 | % | 25C film | 0.3/0.03 mM Cu²⁺/HHTP³⁻ | 780 nm | 54.3 | % | 25C film | 1.0/0.10 mM Cu²⁺/HHTP³⁻ | 780 nm | 1.8 | s | 10C film | 780 nm | -1.6 V | 2.6 | s | 15C film | 780 nm | -1.6 V | 2.7 | s | 25C film | 780 nm | -1.6 V | 5.9 | s | 30C film | 780 nm | -1.6 V | 1.8 | s | 10C film | 780 nm | 0.2 V | 2.6 | s | 15C film | 780 nm | 0.2 V | 2.5 | s | 25C film | 780 nm | 0.2 V | 3.2 | s | 30C film | 780 nm | 0.2 V | 632 | cm²/C | 25C film | 25C film | 100 EC cycles | Cu₃(HHTP)₂ and HHTP ligand | D band | Cu₃(HHTP)₂ and HHTP ligand | G band
1441 | Cu₃(HHTP)₂ | Cu₃(C₁₈H₁₂O₆)₂ | 2021 | 10.1021/jacs.1c01673 | Size Discrimination of Carbohydrates via Conductive Carbon Nanotube@Metal Organic Framework Composites | Cu(II) | unspecified | unspecified | unspecified | unspecified | 2,3,6,7,10,11-Hexahydroxytriphenylene (HHTP) | hydroxyl | planar aromatic | unspecified | 2D | unspecified | unspecified | Solvothermal synthesis in water/DMF mixture: Copper(II) acetate monohydrate and HHTP precursors mixed in appropriate ratios, sonicated for 20 min, then heated at 85°C for 2 hours. For composites with SWCNTs: suspended nanotubes in DMF (0.1 mg/mL) added to reaction mixture before heating | Solvothermal synthesis at 85°C for 2 h in water/DMF | 85°C | ambient | water/DMF mixture | [37 empty] | 280 | m²/g |  | 77 K | [8 empty] | semiconducting | unspecified | FET measurements | [102 empty] | 10.25 | Å | [536 empty] | geometric approximation | [180 empty] | N₂ adsorption isotherm | [6070 empty] | N₂ (99.999%) | [3151 empty] | 85°C | [201 empty] | with SWCNTs | [2201 empty] | 5 hours | 13.5 | Å | geometric approximation | Type-I | unspecified | N₂ adsorption isotherm | 77 K
3072 | Ni3(HITP)2 | C24H12N6Ni3 | 2023 | 10.1038/s41467-023-36600-2 | Ion-tunable antiambipolarity in mixed ion-electron conducting polymers with applications in organic electronics | Ni(II) | square planar | square planar | paddle-wheel cluster | Yes | 2,3,6,7,10,11-hexaiminotriphenylene (HITP) | -NH- | hexagonal | hxl | 2D | hexagonal | P6/mmm | Coordination synthesis using nickel salt and HITP ligand under solvothermal conditions | Solvothermal synthesis at 100°C for 24 hours | 100°C | [51 empty] | 40 | S/cm | four-probe method |  | 298K | [142 empty] | 620 | m²/g | BET | [7 empty] | 77K
1521 | Cu3(HHTP)2 | Cu3(C18H12O6)2 | 2020 | 10.1021/acs.chemmater.0c03331 | Water-Induced Structural Transformations in Flexible Two-Dimensional Layered Conductive Metal-Organic Frameworks | Cu(II) | square planar | square planar | trinuclear | yes | 2,3,6,7,10,11-hexahydroxytriphenylene (HHTP) | hydroxyl | planar | honeycomb | 2D | hexagonal | unspecified | Linking conjugated HHTP linkers with Cu(II) metal centers into 2D extended sheets | Hydrothermal synthesis | 293 K | 1 atm | water | [49 empty] | conductive | unspecified | unspecified |  | unspecified | [1201 empty] | -5.6 | kcal/mol | [540 empty] | 3.64 | Å |  | 3.16 | Å | [4987 empty] | 4 | Å | RDF simulation | [2047 empty] | PXRD simulation | experimental PXRD | [4294 empty] | 293 K | unspecified | 293 K | 24 molecules | 293 K | 0.058 | Å²/ps | 24 molecules | 293 K | total | 0.044 | Å²/ps | 24 molecules | 293 K | xy plane | 0.085 | Å²/ps | 24 molecules | 293 K | z direction | 35.3 | ps | 24 molecules | 293 K
2731 | HAB MOFs | M-HAB (M = Ni, Cu) | 2024 | 10.1016/j.snb.2024.135283 | Two-dimensional conductive MOFs toward electrochemical sensors for environmental pollutants | M(II) (M = Ni, Cu) | unspecified | unspecified | unspecified | unspecified | hexaaminobenzene (HAB) | amine | unspecified | unspecified | 2D | unspecified | unspecified | Deprotonation of -NH₂ on HAB with alkali, oxidation under oxygen exposure, then reaction with Ni(II) or Cu(II) salts in water | Aqueous solution reaction with deprotonation and oxidation | room temperature | unspecified | water | [49 empty] | higher | unspecified | [3278 empty] | compared to Cu-HAB | [2301 empty] | Ni | <1 | nm | eclipsed
2732 | Zn-CAT | Zn₃(HHTP)₂ | 2024 | 10.1039/D4TA04514A | Novel two-dimensional conductive metal–organic framework-based heterostructures for high-performance electro-ionic soft actuators | Zn(II) | ZnO₄ | square planar | single atom | yes | 2,3,6,7,10,11-hexahydroxytriphenylene (HHTP) | hydroxy | hexagonal | honeycomb | 2D | hexagonal | unspecified | Hydrothermal synthesis of ZnO with HHTP ligand at 85°C for different growth times (1h, 3h, 12h, 20h) | Hydrothermal process at 85°C | 85°C | ambient | deionized water | [37 empty] | 47.1 | m²/g |  | 77 K | [8 empty] | 13.83 | μS/m² | [258 empty] | 1.9 | nm | structural characterization |  |  |  |  | 2.17 | F/cm² |  | 0.5 M EMIM-BF4 in CH₃CN | [77 empty] | ZnO@Zn-CAT-1/PP film | [475 empty] | N₂ adsorption | [48 empty] | 730 | °C | thermogravimetric analysis | [12 empty] | 12.8 | F/g |  | CV | [264 empty] | 4.3 | Ω | [383 empty] | 3 M KOH | [973 empty] | CV | [20 empty] | EIS | [400 empty] | 10 mV/s | [1185 empty] | ZnO@Zn-CAT-1/PP electrode | [7006 empty] | 10 mV/s
2936 | Co-HHTP | Co3(HHTP)2 | 2024 | 10.1016/j.cej.2024.158604 | Cobalt-catecholate-functionalized nonwoven alginate fabrics for ultrafast photo-pressure sensing | Co(II) | octahedral | octahedral | unspecified | unspecified | 2,3,6,7,10,11-Hexahydroxytriphenylene (HHTP) | -OH | planar hexagonal | honeycomb | 2D | hexagonal | unspecified | Facile dissolution-regrowth strategy using Co(OH)2 nanosheet arrays as sacrificial layers on alginate fabrics, followed by hydrothermal reaction with HHTP ligand | Hydrothermal process at 85 °C for 1 h | 85 °C | ambient | DMF:DI = 1:10 | [49 empty] | unspecified | S/cm | unspecified | [89 empty] | AF/Co-HHTP composite fabric | [1254 empty] | 1.49 | s |  |  | 0.9 | s | [8824 empty] | 13 | days | photocurrent measurement |  | 14 | % degradation | photocurrent measurement |  | 13 days | [2231 empty] | 250 | cycles | [2423 empty] | 48.23 | μA·W⁻¹ |  | photodetector measurement | 0.11 | Jones (cm·Hz¹ᐟ²·W⁻¹) | [688 empty] | 140 | μA | 365 nm | 365 nm | 229 mW/cm² | 0 V | 0 V | 365 nm | 0 V | 0-80% photocurrent change | 365 nm | 0 V | 100-20% photocurrent change | 0.279 | kPa⁻¹ | 11-26 kPa | 1 V | 48 | ms | 15 kPa | 0.5 Hz | 1 V | 52 | ms | 15 kPa | 0.5 Hz | 1 V | AF/Co-HHTP photodetector | low-humidity (dry storage) | high-humidity (Qingdao environment) | 0° to 180° | photocurrent measurement
3479 | Co-HHTP | Co-HHTP | 2025 | 10.1021/acs.nanolett.5c00832 | Improving Electron and Ion Transport in Nano-Si Anodes through Integration with Conductive Nano-Metal-Organic Frameworks | Co(II) | octahedral | octahedral | unspecified | unspecified | 2,3,6,7,10,11-Hexahydroxytriphenylene hydrate (HHTP) | -OH, benzene ring, C-OH | planar | unspecified | 2D | unspecified | unspecified | 70 mg HHTP dispersed in 40 mL deionized water with ultrasonication for 15 min, then 100 mg Co(OAc)2·4H2O added with continuous ultrasonication for 15 min, heated in oven at 85°C for 12 h, centrifuged at 10000 rpm for 2 min, washed with anhydrous ethyl alcohol, and dried naturally | Solvothermal process at 85°C for 12 h | 85°C | ambient | deionized water | [49 empty] | unspecified | S/cm | EIS | [89 empty] | electrode | [54 empty] | unspecified | m²/g | BET | [1436 empty] | 38.59 | Ω |  | EIS | [5000 empty] | powder | [1062 empty] | 3.98e-10 to 1e-8 | cm²/s |  | GITT | 2.94e-12 | cm²/s |  | EIS | 2.44e-6 | cm²/s |  | CV | electrode | electrode | electrode | electrode
2735 | Cu₃(HHTP)₂ | Cu₃(HHTP)₂ | 2025 | 10.1021/acsaenm.4c00480 | Bimetallic Conductive MOF Nanorods with Atomically Dispersed Fe and Co Sites for Efficient Oxygen Evolution | [1740 empty] | 0.01-0.04 | S cm⁻¹ | [27 empty] | unspecified | [5497 empty] | 2D layer | unspecified | 1,2
2736 | Ni₃(HHTP)₂ | Ni₃(HHTP)₂ | 2025 | 10.1021/acsaenm.4c00480 | Bimetallic Conductive MOF Nanorods with Atomically Dispersed Fe and Co Sites for Efficient Oxygen Evolution | [1740 empty] | 1e-3 | S cm⁻¹ | [27 empty] | unspecified | [5497 empty] | 2D layer | unspecified | 3
1607 | Cu₃(HHTP)₂ | Cu₃(C₁₈H₁₂O₆)₂ | 2022 | 10.1002/chem.202201705 | Cu₃(HHTP)₂ c-MOF/ZnO Ultrafast Ultraviolet Photodetector for Wearable Optoelectronics | Cu(II) | octahedral | octahedral | paddle-wheel | present | 2,3,6,7,10,11-Hexahydroxytriphenylene hydrate (HHTP) | -OH | hexagonal | honeycomb | 2D | hexagonal | unspecified | Layer-by-layer (LbL) growth method on ZnO films by alternately immersing in Cu(OAc)₂ and HHTP solutions | Alternate immersion in 1 mM Cu(OAc)₂ (30 min) and 0.1 mM HHTP (20 min) ethanol solutions with ethanol washing after each step | room temperature |  | ethanol | [49 empty] | 0.2 | S/cm | unspecified |  | unspecified | [87 empty] | bulk film | [12 empty] | 2 | nm | [44 empty] | 2.85 | eV | [406 empty] | unspecified | [933 empty] | UV-Vis spectroscopy | [334 empty] | 18 | nm |  |  | 53.3 | nm | [1691 empty] | 113 | nm | [802 empty] | SEM |  |  | SEM | [339 empty] | film | [6842 empty] | 27.8 | ° | [545 empty] | 3-cycle | 5-cycle | 7-cycle | [1530 empty] | SEM | (002) | XRD | 1372 | cm⁻¹ | D band | Raman spectroscopy | 1592 | cm⁻¹ | G band | Raman spectroscopy | 368 | nm | π-π* | UV-Vis spectroscopy | 688 | nm | ligand-to-metal charge transfer | UV-Vis spectroscopy
2738 | Co₃HITP₂ | Co₃(HITP)₂ | 2025 | 10.1021/acsaenm.4c00480 | Bimetallic Conductive MOF Nanorods with Atomically Dispersed Fe and Co Sites for Efficient Oxygen Evolution | [5 empty] | 2,3,6,7,10,11-hexaiminotriphenylene (HITP) |  |  | 2D layer | 2D | [1730 empty] | 2.4e-9 | S cm⁻¹ | [27 empty] | unspecified | [444 empty] | 254 | mV | 10 mA cm⁻² | 1 M KOH | 4 | 10 | 12 | h | 16 mA cm⁻² | 1 M KOH | 10
2739 | [Ni₅.₇Ru₀.₃(HHTP)₃(H₂O)ₓ]ₙ | Ni₅.₇Ru₀.₃(HHTP)₃(H₂O)ₓ | 2025 | 10.1021/acsaenm.4c00480 | Bimetallic Conductive MOF Nanorods with Atomically Dispersed Fe and Co Sites for Efficient Oxygen Evolution | [5 empty] | 2,3,6,7,10,11-hexahydroxytriphenylene (HHTP) | [1734 empty] | 0.05 | S m⁻¹ | [27 empty] | unspecified | [444 empty] | 390 | mV | 10 mA cm⁻² | 0.1 M KOH | 26 | 13 | 8 | h | 10 mA cm⁻² | 0.1 M KOH | 13
2740 | Co-HAB-A | unspecified | 2025 | 10.1021/acsaenm.4c00480 | Bimetallic Conductive MOF Nanorods with Atomically Dispersed Fe and Co Sites for Efficient Oxygen Evolution | [8 empty] | 2D layer | 2D | [1730 empty] | 0.48 | S cm⁻¹ | [27 empty] | unspecified | 5
2741 | Cu-BHT-nanocrystals | unspecified | 2025 | 10.1021/acsaenm.4c00480 | Bimetallic Conductive MOF Nanorods with Atomically Dispersed Fe and Co Sites for Efficient Oxygen Evolution | [8 empty] | 2D layer | 2D | [1730 empty] | 280 | S cm⁻¹ | [27 empty] | unspecified | 6
3080 | Ni3(HITP)2 | Ni3(C18H6N6)2 | 2025 | 10.1021/acscatal.4c05773 | Synergistic Effects of Co-N4 and Ni-N4 Sites in 2D Conductive Metal-Organic Framework Electrocatalysts for Enhanced Oxygen Reduction Reaction Performance | Ni(II) | square planar | D4h symmetry | single metal centers | unspecified | 2,3,6,7,10,11-hexaiminotriphenylene (HITP) | amine groups | hexagonal | unspecified | 2D | hexagonal | unspecified | Reaction of Ni(OAc)₂·4H₂O with HATP·6HCl in DMF/DMA (1:1 v/v) with NaOAc aqueous solution at 65 °C for 2 hours | Hydrothermal process at 65 °C for 2 h | 65 °C | ambient | DMF/DMA (1:1 v/v) with aqueous NaOAc | [37 empty] | 2562.07 | m² g⁻¹ | N₂ | 77 K | [8 empty] | 0.96 | S cm⁻¹ | 2-probe method |  | 25 °C | [87 empty] | pressed pellet | [209 empty] | 63 | mV dec⁻¹ | 0.1 M KOH | [184 empty] | 6.05 | Ω |  |  |  | 8.017 | Ω | [633 empty] | 0.813 | V vs RHE | -0.1 mA cm⁻² | 0.1 M KOH | [131 empty] | 0.1 M KOH |  | 0.1 M KOH | [2398 empty] | 1st |  | 2nd | [1331 empty] | activation-controlled region | [184 empty] | 0.773 | V vs RHE |  | 0.1 M KOH |  |  |  | -2.46 | mA cm⁻² |  | 0.1 M KOH | [126 empty] | 0.123 | electrons (metal)⁻¹ s⁻¹ |  |  | 0.1 M KOH |  | 0.004 | electrons (metal)⁻¹ s⁻¹ |  |  | 0.1 M KOH | [905 empty] | 2.50 | e⁻ | 0.1 M KOH | [1522 empty] | 0.5 V vs RHE |  |  | 0.5 V vs RHE | [63 empty] | 10.02 | Ω | 0.5 V vs RHE | [1701 empty] | 0.1 M KOH | [629 empty] | 0.6 V vs RHE | [7 empty] | 1600 rpm | [2049 empty] | 4.27 | Ω |  |  | 4.05 | Ω |  |  | 4.95 | Ω | [1383 empty] | 1600 rpm |  |  | 1600 rpm | 76 | % | 0.1 M KOH | [2551 empty] | 0.5-0.75 V vs RHE | 0.5 V vs RHE | 0.55 V vs RHE | 0.80 V vs RHE | 3rd | 0.5 V vs RHE | 0.1 M KOH | 1st | 0.5 V vs RHE | 0.1 M KOH | 2nd | 0.5 V vs RHE | 0.1 M KOH | 3rd
2743 | Fe₂(DOBDC)(DMF)₂ | Fe₂(DOBDC)(DMF)₂ | 2025 | 10.1021/acsaenm.4c00480 | Bimetallic Conductive MOF Nanorods with Atomically Dispersed Fe and Co Sites for Efficient Oxygen Evolution | [8 empty] | 2D layer | 2D | [1730 empty] | 1e-8 | S cm⁻¹ | [27 empty] | unspecified | 7
2744 | NiTIB | unspecified | 2025 | 10.1021/acsaenm.4c00480 | Bimetallic Conductive MOF Nanorods with Atomically Dispersed Fe and Co Sites for Efficient Oxygen Evolution | [8 empty] | 2D layer | 2D | [1730 empty] | 1e-8 | S cm⁻¹ | [27 empty] | unspecified | 8
2745 | CuTIB | unspecified | 2025 | 10.1021/acsaenm.4c00480 | Bimetallic Conductive MOF Nanorods with Atomically Dispersed Fe and Co Sites for Efficient Oxygen Evolution | [8 empty] | 2D layer | 2D | [1730 empty] | 1e-8 | S cm⁻¹ | [27 empty] | unspecified | 8
2746 | NiAT | unspecified | 2025 | 10.1021/acsaenm.4c00480 | Bimetallic Conductive MOF Nanorods with Atomically Dispersed Fe and Co Sites for Efficient Oxygen Evolution | [8 empty] | 2D layer | 2D | [1730 empty] | 3e-6 | S cm⁻¹ | [27 empty] | unspecified | 9
1874 | Cu₃(HHTP)₂ | Cu₃C₄₂H₁₈O₁₂ | 2023 | 10.1021/acsami.3c14401 | Orientation Control of a Two-Dimensional Conductive Metal-Organic Framework Thin Film by a Pyridine Vapor-Assisted Dry Process | Cu(II) | octahedral | octahedral | paddle-wheel | present | 2,3,6,7,10,11-Hexahydroxytriphenylene (HHTP) | hydroxyl (-OH) | planar hexagonal | honeycomb | 2D | hexagonal | P6/mmm | Two-step dry process: (1) Multilayer vapor deposition of Cu(OAc)₂ and HHTP using infrared-pulsed laser deposition (IR-PLD) at 373 K, (2) Post-deposition annealing with pyridine vapor at 333 K for 24 hours | Multilayer vapor deposition at 373 K followed by pyridine vapor-assisted annealing at 333 K for 24 h | 373 K (deposition), 333 K (annealing) | 2×10⁻⁶ Pa (base pressure during deposition) | none (dry process) |  |  |  |  | 2.6e-2 | S cm⁻¹ | four-probe van der Pauw |  | room temperature | 2.6e-2 | S cm⁻¹ | four-probe van der Pauw |  | room temperature | [9 empty] | 2.6e-2 | S cm⁻¹ | four-probe van der Pauw |  | room temperature | [14 empty] | 2.6e-2 | S cm⁻¹ | four-probe van der Pauw |  | room temperature | [12 empty] | 2.7e-2 | S cm⁻¹ | four-probe van der Pauw |  | room temperature | 2.7e-2 | S cm⁻¹ | four-probe van der Pauw | room temperature | 2.8e-2 | S cm⁻¹ | four-probe van der Pauw | room temperature | 2.7e-2 | S cm⁻¹ | four-probe van der Pauw | room temperature | [6614 empty] | 3.2 | Å | [3450 empty] | 1.00e-8 A | [5083 empty] | annealed (001)-oriented thin film | annealed (001)-oriented thin film | 5.00e-8 A | annealed (001)-oriented thin film | 1.00e-7 A | annealed (001)-oriented thin film | 5.00e-7 A | as-deposited noncrystalline thin film | 1.00e-8 A | as-deposited noncrystalline thin film | 5.00e-8 A | as-deposited noncrystalline thin film | 1.00e-7 A | as-deposited noncrystalline thin film | 5.00e-7 A | (001)-oriented thin film | XRD | 380 | nm | π-π* | as-deposited and annealed thin films | 610-630 | nm | ligand-to-metal charge transfer (LMCT) | as-deposited and annealed thin films | 1190 | cm⁻¹ | C=C | Cu₃(HHTP)₂ thin film | 1490 | cm⁻¹ | C-O | Cu₃(HHTP)₂ thin film | 1630 | cm⁻¹ | pyridine adsorption at Cu sites | annealed with 3-5 μL pyridine | 3500 | cm⁻¹ | O-H band of absorbed water | annealed with 3-5 μL pyridine
3088 | Ni₃(HITP)₂ | Ni₃(HITP)₂ | 2025 |  | Conductive metal-organic framework synthesis from metal nanoparticle precursors | Ni(II) |  |  |  |  | 2,3,6,7,10,11-hexaiminotriphenylene (HITP) | imine | hexagonal | hexagonal | 2D | hexagonal |  | Synthesis from Ni nanoparticles deposited on substrates via magnetron sputtering, followed by immersion in alkaline ligand solution containing HATP·6HCl, ammonia, and TBMAMS electrolyte | Room temperature synthesis in ethanol/water solvent with ammonia and electrolyte | room temperature | ambient | ethanol/water (4:1 ratio) | [51 empty] | resistance measurement | [3359 empty] | 206 | kΩ | [3277 empty] | 3.3 | Å | TEM | [2514 empty] | ~6 times slower than Cu₃(HITP)₂ |  | paper | 24 h | 0.5 cm | paper | 24 h | 0.5 cm | paper | relative to Cu₃(HITP)₂
113 | Fe₂(DOBDC)(DMF)₂ | Fe₂(C₈H₄O₆)·2C₃H₇NO | 2021 | 10.1016/j.crci.2021.03.001 | Recent advances in the development of electronically and ionically conductive metal-organic frameworks | Fe(II) | unspecified | unspecified | unspecified | unspecified | 2,5-dihydroxybenzene-1,4-dicarboxylic acid (H₄DOBDC) | carboxylic acid, hydroxy | linear | unspecified | unspecified | unspecified | unspecified | unspecified | unspecified | unspecified | unspecified | DMF | [49 empty] | 3.2e-7 | S cm⁻¹ | unspecified |  | 297 K | [568 empty] | pellet
3108 | Ni₃(HITP)₂ | Ni₃(C₁₈H₁₂N₆)₂ | 2025 | 10.1021/acsami.5c06272 | Interface Engineering of π-Conjugated Conducting Metal-Organic Frameworks for Multiband Self-Powered Photodetector | Ni(II) | octahedral | octahedral | trinuclear nickel cluster | unspecified | 2,3,6,7,10,11-hexaaminotriphenylene (HATP/HITP) | -NH₂ | planar hexagonal | honeycomb | 2D | hexagonal | unspecified | Gas-liquid interface method: HATP-6HCl and NiCl₂·6H₂O dissolved in deionized water, sonicated to form homogeneous solution, heated to 65°C in sand bath, then 100 μL (28%) NH₃·H₂O added dropwise to surface. Ni₃(HITP)₂ film grows at air-liquid interface with thickness increasing with reaction time. | Gas-liquid interface process at 65°C with ammonia catalyst | 65°C | ambient | deionized water | [49 empty] | high | unspecified | unspecified |  | room temperature | [1823 empty] | 100 | nm |  |  | 200 | nm | [142 empty] | 0.22 | eV below Fermi level | [1060 empty] | 4.54 | eV | [485 empty] | 500 | nm | [674 empty] | 0.2 | eV | DFT calculation |  | ≤0.4 | eV | experimental reference | [2872 empty] | UPS measurement | [888 empty] | VASP, PBE functional, GGA, DFT+U (U=6.7 eV) | [1186 empty] | 1 min | 3 min | [5035 empty] | 530 | nm |  | UV-vis-NIR spectroscopy | 5 min | UPS measurement | room temperature | 1365 | cm⁻¹ | Raman spectroscopy | 1565 | cm⁻¹ | Raman spectroscopy | 4.35 | eV | estimated from work function and band gap | room temperature | Sheberla et al. | near valence band top | unspecified | DFT calculation | p-type semiconductor | 0.4 eV | device 1 | device 2 | device 3 | film | film | 0.93 | unspecified | Raman spectroscopy | film | 855.4 | eV | XPS | film | 873.0 | eV | XPS | film | 300-2000 nm
1891 | Cu₃(HHTP)₂ | Cu₃(C18H12O6)₂ | 2023 | 10.1002/anie.202303111 | Overcoming Diffusion Limitation of Faradaic Processes: Property–Performance Relationships of 2D Conductive Metal–Organic Framework Cu₃(HHTP)₂ for Reversible Lithium-Ion Storage | Cu(II) | square planar | square planar | paddle-wheel | yes | 2,3,6,7,10,11-Hexahydroxytriphenylene (HHTP) | hydroxyl (-OH) | hexagonal | honeycomb | 2D | hexagonal | P6/mmm | Solvothermal synthesis using copper acetate and HHTP ligand in DMF/water mixture at 85°C for 24 hours | Solvothermal process at 85°C for 24 h | 85°C |  | DMF/water mixture | [49 empty] | 0.2 | S/cm | four-point probe |  | room temperature | [99 empty] | pellet | 1.8 | nm | [40 empty] | 400-600 | m²/g | BET | N₂ | [6 empty] | 77K | [401 empty] | NLDFT | [756 empty] | N₂ | [13669 empty] | 70 | % capacity retention | [362 empty] | 130 | mAh/g | 50 mA/g | 1.5-4.0 V vs Li/Li⁺ | 1M LiPF₆ in EC/DMC | 500 mA/g vs 50 mA/g | 100
304 | Fe₂(DOBDC) | Fe₂(C₈H₂O₆) | 2021 | 10.1021/acscentsci.1c00047 | Design Strategies for Enhanced Conductivity in Metal-Organic Frameworks | Fe(II) | Not specified | Not specified | Not specified | Not specified | 2,5-dioxidobenzene-1,4-dicarboxylate (DOBDC) | hydroxyl, carboxylate | linear benzene | Not specified | 3D | Not specified | Not specified | Not specified | Not specified | unspecified | unspecified | unspecified | [49 empty] | 3.2e-7 | S/cm | unspecified |  | unspecified | [99 empty] | unspecified | [2408 empty] | through-bond | none
1134 | Fe₂(DOBDC) | Fe₂(DOBDC) | 2021 |  | Electrically Conductive Metal-Organic Frameworks for Electrocatalytic Applications | Fe |  |  |  |  | 2,5-dihydroxybenzene-1,4-dicarboxylic acid (DOBDC) | OH, COOH |  | unspecified | unspecified | unspecified | unspecified | unspecified | unspecified | [52 empty] | 3.2×10⁻⁷ | S cm⁻¹ | unspecified
2931 | Fe₂(DOBDC) | Fe₂(C₈H₄O₆) | 2024 | 10.1016/j.jma.2023.09.021 | Advances in electrochemistry of intrinsic conductive metal-organic frameworks and their composites: Mechanisms, synthesis and applications | Fe(II) |  |  |  |  | 2,5-dihydroxybenzene-1,4-dicarboxylate (DOBDC) | hydroxy, carboxylate |  | 3D | 3D |  |  | Constructed from Fe ions and DOBDC ligands | unspecified | [52 empty] | 3.2e-7 | S cm⁻¹ | 2-probe |  | 297 K | [343 empty] | pellet
3123 | Ni₃(HITP)₂ | Ni₃(C₁₈H₁₂N₆)₂ | 2025 | 10.1016/j.snb.2025.138052 | Room-temperature response of Ni₃(HITP)₂ nanosheets co-functionalized with Au NPs and WS₂ QDs based flexible chemiresistive NO₂ gas sensor | Ni²⁺ | unspecified | unspecified | unspecified | present | 2,3,6,7,10,11-hexaaminotriphenylene hexahydrochloride (HATP•6HCl) | -NH₂ | planar hexagonal | unspecified | 2D | unspecified | unspecified | 0.3 mmol NiCl₂•6H₂O and 0.1 mmol HATP•6HCl dissolved separately in 10 mL DI water, then mixed. 1 mmol NH₃•H₂O slowly added dropwise. Reaction at 65°C for 2 h. After cooling, filtered and immersed in DI water for 12 h to remove impurities. Washed with ethanol and dried under vacuum at 100°C for 6 h | Aqueous solution synthesis at 65°C for 2 h | 65°C | ambient | DI water | [1714 empty] | 500 | nm | [2348 empty] | flower-like nanosheets | unspecified | SEM | [306 empty] | SEM | [329 empty] | 1.11 | unspecified | [48 empty] | n-type | unspecified | [4440 empty] | 4.1 | % | 200 ppm NO₂ |  | 1.22 | % | 0.5 ppm NO₂ | [914 empty] | 0.54 | eV | DFT calculation | [4261 empty] | Raman spectroscopy | [1740 empty] | 25°C | 25% RH | 25°C | 25% RH | semiconductor characterization | 1359 | cm⁻¹ | Raman spectroscopy | 1565 | cm⁻¹ | Raman spectroscopy
2756 | Cr-MOF | CrCl₂(pyz)₂ | 2024 | 10.1039/D4TA05484A | Non-porous two-dimensional conducting metal–organic frameworks with enhanced capacitance | Cr(II)/Cr(III) mixture | CrN₄Cl₂ | octahedral | single metal center | unspecified | pyrazine (pyz) | nitrogen heterocycle | linear | AB-stacked layered | 2D | orthorhombic | unspecified | Coordination reaction between chromium chloride and pyrazine according to previously reported method, leading to formation of rectangular crystals | Coordination reaction based on previous method | unspecified | unspecified | unspecified | [37 empty] | 4 | m² g⁻¹ | [10 empty] | 9.0 | mS cm⁻¹ | four-probe method |  | 350 K | [42 empty] | 78 | meV | 140-160 K |  | 276 | meV | 310-350 K | [117 empty] | temperature-dependent conductivity |  | temperature-dependent conductivity | [174 empty] | pellet | [216 empty] | 95.4 | % retention | [77 empty] | 36 | F g⁻¹ | 0.5 A g⁻¹ | TEA BF₄ |  |  | 10 | F g⁻¹ | 5.0 A g⁻¹ | TEA BF₄ | [22 empty] | 6000 | 1.0 A g⁻¹ | 1.0 M TEA BF₄ in acetonitrile | [144 empty] | bulk | gas adsorption | [331 empty] | 0.2 | Ω | 1.0 M TEA BF₄ in acetonitrile | [160 empty] | 123.5 | F g⁻¹ |  | 1.0 M TEA BF₄ in acetonitrile |  | 85.6 | F g⁻¹ | 15.0 A g⁻¹ | 1.0 M TEA BF₄ in acetonitrile | [123 empty] | 27.8 | W h kg⁻¹ |  | 900 W kg⁻¹ |  | 27 | kW kg⁻¹ | [1078 empty] | EIS | [11 empty] | 0.5 A g⁻¹ | [4480 empty] | 15 A g⁻¹ | [2016 empty] | 1.0 M TEA BF₄ in acetonitrile | [272 empty] | 1.0 M TEA BF₄ in acetonitrile | three-electrode system | three-electrode system | symmetric solid-state supercapacitor | symmetric solid-state supercapacitor | symmetric solid-state supercapacitor | symmetric solid-state supercapacitor | symmetric solid-state supercapacitor | 5.5 | Ω | EIS | 1.0 M TEA BF₄ in acetonitrile | symmetric solid-state supercapacitor | symmetric solid-state supercapacitor
3125 | Ni₃(HITP)₂ | Ni₃(C₁₈H₁₂N₆)₂ | 2025 | 10.1021/acsnano.4c14258 | Overscreening-Driven Modulation of Ion Adsorption and Desorption in Conductive MOF Electrodes by Charging Rates | Ni(II) | octahedral | octahedral | unspecified | unspecified | 2,3,6,7,10,11-hexaaminotriphenylene (HATP) | -NH₂ | hexagonal | unspecified | 2D | hexagonal | unspecified | The MOF was synthesized by mixing Ni(OAc)₂·4H₂O in DMF/DMA (1:1 v/v) with NaOAc aqueous solution and HATP-6HCl in water, followed by stirring at 65°C for 4 hours, centrifugation, and solvent exchange with water and methanol. | Solution phase reaction at 65°C for 4 h | 65°C | ambient | DMF/DMA/water mixture | [49 empty] | semiconducting | unspecified | unspecified |  | unspecified | [255 empty] | 1.5 | nm | unspecified | [625 empty] | unspecified | F/g | [651 empty] | [EMIM][BF₄] | [1395 empty] | 10 mV/s | 60°C | 0.15 | V vs Ag | electrochemical impedance spectroscopy | 10 mHz
2758 | YHOTP | Y1.17C18H8.34O7.17 | 2024 | 10.1021/acsmaterialslett.4c01102 | Divergent Electrically Conductive Pathways in Yttrium-Based 2- and 3-Dimensional Metal-Organic Frameworks | Y(III) | octahedral | octahedral | single metal center | unspecified | 2,3,6,7,10,11-hexahydroxytriphenylene (HHTP/HOTP) | hydroxyl | planar hexagonal | hexagonal | 2D | Hexagonal | P6cc (no. 184) | Mixing Y(NO₃)₃·6H₂O with HHTP in mole ratio 10:1 in water, N,N'-dimethylimidazolidinone (DMI), and sodium acetate (NaOAc), heated at 80°C for 16 hours in air, then washed and dried | Hydrothermal at 80°C for 16 h in air | 80°C | ambient | water/DMI mixture | [1723 empty] | 3e-1 | S cm⁻¹ | [27 empty] | two-point probe pressed pellet | [305 empty] | unspecified | [401 empty] | 1.15 | g mL⁻¹ | XRD calculation | [7670 empty] | polycrystalline pressed pellet | [3311 empty] | 21.901 | Å |  | 6.1825 | Å | [16 empty] | 21.901 | Å | single-crystal XRD | single-crystal XRD | single-crystal XRD | 7.5e12 | s⁻¹ | Marcus theory calculation | CATNIP with B3LYP functional | 1.9e13 | s⁻¹ | Marcus theory calculation | CATNIP with B3LYP functional | 320 | meV | charge transfer calculation | CATNIP | 308 | meV | charge transfer calculation | CATNIP
2759 | Y₆HOTP₂ | Y₆C₃₇H₁₂O₂₁Cl₆ | 2024 | 10.1021/acsmaterialslett.4c01102 | Divergent Electrically Conductive Pathways in Yttrium-Based 2- and 3-Dimensional Metal-Organic Frameworks | Y(III) | unspecified | unspecified | Y₆O₁₂[CO₃](H₂O)₆(Cl)₆ cluster | unspecified | 2,3,6,7,10,11-hexahydroxytriphenylene (HHTP/HOTP) | hydroxyl | planar hexagonal | cubic | 3D | Cubic | Fd-3m (no. 227) | Using YCl₃ in metal:linker mole ratio 80:1, heated to 135°C for 72 hours in nitrogen-filled glovebox in water/DMI solvent mixture with NaOAc | Hydrothermal at 135°C for 72 h under N₂ | 135°C | hydrothermal | water/DMI mixture | [1723 empty] | 1e-4 | S cm⁻¹ | [27 empty] | two-point probe pressed pellet | [305 empty] | unspecified | [401 empty] | 0.99 | g mL⁻¹ | single-crystal XRD | [7670 empty] | polycrystalline pressed pellet | [3311 empty] | 34.548 | Å |  | 34.548 | Å | [16 empty] | 34.548 | Å | single-crystal XRD | single-crystal XRD | single-crystal XRD | 1.6e11 | s⁻¹ | Marcus theory calculation | CATNIP with B3LYP functional | 6.6e8 | s⁻¹ | Marcus theory calculation | CATNIP with B3LYP functional | 47 | meV | charge transfer calculation | CATNIP | 2 | meV | charge transfer calculation | CATNIP | 100K | 100K | 100K | 1538.64 | g mol⁻¹ | single-crystal XRD
2760 | CoNi-MOF-74 | CoNi-C8H4O6 | 2024 | 10.1016/j.apsusc.2024.160920 | MOF-on-MOF in situ-derived hybrid CoNi@C/N-doped C micro-rods arrays as an efficient catalyst for hydrogen evolution reaction in alkaline solution | Co(II), Ni(II) | unspecified | unspecified | unspecified | unspecified | 2,5-dihydroxyterephthalic acid (DHTA) | -OH, -COOH | linear | unspecified | 3D | unspecified | unspecified | Hydrothermal reaction of CoNi-OH nanoneedles arrays with 2,5-dihydroxyterephthalic acid (DHTA) in DMF/ethanol/water mixture at 120°C for 24 hours | Hydrothermal process at 120°C for 24 h | 120°C | unspecified | DMF/ethanol/water mixture | [49 empty] | poor | unspecified | unspecified |  | unspecified | [1052 empty] | large | unspecified | unspecified
2761 | CoNi-ZIF-67 | CoNi-C4H5N2 | 2024 | 10.1016/j.apsusc.2024.160920 | MOF-on-MOF in situ-derived hybrid CoNi@C/N-doped C micro-rods arrays as an efficient catalyst for hydrogen evolution reaction in alkaline solution | Co(II), Ni(II) | unspecified | unspecified | unspecified | unspecified | 2-methylimidazole (2-MI) | imidazole | tetrahedral | sod | 3D | cubic | unspecified | Hydrothermal reaction of CoNi-OH nanoneedles arrays with 2-methylimidazole (2-MI) in water at 100°C for 4 hours | Hydrothermal process at 100°C for 4 h | 100°C | unspecified | water | [49 empty] | high | unspecified | unspecified |  | unspecified | poor | unspecified | unspecified
3129 | Ni₃(HITP)₂ | Ni₃(C₁₈H₁₂N₆)₂ | 2025 | 10.1021/acsnano.5c01516 | Metal-Organic Frameworks Modified Organic Bulk Heterojunction Interfaces for Effective Nongenetic Neuromodulation | Ni²⁺ | unspecified | unspecified | unspecified | unspecified | 2,3,6,7,10,11-hexaaminotriphenylene (HITP) | -NH₂ | planar hexagonal | unspecified | 2D | unspecified | unspecified | The Ni₃(HITP)₂ MOF film was prepared at the air-liquid interface. 2.5 mL of aqueous HITP·6HCl solution (1 mg mL⁻¹) and 2.5 mL of NiCl₂·6H₂O (0.64 mg mL⁻¹) were sequentially added to 1 mL of H₂O in a 20 mL beaker. The beaker was placed on a hot plate and heated to 60°C. Subsequently, 50 μL of NH₃·H₂O (28%) was added dropwise to the surface of the mixed solution. A Ni₃(HITP)₂ film with a thickness of 30 nm formed at the air-liquid interface after 15 min. | Air-liquid interface synthesis at 60°C for 15 min | 60°C | ambient | water | [49 empty] | 5000 | S m⁻¹ | unspecified |  | unspecified | [142 empty] | 630 | m² g⁻¹ | unspecified | [7 empty] | unspecified | [102 empty] | 1.5 | nm | unspecified |  |  |  |  | 18 | μF cm⁻² | [87 empty] | unspecified | [260 empty] | unspecified | [82 empty] | -40 | mV | 7 | [833 empty] | unspecified | [699 empty] | 26.1 | nm | [277 empty] | unspecified | [522 empty] | 4.4 | eV | [1818 empty] | unspecified | [1511 empty] | unspecified | [365 empty] | AFM | [343 empty] | UPS | [2030 empty] | high | unspecified | visible | [3661 empty] | unspecified | unspecified | unspecified | unspecified | unspecified | unspecified | UV-vis | unspecified | unspecified
2763 | Ti₃C₂Tₓ MXene | Ti₃C₂Tₓ | 2024 | 10.1016/j.apsusc.2024.161281 | Tailoring MXene films via laser direct writing for enhanced performance of supercapacitors | Ti | octahedral | octahedral | multinuclear | yes | Carbon | -OH, -O, -F | 2D layered | 2D layered | 2D | hexagonal | P6₃/mmc | Commercial Ti₃C₂Tₓ MXene dispersion (5 mg·mL⁻¹) was drop-cast onto PET substrate and vacuum dried at 40°C for 4 hours to form MXene film. Laser direct writing was performed using a femtosecond laser system (1030 nm wavelength, 833 fs pulse width, 1 MHz frequency) with varying powers (400-1100 mW), scanning speed of 300 mm·s⁻¹, and defocus distance of 2.5 mm. | Laser direct writing on MXene film | room temperature | ambient | [50 empty] | 2400 | S·cm⁻¹ | unspecified | [281 empty] | 1500 | F·cm⁻³ | [56 empty] | 87.2 | % |  |  |  |  | primitive film | [140 empty] | 0.22 | Ω | EIS |  |  | 0.2 | Ω | EIS | [1079 empty] | 113.02 | mF·cm⁻² |  | 20 mV·s⁻¹ |  | 123.3 | mF·cm⁻² | [709 empty] | 2 | μm |  |  | 22.5 | μm | [340 empty] | 145.2 | mF·cm⁻² | [771 empty] | L-MXene film (600 mW) | [696 empty] | 10000 | 20 mA·cm⁻² | [3343 empty] | 31.2 | μm | [1470 empty] | 550 | mΩ·sq⁻¹ | P-MXene film |  | 580-650 | mΩ·sq⁻¹ | L-MXene film | [25 empty] | P-MXene film | L-MXene film (400 mW) | 20 mV·s⁻¹ | L-MXene film (600 mW) | 127.5 | mF·cm⁻² | 20 mV·s⁻¹ | L-MXene film (800 mW) | [50 empty] | P-MXene film | L-MXene film | [513 empty] | P-MXene film | L-MXene film | [292 empty] | 1.84 | Ω | P-MXene film |  | 2.03 | Ω | L-MXene film |  | 2.14 | Ω | L-MXene film | [3301 empty] | unspecified |  | primitive film | [1982 empty] | CV | CV | [555 empty] | 28.7 | μm | CV | 20 mV·s⁻¹ | CV | 400 mW | 600 mW | L-MXene film | 800 mW | L-MXene film | four-point probe | 400-900 mW | four-point probe | EIS | 400 mW | EIS | 600 mW | EIS | 2.16 | Ω | 800 mW | L-MXene film | EIS | 400 mW | 26.28 | μWh·cm⁻² | 2.001 mW·cm⁻² | L-MXene film
2764 | Zn-MOF |  | 2024 | 10.1039/D4TA01779J | Multi-role conductive hydrogels for flexible transducers regulated by MOFs for monitoring human activities and electronic skin functions | Zn(II) |  |  |  |  | Trimesic acid (TMA) | Carboxylic acid | [5 empty] | Hydrothermal synthesis method using Zn(NH₃)₂ as metal precursor and trimesic acid (TMA) as organic linker. 3g Zn(NH₃)₂ dissolved in 60ml solution of water:DMF:ethanol (1:1:1 ratio), then 1.5g TMA added and stirred for 30 minutes at room temperature. The homogeneous mixture transferred to 100ml autoclave and heated at 120°C for 12 hours in oven, yielding white crystals which were washed with ethanol and water, filtered, and vacuum dried. | Hydrothermal process at 120°C for 12 h | 120°C | autoclave pressure | water:DMF:ethanol (1:1:1 ratio) |  |  |  |  | 0.96 | S m⁻¹ | LCR meter |  | unspecified | 0.79 | S m⁻¹ | LCR meter |  | unspecified | [9 empty] | 0.68 | S m⁻¹ | LCR meter |  | unspecified | [586 empty] | 700 | cycles | [780 empty] | 80 | ms | strain sensing | Z2 hydrogel (20 mg Zn-MOFs) | 100 | ms | strain sensing | Z2 hydrogel (20 mg Zn-MOFs) | [951 empty] | 1 | kPa |  |  | 0.2 | kPa | [78 empty] | Z3 hydrogel (30 mg Zn-MOFs) |  | Z1 hydrogel (10 mg Zn-MOFs) |  | Z0 hydrogel (0 mg Zn-MOFs) | [544 empty] | 16.56 |  |  |  | 3.65 |  |  |  | 6.45 |  | 201-550% |  | 6.50 |  | 501-900% | [6149 empty] | multiple stretching cycles | [1129 empty] | tensile test |  | tensile test | Z2 hydrogel (20 mg Zn-MOFs) | 0.67 | MPa | tensile test | Z2 hydrogel (20 mg Zn-MOFs) | 50 mm min⁻¹ | 0.32 | MPa | tensile test | Z1 hydrogel (10 mg Zn-MOFs) | 50 mm min⁻¹ | 0.26 | MPa | tensile test | Z0 hydrogel (0 mg Zn-MOFs) | 50 mm min⁻¹ | 0.8 | MPa | tensile test | Z3 hydrogel (30 mg Zn-MOFs) | 50 mm min⁻¹ | 1448 | % | tensile test | Z2 hydrogel (20 mg Zn-MOFs) | 50 mm min⁻¹ | 1313 | % | tensile test | Z1 hydrogel (10 mg Zn-MOFs) | 50 mm min⁻¹ | 1139 | % | tensile test | Z0 hydrogel (0 mg Zn-MOFs) | 50 mm min⁻¹ | 1121 | % | tensile test | Z3 hydrogel (30 mg Zn-MOFs) | 50 mm min⁻¹ | 475 | kJ m⁻³ | tensile test | Z3 hydrogel (30 mg Zn-MOFs) | 50 mm min⁻¹ | 119 | kJ m⁻³ | tensile test | Z0 hydrogel (0 mg Zn-MOFs) | 50 mm min⁻¹ | Z3 hydrogel (30 mg Zn-MOFs) | 50 mm min⁻¹ | 75% | Z0 hydrogel (0 mg Zn-MOFs) | 50 mm min⁻¹ | 75% | 35.7 | kJ m⁻³ | cyclic loading-unloading | Z2 hydrogel (20 mg Zn-MOFs) | 800% | first cycle | 10.1 | kJ m⁻³ | cyclic loading-unloading | Z2 hydrogel (20 mg Zn-MOFs) | 800% | second cycle | 8.4 | kJ m⁻³ | cyclic loading-unloading | Z2 hydrogel (20 mg Zn-MOFs) | 800% | third cycle | 25.7 | kJ m⁻³ | cyclic loading-unloading | Z2 hydrogel (20 mg Zn-MOFs) | 900% | 2.8 | kJ m⁻³ | cyclic loading-unloading | Z2 hydrogel (20 mg Zn-MOFs) | 300% | 0.56 | kJ m⁻³ | cyclic loading-unloading | Z2 hydrogel (20 mg Zn-MOFs) | 100% | strain sensing | Z2 hydrogel (20 mg Zn-MOFs) | 0-900% | strain sensing | Z2 hydrogel (20 mg Zn-MOFs) | 0-200% | strain sensing | Z2 hydrogel (20 mg Zn-MOFs) | strain sensing | Z2 hydrogel (20 mg Zn-MOFs)
3135 | Ni₃(HITP)₂ | Ni₃(C₁₈H₁₂N₆)₂ | 2016 | 10.1038/nmat4766 | Recent progress and prospects on freestanding metal-organic frameworks and its derivatives for supercapacitor applications | Ni(II) | unspecified | unspecified | unspecified | unspecified | 2,3,6,7,10,11-Hexaiminotriphenylene (HITP) | amino | unspecified | unspecified | unspecified | unspecified | unspecified | unspecified | unspecified | unspecified |  | unspecified | [1723 empty] | unspecified | S/m | [27 empty] | unspecified | [305 empty] | unspecified
1924 | Cu₃(HHTP)₂ | Cu₃(C₁₈H₁₂O₆)₂ | 2023 | 10.1039/D3TA03753C | Conductive metal–organic frameworks for zinc–air battery application: design principles, recent trends and prospects | Cu(II) | unspecified | unspecified | unspecified | unspecified | 2,3,6,7,10,11-hexahydroxytriphenylene (HHTP) | hydroxyl | unspecified | unspecified | 2D | unspecified | unspecified | unspecified | unspecified | unspecified | unspecified | unspecified |  |  |  |  | 2.10E-01 | S cm⁻¹ | single crystal (four probe) |  |  | 2.00E-02 | S cm⁻¹ | pellet (four point) | [135 empty] | single crystal |  | pellet | [15491 empty] | 284 | C g⁻¹ | 80 mA g⁻¹ | unspecified
2767 | Cu₃(HHTP)₂ | Cu₃(C₁₈H₁₂O₆)₂ | 2024 | 10.1016/j.jmst.2024.01.052 | Conductive metal-organic frameworks for electromagnetic wave absorption | Cu | unspecified | unspecified | unspecified | unspecified | 2,3,6,7,10,11-triphenylenehexol (HHTP) | hydroxyl | planar | unspecified | 2D | unspecified | unspecified | unspecified | unspecified | [52 empty] | 0.154 | S/cm | unspecified |  | room temperature | [99 empty] | unspecified
2768 | Cu-BHT | Cu(C₆S₆) | 2024 | 10.1016/j.jmst.2024.01.052 | Conductive metal-organic frameworks for electromagnetic wave absorption | Cu | unspecified | unspecified | unspecified | unspecified | benzenehexathiol (BHT) | thiol | planar | unspecified | 2D | unspecified | unspecified | unspecified | unspecified | [52 empty] | 1575 | S/cm | unspecified |  | room temperature | [99 empty] | unspecified
2769 | Ag₃BHT | Ag₃(C₆S₆) | 2024 | 10.1016/j.jmst.2024.01.052 | Conductive metal-organic frameworks for electromagnetic wave absorption | Ag | unspecified | unspecified | unspecified | unspecified | benzenehexathiol (BHT) | thiol | planar | unspecified | 2D | unspecified | unspecified | unspecified | unspecified | [52 empty] | 290 | S/cm | unspecified |  | room temperature | [99 empty] | unspecified
3432 | Fe2(DOBDC) | Fe2(DOBDC) | 2025 | 10.11862/CJIC.20240388 | Research progress of conductive metal-organic frameworks | Fe | unspecified | unspecified | unspecified | unspecified | DOBDC (2,5-dihydroxyterephthalic acid) | hydroxyl, carboxylic acid | linear | unspecified | unspecified | unspecified | unspecified | unspecified | unspecified | unspecified | unspecified | unspecified |  |  |  |  | 3.2×10^-7 | S·cm^-1 | pellet, two-point probe |  |  | 4.8×10^-8 | S·cm^-1 | pellet, two-point probe | [106 empty] | guest free | [77 empty] | 241 | m²/g | [3218 empty] | BET | as-synthesized
2771 | ZnS/Ti₃C₂Tₓ/ZIF-8 | ZnS/Ti₃C₂Tₓ/ZIF-8 | 2024 | 10.1007/s40242-024-4179-1 | Synthesis and Utilization of MXene/MOF Hybrid Composite Materials | Zn²⁺ | tetrahedral |  | ZnN₄ | No | 2-methylimidazole | imidazole | tetrahedral | sod | 3D |  |  | In-situ synthesis with subsequent sulfidation | Stirring in methanol/water followed by sulfidation | unspecified |  | CH₃OH/H₂O | [49 empty] | enhanced | unspecified | unspecified | [89 empty] | composite material | [178 empty] | 462.8 | mA·h·g⁻¹ |  | LIBs anode | [1119 empty] | 0.5 A·g⁻¹ | 1246.9 | mA·h·g⁻¹ | LIBs anode | initial | 683.2 | mA·h·g⁻¹ | LIBs anode | initial | 1000
2772 | UiO-66 | Zr6O4(OH)4(BDC)6 | 2025 | 10.1021/acsaem.4c02153 | Growth of Metal-Organic Framework within Macroporous PEDOT:PSS Aerogels Prepared by Directional Freezing for Supercapacitors | Zr(IV) | octahedral | octahedral | hexa-zirconium nodes | yes (defective sites) | terephthalic acid (BDC) | carboxylic acid | linear | fcu | 3D | cubic | Fm-3m | Room temperature synthesis: zirconium(IV) propoxide solution in DMF with acetic acid heated at 130°C for 2h, then cooled to room temperature, terephthalic acid and PEDOT:PSS aerogels added, stirred at 120 rpm at room temperature for 18h | Room temperature crystal growth for 18h | room temperature |  | DMF | [1723 empty] | 10^-13 | S/cm |  | pristine | [25 empty] | unspecified | [3542 empty] | 200-500 | nm | [3142 empty] | high | unspecified | aqueous, wide pH range | room temperature growth on PEDOT:PSS
2773 | MoS₂/CNTs | MoS₂/C | 2024 | 10.1039/D4TA01779J | Construction of high aspect ratio carbon nanotube networks decorated with MoS2 nanoflowers for superior microwave absorption properties | Mo(IV) |  |  |  |  | thiourea (sulfur source) |  |  |  | 3D | hexagonal |  | Hydrothermal synthesis using Na₂MoO₄·2H₂O as molybdenum source and CS(NH₂)₂ as sulfur source, followed by high-temperature annealing in argon atmosphere. Acidified CNTs are added to the precursor solution before hydrothermal reaction. | Hydrothermal at 190°C followed by annealing at 600-800°C | 190°C (hydrothermal), 600-800°C (annealing) | ambient (hydrothermal), argon atmosphere (annealing) | deionized water | [49 empty] | 900 | cm² V⁻¹ s⁻¹ | unspecified |  | room temperature | [343 empty] | MoS₂ sheets | [321 empty] | 1.2-1.9 | eV | [14 empty] | unspecified | [155 empty] | 4.70 | GHz |  | 2.30 mm |  |  | 4.70 | GHz |  |  |  |  | 5.33 | GHz | [797 empty] | 0.89 |  | Raman spectroscopy |  | 0.82 |  | Raman spectroscopy |  | 0.81 |  | Raman spectroscopy | [622 empty] | 6.25-5.00 |  |  | 7.86-6.35 | [45 empty] | 2.00 mm | [68 empty] | MoS₂/CNTs 600 | MoS₂/CNTs 700 |  | 1.95 mm |  | MoS₂/CNTs 800 | [5 empty] | hexagonal |  | XRD | [5270 empty] | MoS₂/CNTs 600 | MoS₂/CNTs 700 | MoS₂/CNTs 800 | 0.65 | nm | HR-TEM | (002) | 0.35 | nm | HR-TEM | (002) | 10 | nm | MoS₂ nanosheets | MoS₂ | 2H-MoS₂ | MoS₂ nanosheets | carbon nanotubes | SEM | larger |  | MoS₂ flowers in MoS₂/CNTs 600 | SEM | smaller |  | MoS₂ flowers in MoS₂/CNTs 700 and 800 | SEM | 11.2 | wt% | MoS₂/CNTs 600 | TGA | 13.1 | wt% | MoS₂/CNTs 700 | TGA | 12.5 | wt% | MoS₂/CNTs 800 | TGA | 88.8 | wt% | MoS₂/CNTs 600 | TGA | 86.9 | wt% | MoS₂/CNTs 700 | TGA | 87.5 | wt% | MoS₂/CNTs 800 | TGA | MoS₂/CNTs 600 | 2-18 GHz | 30 wt% in paraffin | vector network analyzer | MoS₂/CNTs 700 | 2-18 GHz | 30 wt% in paraffin | vector network analyzer | 10.11-7.04 |  | MoS₂/CNTs 800 | 2-18 GHz | 30 wt% in paraffin | vector network analyzer | -15.66 | dB | MoS₂/CNTs 600 | 2.30 mm | coaxial method | -19.37 | dB | MoS₂/CNTs 700 | 2.00 mm | coaxial method | -41.59 | dB | MoS₂/CNTs 800 | 1.95 mm | coaxial method | coaxial method | coaxial method | coaxial method | 15.81 | % | MoS₂/CNTs 600 | calculated | 27.78 | % | MoS₂/CNTs 700 | calculated | 42.90 | % | MoS₂/CNTs 800 | calculated | 15.17 | dBm² | MoS₂/CNTs 600 | Phi = 0° | CST simulation | 18.75 | dBm² | MoS₂/CNTs 700 | Phi = 0° | CST simulation | 36.81 | dBm² | MoS₂/CNTs 800 | Phi = 0° | CST simulation
3216 | Cu-TCA | Cu-TCA | 2025 | 10.1021/acsmaterialslett.4c02110 | Applications of Electrically Conductive Metal-Organic Frameworks: From Design to Fabrication | Cu(II) | unspecified | unspecified | unspecified | unspecified | tricarboxytriphenylamine (TCA) | carboxyl | unspecified | unspecified | unspecified | unspecified | unspecified | Electrodeposition of metal nodes onto ITO glass followed by electro-oxidation of linkers | Electrodeposition and electro-oxidation | unspecified | unspecified | unspecified | [49 empty] | 2 | S cm⁻¹ | unspecified | [101 empty] | thin film | [4029 empty] | 197 | cm² C⁻¹ | 48 | % | electrochromic device | 1.1 | V | electrochromic device | electrochromic device
2775 | M3(HHTP)2 (M = Co, Ni, Cu) | M3(C18H6O6)2 | 2024 | 10.1007/s40843-024-3109-5 | Conductive metal-organic frameworks with redox activity as electrode materials for rechargeable batteries | M(II) (M = Co, Ni, Cu) | square planar | square planar | unspecified | unspecified | 2,3,6,7,10,11-hexahydroxytriphenylene (HHTP) | hydroxy | planar | unspecified | 2D | unspecified | unspecified | Hydrothermal method using HHTP as ligand and transition metal ions (Co²⁺, Ni²⁺, Cu²⁺) | Hydrothermal synthesis | unspecified | unspecified | water | [49 empty] | 40 | S cm⁻¹ | film measurement |  | unspecified | [86 empty] | unspecified
3177 | Ni₃(HITP)₂ | Ni₃(C₁₈H₁₂N₆)₂ | 2025 | 10.1002/cey2.xxx | Electronic Conductive Metal-Organic Frameworks for Aqueous Rechargeable Zinc‐Ion Battery Cathodes: Design, Progress, and Prospects | Ni(II) | unspecified | unspecified | trinuclear nickel cluster | unspecified | 2,3,6,7,10,11-Hexaiminotriphenylene (HITP) | amine | planar | kagome | 2D | unspecified | unspecified | unspecified | unspecified | unspecified | unspecified | unspecified | [49 empty] | 40 | S/cm | unspecified |  | room temperature | [676 empty] | thin film
2777 | M3(HHTT)2 (M = Cu, Ni) | M3(C24H6N8)2 | 2024 | 10.1007/s40843-024-3109-5 | Conductive metal-organic frameworks with redox activity as electrode materials for rechargeable batteries | M(II) (M = Cu, Ni) | square planar | square planar | unspecified | unspecified | 2,3,7,8,12,13-hexahydroxy tetraazanaphthotetraphene (HHTT) | hydroxy, aza | planar | unspecified | 2D | unspecified | unspecified | Solvothermal method using HHTT as ligand and metal nodes (Cu²⁺, Ni²⁺) | Solvothermal synthesis | unspecified | unspecified | unspecified | [49 empty] | 100 | S m⁻¹ | in-plane measurement |  | unspecified | [86 empty] | unspecified
3093 | Co-HHTP NSs | unspecified | 2025 | 10.1021/acsami.5c00064 | Synthesizing Conductive Metal-Organic Framework Nanosheets for High-Performing Chemiresistive Sensors | Co(II) | unspecified | unspecified | unspecified | unspecified | 2,3,6,7,10,11-hexahydroxytriphenylene (HHTP) | hydroxyl (-OH) | unspecified | unspecified | 2D | unspecified | unspecified | MOF nanosheet sacrifice approach using CoBDC NSs as sacrificial precursor. CoBDC NSs reacted with HHTP ligand in ethanol/water solution (4:1 v:v) at room temperature for 1 hour. | Stirring at room temperature for 1 h in ethanol/water (4:1 v:v) | room temperature | unspecified | ethanol/water mixture (4:1 v:v) | [49 empty] | 7.71E-05 | S cm⁻¹ | four-point probe method |  | room temperature | [99 empty] | nanosheets | [125 empty] | 7-30 | nm | [156 empty] | AFM | [8357 empty] | 0.5-2 | μm | [1021 empty] | 15-70 | unspecified
1950 | Cu₃(HHTP)₂ | Cu₃(HHTP)₂ | 2023 | 10.1039/D3TA03753C | Conductive metal–organic frameworks for zinc–air battery application: design principles, recent trends and prospects | Cu(II) | unspecified | unspecified | unspecified | unspecified | 2,3,6,7,10,11-hexahydroxytriphenylene (HHTP) | hydroxyl | unspecified | unspecified | 2D | unspecified | unspecified | unspecified | unspecified | unspecified | unspecified | unspecified | [49 empty] | 2e-2 | S cm⁻¹ | four point probe |  | unspecified | [568 empty] | pellet
2780 | ZIF-8C | C (nitrogen-doped porous carbon) | 2024 | 10.1016/j.cej.2024.151547 | Studies on the Properties of 1,5-Diaminoanthraquinone (AAQ) Composite Used as New Positive Electrode Material in Lithium Ion Batteries | none (carbon material) | unspecified | unspecified | unspecified | unspecified | carbon framework derived from 2-methylimidazole | nitrogen-doped carbon | unspecified | retained sod topology | 3D | cubic | unspecified | Carbonization of ZIF-8 at 1000 °C under argon atmosphere for 3 h | Carbonization at 1000 °C under argon for 3 h | 1000 °C | [1719 empty] | 192.4 | m²/g | N2 adsorption-desorption isotherm |  |  |  | higher than carbon black | unspecified | [27 empty] | EIS measurements | [3598 empty] | 0.712 | cm³/g | [1490 empty] | BJH method | [2450 empty] | vs carbon black in electrode composites | 3-7 | nm | micropores | 10-30 | nm | mesopores
1967 | Co-HHTP@Zn-HHTP |  | 2023 | 10.1002/anie.202313591 | A General Synthesis of Nanostructured Conductive Metal–Organic Frameworks from Insulating MOF Precursors for Supercapacitors and Chemiresistive Sensors | Co(II)/Zn(II) |  |  |  |  | 2,3,6,7,10,11-hexahydroxytriphenylene (HHTP) | -OH |  |  | 2D |  |  | Transformation from ZIF-67@ZIF-8 core-shell precursor using HHTP ligand in ethanol/water solution at room temperature for 24 hours | Room temperature transformation in ethanol/water solution for 24 h | room temperature |  | ethanol/water | [37 empty] | 794.1 | m²/g |  | 77 K | [8 empty] | 4.56E-06 | S cm⁻¹ | four-point probe method |  | room temperature | [87 empty] | double-shelled hollow NPs | [15649 empty] | double-shelled hollow NPs
2782 | M3(HHTT)2 | M3(C24H12N4O4)2 | 2024 | 10.1007/s40843-024-3109-5 | Conductive metal-organic frameworks with redox activity as electrode materials for rechargeable batteries | M(II) where M = Cu, Ni | square planar | square planar | unspecified | unspecified | 2,3,7,8,12,13-hexahydroxy tetraazanaphthotetraphene (HHTT) | hydroxy, aza | planar | unspecified | 2D | unspecified | unspecified | Solvothermal method using HHTT as ligand and Cu²⁺, Ni²⁺ as metal nodes | Solvothermal synthesis | unspecified | unspecified | unspecified | [49 empty] | 100 | S m⁻¹ | in-plane measurement |  | unspecified | [86 empty] | unspecified
1971 | Cu₃(HHTP)₂ | Cu₃(C₁₈H₁₂O₆)₂ | 2023 | 10.1039/D3TC04087A | Electrochromic electrically conductive Cu₃(HHTP)₂ films with adaptation to diverse and low-concentration water | Cu(II) | octahedral | octahedral | paddle-wheel | unspecified | 2,3,6,7,10,11-Hexahydroxytriphenylene (HHTP) | -OH | hexagonal | honeycomb | 2D | hexagonal | unspecified | Layer-by-layer self-assembly approach on ITO glass surface. ITO glass was first treated with H₂O₂/NH₄OH/H₂O mixture to graft hydroxyl radicals, then with 3-aminopropyltriethoxysilane/ethanol solution to graft silane coupling agent. The MOF film was prepared by alternating immersion in copper acetate ethanol solution (0.182g in 500ml) for 20 minutes and HHTP ethanol solution (0.032g in 500ml) for 40 minutes, with ethanol washing steps between immersions. 30 cycles were performed. | Layer-by-layer self-assembly at room temperature | room temperature | ambient | ethanol | [49 empty] | unspecified | S/cm | unspecified | electrically conductive | [108 empty] | 20 | nm | [33 empty] | 85.7 | m²/g | N₂ adsorption isotherm | [7 empty] | unspecified | [66 empty] | 1.91 | nm |  | 2.0 | nm | [336 empty] | 65 | % retention | [102 empty] | N₂ | [6 empty] | 500 |  | 100 mM NaCl | [592 empty] | 1.91 | nm | (100) | [301 empty] | TEM measurement | [1715 empty] | SEM measurement | [371 empty] | TEM measurement | crystal structure simulation | [1029 empty] | 0.078/-0.233 | V |  |  |  | 0.060/-0.313 | V | [1087 empty] | 25.8 | % | 650 nm |  |  | 25.4 | % | 650 nm |  |  | 22.8 | % | 650 nm |  |  | 19.8 | % | 650 nm |  |  | 16.9 | % | 650 nm | [42 empty] | 9.673e-11 | cm²/s |  | cyclic voltammetry | 1.009e-10 | cm²/s |  | cyclic voltammetry | 6.823e-11 | cm²/s |  | cyclic voltammetry | 7.413e-11 | cm²/s |  | cyclic voltammetry |  |  |  |  | 1.641e-10 | cm²/s |  | electrochemical impedance spectroscopy | 3.607e-10 | cm²/s |  | electrochemical impedance spectroscopy | 7.263e-11 | cm²/s |  | electrochemical impedance spectroscopy | 1.863e-10 | cm²/s |  | electrochemical impedance spectroscopy |  |  |  |  | oxidation/reduction | 100 mM NaCl | oxidation/reduction | 100 mM KCl | [1079 empty] | 86 | % | 60 mV/s | 100 mM NaCl | [386 empty] | 0.131/-0.280 | V | oxidation/reduction | [4745 empty] | 17.5 | % |  |  | 650 nm | 14.3 | % |  |  | 650 nm | [20 empty] | 5.0 | s |  | 650 nm | 0.2 V | 6.0 | s |  | 650 nm | 0.2 V | 6.5 | s |  | 650 nm | 0.2 V | 4.0 | s |  | 650 nm | 0.2 V | [3612 empty] | 100 mM NaCl | 100 mM KCl | 100 mM MgCl₂ | 100 mM CaCl₂ | seawater | 10 mM NaCl | 1 mM NaCl | 6.7 | % | 0.5 mM NaCl | 650 nm | 4.1 | % | 0.1 mM NaCl | 650 nm | 8.4 | % | tap water | 650 nm | 4.5 | s | 100 mM NaCl | 650 nm | -0.6 V | 5.5 | s | 100 mM KCl | 650 nm | -0.6 V | 7.0 | s | 100 mM MgCl₂ | 650 nm | -0.6 V | 7.5 | s | 100 mM CaCl₂ | 650 nm | -0.6 V | 1.5 | s | seawater | 650 nm | -0.6 V | 9.5 | s | 10 mM NaCl | 650 nm | -0.6 V | 33.0 | s | 1 mM NaCl | 650 nm | -0.6 V | 40.5 | s | 0.5 mM NaCl | 650 nm | -0.6 V | 62.5 | s | 0.1 mM NaCl | 650 nm | -0.6 V | 100 mM NaCl | 100 mM KCl | 100 mM MgCl₂ | 100 mM CaCl₂ | 2.0 | s | seawater | 650 nm | 0.2 V | 8.0 | s | 10 mM NaCl | 650 nm | 0.2 V | 36.5 | s | 1 mM NaCl | 650 nm | 0.2 V | 43.5 | s | 0.5 mM NaCl | 650 nm | 0.2 V | 65.0 | s | 0.1 mM NaCl | 650 nm | 0.2 V | 123.8 | cm²/C | 100 mM NaCl | 650 nm | 129.2 | cm²/C | 100 mM KCl | 650 nm | 94.2 | cm²/C | 100 mM MgCl₂ | 650 nm | 96.3 | cm²/C | 100 mM CaCl₂ | 650 nm | 100 mM NaCl | 100 mM KCl | 100 mM MgCl₂ | 100 mM CaCl₂ | 100 mM NaCl | 10 mV/s | 100 mM KCl | 10 mV/s | 100 mM MgCl₂ | 10 mV/s | 100 mM CaCl₂ | 10 mV/s | 100 mM MgCl₂ | 0.117/-0.268 | V | 100 mM CaCl₂ | oxidation/reduction | 650 nm
2784 | Cu₃(HHTP)₂@PPy | Cu₃(C₁₈H₁₂O₆)₂@(C₄H₅N)ₙ | 2024 | 10.1002/adma.202405678 | One-Pot Synthesis of Conductive Metal-Organic Framework@polypyrrole Hybrids with Enhanced Electromagnetic Wave Absorption Performance | Cu(II) | unspecified | unspecified | unspecified | unspecified | 2,3,6,7,10,11-Hexahydroxytriphenylene hydrate (HHTP) with polypyrrole coating | hydroxyl, polypyrrole rings | core-shell structure | unspecified | 3D composite | unspecified | unspecified | 25 mg polypyrrole added to 20 mL deionized water, ultrasound for 10 min, 42 mg copper acetate hydrate and 35 mg HHTP added, ultrasonic for 10 min, heated at 85 °C for 12 h, washed with deionized water and ethanol, dried at 60 °C for 4 h | In situ polymerization at 85 °C for 12 h | 85 °C |  | deionized water | [1723 empty] | 0.54 | S/cm | [27 empty] | four-probe method | bulk composite | [1015 empty] | -49.56 | dB |  | 30 wt% in paraffin | 2.8 mm |  | -59.34 | dB |  | 20 wt% in paraffin | 2.7 mm |  | -37.87 | dB |  | 40 wt% in paraffin | 2.7 mm | [19 empty] | 6.10 | GHz |  | 30 wt% in paraffin | 2.8 mm | unspecified | 6.68 | GHz |  | 30 wt% in paraffin | 2.4 mm | 11.00-17.68 GHz | 6.42 | GHz |  | 20 wt% in paraffin | 2.7 mm | 11.56-18.00 GHz | 2.36 | GHz |  | 40 wt% in paraffin | 2.7 mm | unspecified | [4820 empty] | 200-400 | °C | TGA | N₂ | 10 °C/min | 4.3-2.9 | unspecified | 2-18 GHz | vector network analyzer | 9.2-5.0 | unspecified | 2-18 GHz | 30 wt% in paraffin | 30 wt% in paraffin | vector network analyzer | 11.08 GHz | unspecified | unspecified
2785 | BLFO-3 | La_{1-x}Bi_xFeO_3 | 2024 | 10.1016/j.jallcom.2024.173710 | Influence of Bi doping on the structure and electromagnetic wave absorption for LaFeO3 perovskite | La^{3+}, Bi^{3+}, Fe^{3+} | octahedral | octahedral | perovskite structure | unspecified | Oxygen | oxide | octahedral | perovskite | 3D | orthorhombic | Pnma | Solid state reaction method with Bi₂O₃ doping at A-site of LaFeO₃ perovskite | Solid state reaction at 1150°C for 4 h in air | 1150°C | ambient | none | [161 empty] | 0.74 | μm | [744 empty] | 5.4-8.6 | dimensionless | 60 wt% | 2-18 GHz |  | 0.15-2.88 | dimensionless | 60 wt% | 2-18 GHz | [760 empty] | 3.63 | GHz |  | 2.18 mm | [648 empty] | -39.48 | dB | 60 wt% | 2.5 mm |  | 60 wt% | [1006 empty] | SEM measurement | [3437 empty] | 10.28-13.91 GHz | -38.1 | dBm² | 12 GHz | 2.5 mm | wide angular range (-90° to 90°) | vector network analyzer | 2.1 | S/m | unspecified | 60 wt% | CST simulation | 64.1 | % | XPS analysis | 63.6 | % | XPS analysis
2786 | MOF-801 | Zr₆O₄(OH)₄(fumarate)₆ | 2024 | 10.1038/s41598-024-62317-3 | Microporous Zr‑metal‑organic frameworks based‑nanocomposites for thermoelectric applications | Zr(IV) | octahedral |  | Zr₆O₄(OH)₄ |  | fumaric acid |  |  | fcu |  | cubic |  | Hydrothermal synthesis at 130°C for 10 hours using zirconium oxychloride octahydrate and fumaric acid in DMF/formic acid mixture | Hydrothermal process at 130°C for 10 h | 130°C |  | DMF/formic acid mixture | [49 empty] | 1e-6 | S cm⁻¹ | Hall effect |  | room temperature | [107 empty] | 160 | nm | [33 empty] | 550 | m²/g | BET | N₂ | 4.23 | eV |  |  |  |  | 77 K | [102 empty] | 11.3 | Å | BET | [213 empty] | 0.245 | cm³/g | BET | [221 empty] | 40.1 | mV | 6-7 | [790 empty] | UV-Vis diffuse reflectance | [42 empty] | room temperature | [1754 empty] | SEM | [3219 empty] | 0.1 | W m⁻¹ K⁻¹ | room temperature | [1738 empty] | 27 | nm | [55 empty] | 70 | % | [115 empty] | PXRD | [2868 empty] | water | [3197 empty] | PXRD
2787 | PANi@MOF-801 (2:1) | Composite of polyaniline and MOF-801 with 2:1 aniline:MOF ratio | 2024 | 10.1038/s41598-024-62317-3 | Microporous Zr‑metal‑organic frameworks based‑nanocomposites for thermoelectric applications | [12 empty] | In-situ chemical oxidative polymerization of aniline in MOF-801 pores using ammonium persulfate as oxidant in 1M HCl at <10°C for 4 hours | In-situ polymerization in ice bath for 4 h | <10°C |  | 1M HCl | [49 empty] | 2.49 | S cm⁻¹ | Hall effect |  | room temperature | [142 empty] | 36.4 | m²/g | BET | N₂ | 1.91 | eV |  |  |  |  | 77 K | [102 empty] | 8.5 | Å | BET | [213 empty] | 0.121 | cm³/g | BET | [1014 empty] | UV-Vis diffuse reflectance | [226 empty] | 1.3 | cm² V⁻¹ s⁻¹ | room temperature | Hall effect | [141 empty] | 163.481 | μV K⁻¹ | [4043 empty] | room temperature | 6.68306 | μW m⁻¹ K⁻² | room temperature | [597 empty] | 0.6431 | W m⁻¹ K⁻¹ | room temperature | [5539 empty] | 11.2e18 | cm⁻³ | room temperature | Hall effect | [3472 empty] | p-Type | categorical | 0.003 | dimensionless | room temperature
2788 | PANi@MOF-801 (1:1) | Composite of polyaniline and MOF-801 with 1:1 aniline:MOF ratio | 2024 | 10.1038/s41598-024-62317-3 | Microporous Zr‑metal‑organic frameworks based‑nanocomposites for thermoelectric applications | [12 empty] | In-situ chemical oxidative polymerization of aniline in MOF-801 pores using ammonium persulfate as oxidant in 1M HCl at <10°C for 4 hours | In-situ polymerization in ice bath for 4 h | <10°C |  | 1M HCl | [49 empty] | 3.496 | S cm⁻¹ | Hall effect |  | room temperature | [146 empty] | 2.21 | eV | [1340 empty] | UV-Vis diffuse reflectance | [226 empty] | 2.01 | cm² V⁻¹ s⁻¹ | room temperature | Hall effect | [141 empty] | 114.3366 | μV K⁻¹ | [4043 empty] | room temperature | 4.58058 | μW m⁻¹ K⁻² | room temperature | [597 empty] | 0.4725 | W m⁻¹ K⁻¹ | room temperature | [5539 empty] | 24.9e18 | cm⁻³ | room temperature | Hall effect | [3472 empty] | p-Type | categorical | 0.002 | dimensionless | room temperature
2789 | PANi@MOF-801 (1:2) | Composite of polyaniline and MOF-801 with 1:2 aniline:MOF ratio | 2024 | 10.1038/s41598-024-62317-3 | Microporous Zr‑metal‑organic frameworks based‑nanocomposites for thermoelectric applications | [12 empty] | In-situ chemical oxidative polymerization of aniline in MOF-801 pores using ammonium persulfate as oxidant in 1M HCl at <10°C for 4 hours | In-situ polymerization in ice bath for 4 h | <10°C |  | 1M HCl | [49 empty] | 6.2 | S cm⁻¹ | Hall effect |  | room temperature | [146 empty] | 2.18 | eV | [1340 empty] | UV-Vis diffuse reflectance | [226 empty] | 8.37 | cm² V⁻¹ s⁻¹ | room temperature | Hall effect | [141 empty] | -140.9905 | μV K⁻¹ | [4043 empty] | room temperature | 12.32447 | μW m⁻¹ K⁻² | room temperature | [597 empty] | 0.2349 | W m⁻¹ K⁻¹ | room temperature | [5539 empty] | 5.06e18 | cm⁻³ | room temperature | Hall effect | [3472 empty] | n-Type | categorical | 0.015 | dimensionless | room temperature
2009 | Cu3(HHTP)2 | Cu3(C18H12O6)2 | 2023 | 10.3390/chemistry5040161 | Progress and Perspectives of Conducting Metal–Organic Frameworks for Electrochemical Energy Storage and Conversion | Cu(II) | octahedral | octahedral | paddle-wheel | unspecified | 2,3,6,7,10,11-Hexahydroxytriphenylene (HHTP) | hydroxyl | hexagonal | honeycomb | 2D | hexagonal | unspecified | Hydrothermal method: Mix HHTP with corresponding metal(II) acetate hydrate in aqueous solution and heat at 85°C for 24h | Hydrothermal process at 85°C for 24h | 85°C | unspecified | water | [49 empty] | 0.02 | S·cm⁻¹ | unspecified |  | 300 K | [87 empty] | unspecified | [54 empty] | 334 | m²/g | N₂ adsorption | [7 empty] | unspecified | [113 empty] | 75 | % | 500 | Zn-ion battery | [1119 empty] | 4000 mA·g⁻¹ | [560 empty] | 228 | mAh·g⁻¹ |  | 50 mA·g⁻¹ | Zn-ion battery | 95 | mAh·g⁻¹ |  |  | lithium-ion battery | [14185 empty] | 1.7-3.5 V
3227 | Cu-TCA |  | 2025 | 10.1021/acsmaterialslett.4c02110 | Applications of Electrically Conductive Metal-Organic Frameworks: From Design to Fabrication | Cu(II) |  |  |  |  | Tricarboxytriphenylamine (TCA) | carboxyl | [5 empty] | Electrodeposition | Electrodeposition of metal nodes followed by electro-oxidation of linkers | unspecified | unspecified | unspecified | [49 empty] | 2.0 | S cm⁻¹ | unspecified |  | unspecified | film
3190 | Ni₃(HITP)₂ | Ni₃(HITP)₂ | 2024 | 10.1016/j.cclet.2024.110564 | Highly stable and antifouling solid-contact ion-selective electrode for K⁺ detection in complex system based on multifunctional peptide and conductive MOF | Ni(II) | octahedral | octahedral | unspecified | unspecified | 2,3,6,7,10,11-hexaaminotriphenylene (HATP) | -NH₂ | planar hexagonal | unspecified | 2D | unspecified | unspecified | Self-assembly of Ni₃(HITP)₂ on gold electrode surface according to previously reported literature procedure. Pretreated gold electrodes were placed into a three-neck flask for self-assembly. After synthesis, electrodes were washed with ultrapure water and methanol, then dried at room temperature. | Room temperature self-assembly process | room temperature | unspecified | unspecified | [49 empty] | outstanding | unspecified | [103 empty] | 1 | nm | [40 empty] | 325.6 | m²/g | N₂ adsorption-desorption isotherm | [409 empty] | N₂ adsorption-desorption isotherm | [328 empty] | 28 | mF/cm² |  | cyclic voltammetry | [264 empty] | 5.36 | kΩ·cm² | 10⁻³ mol/L KCl | 0.1 Hz to 100 kHz | [381 empty] | 10⁻³ mol/L KCl | [690 empty] | 80-110 | nm | [302 empty] | electrochemical impedance spectroscopy | [400 empty] | 100 mV/s | -0.2 to 0.8 V | [4061 empty] | SEM | [4366 empty] | unspecified | unspecified | unspecified | 10 mV | 1 | μm | SEM | unspecified | unspecified
2793 | PCN-222 | Zr6O4(OH)4(TCPP)2 | 2024 | 10.1002/smll.202408010 | Non-Aqueous Electrochemical CO2 Reduction to Multivariate C2-Products Over Single Atom Catalyst at Current Density up to 100 mA cm-2 | Zr(IV) | octahedral | square antiprismatic | Zr6O4(OH)4 cluster | Yes (OH and H2O ligands) | Tetrakis(4-carboxyphenyl)porphyrin (TCPP) | carboxylic acid, porphyrin | planar tetratopic | csq | 3D | Hexagonal | P6/mmm | Solvothermal synthesis: ZrOCl2·8H2O (30 mg), TCPP (70 mg), and Benzoic acid (2700 mg) dissolved in 15 mL DMF and heated at 135°C for 24 h. Purple crystals washed with DMF and acetone, then dried under vacuum at 60°C for 48 h | Solvothermal process at 135°C for 24 h | 135°C | unspecified | DMF | [1723 empty] | low | unspecified |  | bulk | [25 empty] | unspecified | [6686 empty] | exceptional | unspecified | electrocatalytic conditions | enhanced | unspecified | Cu-metalated | present | unspecified | 3.5-6 | Zr6 node hydroxyl/water ligands
2794 | PCN-222(Cu) | Zr6O4(OH)4(TCPP-Cu)2 | 2024 | 10.1002/smll.202408010 | Non-Aqueous Electrochemical CO2 Reduction to Multivariate C2-Products Over Single Atom Catalyst at Current Density up to 100 mA cm-2 | Zr(IV), Cu(II/I) | octahedral (Zr), square pyramidal/planar (Cu) | Zr6 cluster with Cu single-atom sites | Zr6O4(OH)4 cluster with single-atom Cu | Yes (OH and H2O ligands on Zr nodes) | Copper-metalated Tetrakis(4-carboxyphenyl)porphyrin (TCPP-Cu) | carboxylic acid, porphyrin with Cu center | planar tetratopic | csq | 3D | Hexagonal | P6/mmm | Post-metalation of PCN-222 with CuCl2·2H2O (20 mg) dissolved in DMF (18 mL) and water (2 mL) at 100°C for 18 hours. Brick red powder separated, washed with DMF and acetone, and dried | Post-metalation at 100°C for 18 h | 100°C | unspecified | DMF/water (9:1) | [1723 empty] | enhanced | unspecified | [27 empty] | unspecified | [9583 empty] | Cu-metalated | [31 empty] | 40 | % | acetate |  | 0.5 M TBAPF6 in acetonitrile | 15-25 | % | formic acid and CO |  |  | 0.5 M TBAPF6 in acetonitrile | [295 empty] | 11.47 | wt% |  | 3.91 | wt% | 90 | mA/cm² | -2.4 V vs Ag/AgCl | 0.5 M TBAPF6 in acetonitrile | CO2 reduction | 100 | mA/cm² | CO2 reduction | 4-5 times higher than previous MOF reports | -2.3 V vs Ag/AgCl | 46 | % | H2 | -1.8 V vs Ag/AgCl | 0.5 M TBAPF6 in acetonitrile | 15 | % | CO | -1.8 V vs Ag/AgCl | 0.5 M TBAPF6 in acetonitrile | 12 | % | acetate | -1.8 V vs Ag/AgCl | 0.5 M TBAPF6 in acetonitrile | Zr | ICP-MS | Cu | ICP-MS | Cu(II) to Cu(I) | unspecified | XPS | post-electrolysis | electroreduction conditions | stable | unspecified | XRD | post-electrolysis | up to 5.5 hours | shifted Q-bands | nm | UV spectroscopy | 1 M NaOH | Only two Q-bands visible compared to three in non-metalated TCPP
176 | Co-HITP | Co3(HITP)2 | 2022 | 10.1002/adma.202107488 | Competitive Coordination-Oriented Monodispersed Ruthenium Sites in Conductive MOF/LDH HeteroNanotree Catalysts for Efficient Overall Water Splitting in Alkaline Media | Co(II) | octahedral | octahedral | multinuclear | unspecified | 2,3,6,7,10,11-hexaiminotriphenylene (HITP) | -NH2 | planar hexagonal | unspecified | 2D | orthorhombic | C mcm | Solvothermal reaction: 1.5 mL Co(NO3)2·6H2O solution (62.1 mmol/L in DMF) and 1.5 mL HITP·6HCl solution (0.0093 mmol in H2O) preheated at 65°C, then 2 mL NaOAc aqueous solution (2 mol/L in H2O) added, mixed and heated at 65°C for 2 h | Solvothermal process at 65°C for 2 h | 65°C | ambient | DMF/H2O mixture | [49 empty] | conductive | unspecified | unspecified | [884 empty] | unspecified |  |  |  |  | 340 | mV | 10 mA/cm² | 1 M KOH | [286 empty] | 805 | m²/g | 77 K | N2 | LSV
2796 | Cd-MOF | {Cd₂(L)(DMF)(H₂O)₂}·2H₂O | 2024 | 10.1002/smll.202408010 | Ten-Million-Fold Increase in the Electrical Conductivity of a MOF by Doping of Iodine Into MOF Integrated Mixed Matrix Membrane | Cd(II) | octahedral | octahedral | bimetallic SBU | No | 5,5'-((4,4'-oxybis(benzoyl))bis(azanediyl))diisophthalic acid (H₄L) | carboxylate, amide, ether | angular tetra-carboxylate | unspecified | 3D | Monoclinic | C2/c | Solvothermal reaction of H₄L (0.05 mmol) and Cd(NO₃)₂·4H₂O (0.1 mmol) in DMF-water (2:1) at 100°C for 24 hours | Solvothermal process at 100°C for 24 h | 100°C |  | DMF-water (2:1) | [1723 empty] | 4.9e-11 | S cm⁻¹ | [27 empty] | two-probe | [305 empty] | 298 K | [2279 empty] | 368 | °C | [29 empty] | 3.8 | nm | [3701 empty] | 49 | m² g⁻¹ | [411 empty] | pellet | [900 empty] | 77 K | [729 empty] | 3.50 | eV | [4959 empty] | Tauc plot from DRS | N₂ | BJH | 43 | % | desolvated | TGA
2797 | I₂@Cd-MOF | I₂@{Cd₂(L)(DMF)(H₂O)₂}·2H₂O | 2024 | 10.1002/smll.202408010 | Ten-Million-Fold Increase in the Electrical Conductivity of a MOF by Doping of Iodine Into MOF Integrated Mixed Matrix Membrane | Cd(II) | octahedral | octahedral | bimetallic SBU | No | 5,5'-((4,4'-oxybis(benzoyl))bis(azanediyl))diisophthalic acid (H₄L) | carboxylate, amide, ether | angular tetra-carboxylate | unspecified | 3D | Monoclinic | C2/c | Iodine doping of Cd-MOF by placing 50 mg of Cd-MOF crystals in sealed container with solid iodine beads at 85°C for 5 hours | Vapor phase doping at 85°C for 5 h | 85°C | [1725 empty] | 3.7e-8 | S cm⁻¹ | [27 empty] | two-probe | [305 empty] | 298 K | [6426 empty] | pellet | [1630 empty] | 1.72 | eV | [4959 empty] | Tauc plot from DRS | 100 | mg g⁻¹ | 85°C | 5 h | gravimetric | 35.95 | % | I₂ | XPS | 64.05 | % | I₃⁻ | XPS | 108 | cm⁻¹ | symmetric stretching of I₃⁻ | 154 | cm⁻¹ | asymmetric stretching of I₃⁻ | 165 | cm⁻¹ | symmetric stretching of I₂
2798 | MMM-1 | PVDF-PVP polymer matrix | 2024 | 10.1002/smll.202408010 | Ten-Million-Fold Increase in the Electrical Conductivity of a MOF by Doping of Iodine Into MOF Integrated Mixed Matrix Membrane | [12 empty] | Slurry casting of PVP-PVDF (3:1) polymer matrix without Cd-MOF loading | Slurry casting and drying at 80°C for 6 h | 80°C |  | DMF | [1723 empty] | 1e-11 | S cm⁻¹ | [27 empty] | two-probe | [305 empty] | 298 K | [6426 empty] | membrane | 100 | mg g⁻¹ | 85°C | 5 h | 0 wt%
2799 | MMM-2 | 20 wt% Cd-MOF in PVDF-PVP | 2024 | 10.1002/smll.202408010 | Ten-Million-Fold Increase in the Electrical Conductivity of a MOF by Doping of Iodine Into MOF Integrated Mixed Matrix Membrane | [12 empty] | Slurry casting of 20 wt% Cd-MOF microcrystalline powder in PVP-PVDF (3:1) polymer matrix | Slurry casting and drying at 80°C for 6 h | 80°C |  | DMF | [2841 empty] | 1e-11 | S cm⁻¹ |  | two-probe |  | 5.3e-7 | S cm⁻¹ |  | two-probe | [5375 empty] | membrane | 298 K | membrane | 298 K | before iodine doping | after iodine doping | 340 | mg g⁻¹ | 85°C | 5 h | 20 wt% | 20 wt%
2800 | MMM-3 | 40 wt% Cd-MOF in PVDF-PVP | 2024 | 10.1002/smll.202408010 | Ten-Million-Fold Increase in the Electrical Conductivity of a MOF by Doping of Iodine Into MOF Integrated Mixed Matrix Membrane | [12 empty] | Slurry casting of 40 wt% Cd-MOF microcrystalline powder in PVP-PVDF (3:1) polymer matrix | Slurry casting and drying at 80°C for 6 h | 80°C |  | DMF | [2841 empty] | 1e-11 | S cm⁻¹ |  | two-probe |  | 1.1e-6 | S cm⁻¹ |  | two-probe | [5375 empty] | membrane | 298 K | membrane | 298 K | before iodine doping | after iodine doping | 552 | mg g⁻¹ | 85°C | 5 h | 40 wt% | 40 wt%
2801 | MMM-4 | 50 wt% Cd-MOF in PVDF-PVP | 2024 | 10.1002/smll.202408010 | Ten-Million-Fold Increase in the Electrical Conductivity of a MOF by Doping of Iodine Into MOF Integrated Mixed Matrix Membrane | [12 empty] | Slurry casting of 50 wt% Cd-MOF microcrystalline powder in PVP-PVDF (3:1) polymer matrix. Cd-MOF powder ultrasonically dispersed in DMF for 25 min, then PVDF and PVP powders added and stirred for 1 hour at room temperature to obtain homogeneous jelly, poured onto glass slide and dried at 80°C for 6 hours | Slurry casting and drying at 80°C for 6 h | 80°C |  | DMF | [1213 empty] | 72 | h | [1626 empty] | 1e-11 | S cm⁻¹ |  | two-probe |  | 5.3e-4 | S cm⁻¹ |  | two-probe | [4658 empty] | conductivity stability | [716 empty] | membrane | 298 K | membrane | 298 K | before iodine doping | after iodine doping | 685 | mg g⁻¹ | 85°C | 5 h | 28.64 | % | I₂ | XPS | 71.36 | % | I₃⁻ | XPS | 110 | cm⁻¹ | symmetric stretching of I₃⁻ | 154 | cm⁻¹ | asymmetric stretching of I₃⁻ | 170 | cm⁻¹ | symmetric stretching of I₂ | 50 wt% | 50 wt% | 8e5 | Ω | EIS | after iodine doping | 1e-4 S cm⁻¹
2802 | I₂@MMM-1 | I₂@PVDF-PVP | 2024 | 10.1002/smll.202408010 | Ten-Million-Fold Increase in the Electrical Conductivity of a MOF by Doping of Iodine Into MOF Integrated Mixed Matrix Membrane | [12 empty] | Iodine doping of MMM-1 by placing membrane in sealed container with solid iodine beads at 85°C for 5 hours | Vapor phase doping at 85°C for 5 h | 85°C | [1725 empty] | 2.6e-8 | S cm⁻¹ |  | after iodine doping | [25 empty] | two-probe | [305 empty] | 298 K | [6426 empty] | membrane | 0 wt%
2803 | I₂@MMM-2 | I₂@20 wt% Cd-MOF in PVDF-PVP | 2024 | 10.1002/smll.202408010 | Ten-Million-Fold Increase in the Electrical Conductivity of a MOF by Doping of Iodine Into MOF Integrated Mixed Matrix Membrane | [12 empty] | Iodine doping of MMM-2 by placing membrane in sealed container with solid iodine beads at 85°C for 5 hours | Vapor phase doping at 85°C for 5 h | 85°C | [1725 empty] | 5.3e-7 | S cm⁻¹ |  | after iodine doping | [25 empty] | two-probe | [305 empty] | 298 K | [6426 empty] | membrane | 20 wt%
2804 | I₂@MMM-3 | I₂@40 wt% Cd-MOF in PVDF-PVP | 2024 | 10.1002/smll.202408010 | Ten-Million-Fold Increase in the Electrical Conductivity of a MOF by Doping of Iodine Into MOF Integrated Mixed Matrix Membrane | [12 empty] | Iodine doping of MMM-3 by placing membrane in sealed container with solid iodine beads at 85°C for 5 hours | Vapor phase doping at 85°C for 5 h | 85°C | [1725 empty] | 1.1e-6 | S cm⁻¹ |  | after iodine doping | [25 empty] | two-probe | [305 empty] | 298 K | [6426 empty] | membrane | 40 wt%
2805 | I₂@MMM-4 | I₂@50 wt% Cd-MOF in PVDF-PVP | 2024 | 10.1002/smll.202408010 | Ten-Million-Fold Increase in the Electrical Conductivity of a MOF by Doping of Iodine Into MOF Integrated Mixed Matrix Membrane | [12 empty] | Iodine doping of MMM-4 by placing membrane in sealed container with solid iodine beads at 85°C for 5 hours | Vapor phase doping at 85°C for 5 h | 85°C | [1725 empty] | 5.3e-4 | S cm⁻¹ |  | after iodine doping | [25 empty] | two-probe | [305 empty] | 298 K | [6426 empty] | membrane | 50 wt% | 8e5 | Ω | EIS
2806 | MIL-88A@Ni-Fe LDH | Fe-Ni LDH coated MIL-88A | 2024 | 10.1002/smll.202408010 | Kirkendall Effect-Induced Ternary Heterointerfaces Engineering for High Polarization Loss MOF-LDH-MXene Absorbers | [12 empty] | Cation exchange reaction with diamond-shaped MIL-88A precursor, hydrolysis of urea and nickel nitrate in ethanol/water mixture | Hydrothermal process at 90°C for 5-6 h | 90°C |  | ethanol/water mixture | [1723 empty] | low | unspecified | [6371 empty] | -20.02 | dB |  |  | 7.8 mm | [7502 empty] | positive | unspecified | poor conductivity of MIL-88A@Ni-Fe LDH | Ni-Fe LDH surface
2807 | Zn3Cu1-HHTP | (Zn3Cu1)(HHTP)2 | 2024 | 10.1126/sciadv.adl6498 | Metal-organic frameworks with fine-tuned interlayer spacing for microwave absorption | Zn(II), Cu(II) | octahedral | octahedral | bimetallic | unspecified | 2,3,6,7,10,11-hexahydroxytriphenylene (HHTP) | -OH | hexagonal | unspecified | 2D | hexagonal | unspecified | Hydrothermal method at 85°C for 900 minutes using zinc acetate and copper acetate as metal precursors and HHTP as organic ligand | Hydrothermal process at 85°C for 900 min | 85°C | ambient | water and isopropanol mixture | [49 empty] | unspecified | S/m | Nyquist plot | [102 empty] | 1.3 | nm | [81 empty] | 423.7452 | m²/g | N2 | 273 K | [284 empty] | 0.766428 | cm³/g |  | 273 K | [95 empty] | 273 K | [21 empty] | 16.17-10.43 | dimensionless | 2-18 GHz |  |  | 5.95-3.3 | dimensionless | 2-18 GHz | [7 empty] | -81.62 | dB | [56 empty] | 0.96 | eV | [14 empty] | DR UV-vis | [186 empty] | 200 | °C | TGA | [11 empty] | unspecified | [148 empty] | unspecified | [279 empty] | N2 | [307 empty] | 50 wt% in paraffin wax | 2.95 mm | 7.28 GHz | 3.7 | GHz | 50 wt% in paraffin wax | 2.95 mm |  |  |  |  | 50 wt% in paraffin wax | 50 wt% in paraffin wax | [125 empty] | N2 | [4878 empty] | 3.137896 | Å | PXRD | [85 empty] | 12.5-16.2 GHz | (001) | optical
2029 | Cu3(HHTP)2 | Cu3(C18H12O6)2 | 2023 | 10.3390/chemistry5040161 | Progress and Perspectives of Conducting Metal–Organic Frameworks for Electrochemical Energy Storage and Conversion | Cu(II) | octahedral | octahedral | paddle-wheel | unspecified | 2,3,6,7,10,11-hexahydroxytriphenylene (HHTP) | hydroxyl | hexagonal | honeycomb | 2D | hexagonal | unspecified | Hydrothermal method: Mix HHTP with copper(II) acetate hydrate in aqueous solution and heat at 85°C for 24 hours | Hydrothermal process at 85°C for 24 h | 85°C | ambient | water | [49 empty] | 0.02 | S·cm⁻¹ | unspecified |  | 300 K | [87 empty] | unspecified | [54 empty] | 334 | m²/g | N₂ adsorption | [7 empty] | unspecified | [113 empty] | 75 | % | 500 | Zn-ion battery | [1119 empty] | 4000 mA·g⁻¹ | [551 empty] | 228 | mAh·g⁻¹ | unspecified | 50 mA·g⁻¹ | Zn-ion battery cathode
2809 | Ag-BHT MOF | Ag₅C₆S₆ | 2024 | 10.1002/smll.202408010 | Vertical Conductive Metal-Organic Framework Single-Crystalline Nanowire Arrays for Efficient Electrocatalytic Hydrogen Evolution | Ag(I) | unspecified | unspecified | unspecified | unspecified | Benzenehexathiol (BHT) | SH | hexagonal | unspecified | 2D | Monoclinic | I2/m | Liquid-liquid interfacial growth method: BHT/toluene solution spread onto aqueous AgNO₃ solution, Ag ions diffuse into toluene phase to coordinate with BHT, reaction at 50°C for controlled time periods | Liquid-liquid interfacial growth at 50°C | 50°C |  | toluene/water interface | [1723 empty] | 0.178 | S·m⁻¹ | [27 empty] | four-probe measurement | [225 empty] | 550.978 | Å³ | [78 empty] | unspecified | [2265 empty] | 0.14 | s⁻¹ | 150 mV |  |  | 0.0061 | s⁻¹ | 150 mV | [6 empty] | 439 | °C | [230 empty] | 40.1 | Ω |  |  |  | 230.5 | Ω | [129 empty] | 5% | [5426 empty] | Ag-MOF-Film | [1947 empty] | 312.5 | Ω | [2705 empty] | 105 | mV | 0.5 M H₂SO₄ | 10 mA·cm⁻² |  | 235 | mV | 0.5 M H₂SO₄ | 500 mA·cm⁻² |  | 66 | mV·dec⁻¹ | 0.5 M H₂SO₄ | 85 | mV·dec⁻¹ | 0.5 M H₂SO₄ | 0.31 | mF·cm⁻² |  | 0.14 | mF·cm⁻² |  |  | 100 mV |  | 100 mV | [251 empty] | 15.1751 | Å | a | 9.0826 | Å | b | 4.2655 | Å | c | 110.4170 | ° | β | Ag-MOF-NWs | Ag-MOF-NWs | 275 | mV | 1000 mA·cm⁻² | Ag-MOF-NWs | 0.5 M H₂SO₄ | Ag-MOF-NWs | Ag-MOF-MWs | 108 | mV·dec⁻¹ | Ag-MOF-Film | 0.5 M H₂SO₄ | Ag-MOF-NWs | Ag-MOF-MWs | 0.023 | mF·cm⁻² | Ag-MOF-Film | Ag-MOF-NWs | Ag-MOF-MWs | Ag-MOF-Film | 100 mV | Ag-MOF-NWs | Ag-MOF-MWs | 0.0021 | s⁻¹ | Ag-MOF-Film | 150 mV | 51 | A·cm⁻²·mg⁻¹ | Ag-MOF-NWs | 200 mV | 135 | ° | Ag-MOF-Film | 60 | ° | Ag-MOF-MWs | 0 | ° | Ag-MOF-NWs | superhydrophilic | 100 | nm | diameter | Ag-MOF-NWs | 1000 | nm | length | Ag-MOF-NWs | 0.78 | nm | (110) | 0.43 | nm | (10-1)
2810 | ZIF-8 | Zn(C₄H₅N₂)₂ | 2024 | 10.1016/j.ensm.2024.103368 | Low-crystallinity conductive multivalence iron sulfide-embedded S-doped anode and high-surface area O-doped cathode of 3D porous N-rich graphitic carbon frameworks for high-performance sodium-ion hybrid energy storages | Zn(II) | tetrahedral | tetrahedral | single metal centers | unspecified | 2-methylimidazole | imidazole | linear | sod | 3D | cubic | I-43m | ZIF-8 was synthesized according to previously reported work with slight modifications. The prepared ZIF-8 powder was heat treated under an inert atmosphere at 800°C for 1 hour. After heat treatment, concentrated HCl solution was added to remove residual Zn. The resultant product was washed with deionized water until neutral pH was reached. | Solvothermal synthesis followed by pyrolysis at 800°C | 800°C (pyrolysis) | inert atmosphere | unspecified | [49 empty] | unspecified | S/cm | unspecified |  | unspecified | [142 empty] | 3975 | m²/g | BET | [7 empty] | unspecified | [318 empty] | 2.275 | cm³/g | gas adsorption | unspecified
2811 | ZnCu-MOF (H) | unspecified | 2024 | 10.1002/smll.202403808 | Low-Coordinated Conductive ZnCu Metal-Organic Frameworks for Highly Selective H₂O₂ Electrosynthesis | Zn/Cu bimetallic | low-coordinated (<4) | unspecified | unspecified | present | 2,3,6,7,10,11-Hexahydroxytriphenylene (HHTP) | hydroxyl | unspecified | unspecified | 2D | unspecified | unspecified | Template-engaged in situ MOF growth strategy: 1) Synthesis of ZnCu-ZIF NCs template, 2) PA etching to form PA-ZnCu HNCs, 3) Transformation to ZnCu-MOF with HHTP ligands at 100°C for 1h | Hydrothermal process at 100°C for 1h | 100°C |  | water/DMF (17:7 mL) | [1213 empty] | 80 | h |  |  |  | 0.1 M KOH | [504 empty] | 0.005 | S·cm⁻¹ | [27 empty] | four-point probe method | [305 empty] | room temperature | [21 empty] | 0.74 | V vs RHE | 0.1 M KOH | [118 empty] | 65 | mV·dec⁻¹ | 0.1 M KOH | [7929 empty] | pressed pellets | [4681 empty] | 25 mA·cm⁻² | [1504 empty] | negligible loss of Faradaic efficiency | 3.6:1 | atomic ratio | 90 | % | 0.25-0.65 V vs RHE | 0.1 M KOH | 90 | % | 0.1 M K₂SO₄ | 2 | unspecified | 0.1 M KOH | 2 | unspecified | 0.1 M K₂SO₄ | 4.5 | mol·g_cat⁻¹ | 0.1 M KOH | 4.1 | mol·g_cat⁻¹ | 0.1 M K₂SO₄ | 98 | % | 25 mA·cm⁻² | 0.1 M KOH | 95 | % | 50 mA·cm⁻² | 0.1 M KOH | 95 | % | 25 mA·cm⁻² | 0.1 M K₂SO₄ | 85 | % | 50 mA·cm⁻² | 0.1 M K₂SO₄ | 3.6 | unspecified | Zn
2812 | Zn-HHTP | Zn-HHTP | 2024 | 10.1016/j.ijhydene.2024.11.343 | In situ growth of nanoflowers Zn-HHTP@Ni /Co-3DHFLM modified air cathode MFC enhances power generation performance | Zn(II) | unspecified | unspecified | unspecified | unspecified | 2,3,6,7,10,11-Hexahydroxytriphenylene hydrate (HHTP) | -OH | unspecified | unspecified | 2D | unspecified | unspecified | One-step water bath heating process: HHTP dissolved in ultrapure water (solution A), Zn(NO₃)₂·6H₂O dissolved in ultrapure water with carbon cloth and sodium acetate (solution B). Solution A added to solution B at 85°C water bath, heated and stirred for 15 minutes. Material washed with deionized water and dried at 70°C. | Water bath heating at 85°C for 15 min | 85°C | ambient | ultrapure water | [49 empty] | high | unspecified | unspecified | [89 empty] | bulk material | [1036 empty] | 0.231 | V |  | PBS pH=7 | Ag/AgCl | [22 empty] | 9.32 | Ω | PBS pH=7 | 10⁶-0.1 Hz | [67 empty] | 82.64 | ×10⁻³ A cm⁻² | PBS pH=7 | [226 empty] | 53.35 | mW m⁻² | [1078 empty] | EIS | [1791 empty] | MFC performance | [155 empty] | 12.07 | % | [696 empty] | LSV |  | 0.239 | V | Ag/AgCl | PBS pH=7 |  | LSV |  | 6.448 | mA cm⁻² | Ag/AgCl | PBS pH=7 |  | LSV |  |  | Tafel analysis | [4971 empty] | unspecified | [3442 empty] | unspecified |  |  | unspecified | present | unspecified | unspecified | 60-80 mV | 1000 Ω | dual-chamber | 67.86 | % | dichromate method | dual-chamber | calculated | dual-chamber
248 | Fe₂(BDT)₃ | Fe₂(C₁₄H₈N₈)₃ | 2020 | 10.1039/C9CS00594C | Electrical conductivity and magnetic bistability in metal–organic frameworks and coordination polymers: charge transport and spin crossover at the nanoscale | Fe(II/III) | octahedral | octahedral | binuclear | no | 5,5'-(1,4-phenylene)bis(1H-tetrazole) (H₂BDT) | tetrazole | linear | unspecified | 3D | unspecified | unspecified | Solvothermal synthesis | Solvothermal synthesis | unspecified |  | unspecified | [49 empty] | >1 | S cm⁻¹ | unspecified | after air exposure | [2079 empty] | air
2101 | Cu₃(HHTP)₂ | Cu₃(C₁₈H₆O₆)₂ | 2023 | 10.1021/jacs.3c05606 | Ligand-Oxidation-Based Anodic Synthesis of Oriented Films of Conductive M-Catecholate Metal-Organic Frameworks with Controllable Thickness | Cu(II) | square-planar | square planar | single metal centers | unspecified | 2,3,6,7,10,11-Hexahydroxytriphenylene (HHTP) | catechol | planar hexagonal | honeycomb | 2D | hexagonal | unspecified | Anodic electrochemical deposition from precursor solution containing Cu(NO₃)₂ (2.25 mM), HHTP (1.125 mM), HNO₃ (0.5 mM), and NaCl (100 mM) in DMF/H₂O (1:15 v/v) at 0.25-0.35 V vs Ag/AgCl under nitrogen atmosphere at 30°C | Potentiostatic deposition at 0.25-0.35 V in nitrogen-saturated acidic solution at 30°C | 30°C | atmospheric | DMF/H₂O (1:15 v/v) |  |  |  |  | 1.5 | S·cm⁻¹ | unspecified |  | unspecified | 0.5 | S·cm⁻¹ | unspecified |  | unspecified | [9 empty] | 0.031 | S·cm⁻¹ | four-probe technique |  | 300 K | [9 empty] | 458 | m²·g⁻¹ | N₂ | 77 K | [16 empty] | out-of-plane | in-plane | [95 empty] | 1.6 | nm | [452 empty] | NLDFT analysis of N₂ adsorption | [1188 empty] | 3.20 | Å |  | 3.12 | Å | [56 empty] | ~100 nm | [38 empty] | 21.75 | Å |  |  | 6.66 | Å | [5198 empty] | in-plane | [1534 empty] | 1.05 | g·cm⁻³ | [201 empty] | XRD | electron diffraction | [421 empty] | a, b |  | c | [2766 empty] | 100°C for 24h under vacuum | [1726 empty] | theoretical | 17.4 | nm·min⁻¹ | 0.25 V | 30°C
578 | CuTCNQ | Cu(TCNQ) | 2022 | 10.1002/er.7714 | Rational design of porous Ru-doped CuO nanoarray on carbon cloth: Toward reversible catalyst layer for efficient Li-O₂ batteries | Cu(I) | unspecified | unspecified | unspecified | unspecified | 7,7,8,8-Tetracyanoquinodimethane (TCNQ) | cyano groups | unspecified | unspecified | 3D | unspecified | unspecified | Cu seed layer@carbon cloth immersed in 0.01 M TCNQ acetonitrile solution for 3 hours | Solution deposition at room temperature for 3 h | room temperature |  | acetonitrile | [49 empty] | high | unspecified | unspecified
2816 | Ag-BHT | [Ag5(C6S6)]n | 2024 | 10.1016/j.ijhydene.2024.12.274 | Constructing tightly integrated 2D conductive metal-organic framework/TiO2 S-scheme heterostructure by chemical bonds for photocatalytic hydrogen evolution | Ag | unspecified | two-dimensional Ag-S network | unspecified | unspecified | Benzenehexathiol (BHT, C6S6H6) | thiol groups | two-dimensional | unspecified | 2D | unspecified | unspecified | Interfacial synthesis method: In an argon atmosphere, 400 mL of degassed water was transferred into a 1000 mL beaker. A solution of 400 mL toluene, containing 5 mg of BHT, was gradually introduced to the water's surface, forming an organic-water interface. AgNO3 aqueous solution (20 mL of 339.7 mg) was carefully poured into the beaker, and then maintained at 60°C for 1 h. The reaction continued for 48 h, after which the aqueous and organic phases were carefully decanted. The Ag-BHT was isolated by consecutively washing the formed films with water, dimethylformamide, ethanol, and ether, followed by vacuum drying at 50°C. | Interfacial synthesis at 60°C for 48 h in argon atmosphere | 60°C | ambient | water-toluene biphasic system | [49 empty] | high | unspecified | unspecified | [102 empty] | 0.087 | nm | [40 empty] | 143.787 | m²/g | N2 adsorption-desorption |  | 0.9 | eV |  |  |  |  | 77 K | [401 empty] | N2 adsorption-desorption | [15 empty] | 77 K | [311 empty] | unspecified | [605 empty] | Tauc plot | [1544 empty] | 4.494 | eV | [4040 empty] | DFT calculation | [4396 empty] | -0.66 | V | calculated from EVB and Eg |  | 0.24 | V | XPS valence band analysis | NHE | NHE | NHE | 0.75 | nm | TEM | (110)
3214 | Ni₃(HITP)₂ | Ni₃(C₁₈H₁₂N₆)₂ | 2025 | 10.1016/j.compositesb.2025.112574 | Sustainable electrical energy harvesting via atmospheric water collection using dual-MOF systems | Ni(II) | square planar |  | Ni₃ cluster | yes | 2,3,6,7,10,11-hexaiminotriphenylene (HITP) | amine | [5 empty] | In-situ growth on O₂ plasma-treated cotton fabric: Ni(NO₃)₂·6H₂O and urea pre-treatment at 70°C for 4h, followed by reaction with HATP·6HCl and NH₄OH in DI water at 70°C for 2h with O₂ bubbling | Chemical bath deposition at 70°C with O₂ bubbling | 70°C | [338 empty] | 1.1 | mJ/cm³ |  | 7.1 | mJ/cm³ | [2270 empty] | LiCl aqueous solution | [7059 empty] | 2.6 | μW/cm³ | [4807 empty] | power-time integration | power-time integration | >5000 | S/m | bulk material | unspecified | 3.67 | eV | DFT calculation | dry | 4.20 | eV | AIMD simulation | wet | 10 ps | 0.32 | V | 15 MΩ | electrometer measurement | 0.43 | V | LiCl aqueous solution | electrometer measurement | 0.25-0.30 | V | 5 MΩ | autonomous system measurement | 66 | μA/cm³ | 0.5 MΩ | electrometer measurement | 21.2 | μA/cm³ | LiCl aqueous solution | electrometer measurement | 0.5 MΩ | electrometer measurement | 0.5 MΩ
2818 | Co-MOF | Co₃(BTC)₂ | 2024 | 10.3390/energies17027788 | Electrode Materials with High Performance of Nickel Sulfide/Titanium Nitride@Co-Based Metal–Organic Frameworks/Nickel Foam for Supercapacitors | Co(II/III) | unspecified | unspecified | unspecified | unspecified | 1,3,5-Benzenetricarboxylic acid (H₃BTC) | carboxylic acid | trigonal | unspecified | 3D | unspecified | unspecified | Hydrothermal synthesis: Cobalt nitrate and H₃BTC dissolved in methanol, heated at 150°C for 10 hours on nickel foam substrate | Hydrothermal process at 150°C for 10 h | 150°C | unspecified | methanol | [49 empty] | 4.8 | S cm⁻¹ | four-point probe | [144 empty] | 135.73 | m² g⁻¹ | BET nitrogen adsorption | [326 empty] | 0.33 | cm³ g⁻¹ | BET nitrogen adsorption | [165 empty] | 770.1 | F g⁻¹ | 1 A g⁻¹ | 3 M KOH |  |  | 606.3 | F g⁻¹ | 10 A g⁻¹ | 3 M KOH | [466 empty] | 11.44 | nm | BJH | [1410 empty] | 78.1 | % | [1341 empty] | 10 A g⁻¹ | [2508 empty] | 3 M KOH | three-electrode system | three-electrode system | three-electrode system
2819 | Ni₃S₂/TiN@Co-MOF/NF | Ni₃S₂/TiN@Co₃(BTC)₂/NF | 2024 | 10.3390/energies17027788 | Electrode Materials with High Performance of Nickel Sulfide/Titanium Nitride@Co-Based Metal–Organic Frameworks/Nickel Foam for Supercapacitors | Co(II/III), Ni(II) | unspecified | unspecified | bimetallic | unspecified | 1,3,5-Benzenetricarboxylic acid (H₃BTC), cyanide (from TiN) | carboxylic acid, cyanide bridging | trigonal, linear | unspecified | 3D | unspecified | unspecified | Two-step hydrothermal method: 1) Preparation of Co-MOF/NF precursor by hydrothermal synthesis at 150°C for 10 h; 2) Growth of Ni₃S₂/TiN on Co-MOF/NF by hydrothermal treatment at 130°C for 10 h using thiourea, NiCl₂·6H₂O, and TiN precursors | Two-step hydrothermal process at 150°C and 130°C for 10 h each | 150°C (first step), 130°C (second step) | unspecified | methanol (first step), water (second step) | [49 empty] | 8.1 | S cm⁻¹ | four-point probe | [144 empty] | 168.48 | m² g⁻¹ | BET nitrogen adsorption | [326 empty] | 0.42 | cm³ g⁻¹ | BET nitrogen adsorption | [165 empty] | 2648.8 | F g⁻¹ | 1 A g⁻¹ | 3 M KOH |  |  | 2582 | F g⁻¹ | 2 A g⁻¹ | 3 M KOH |  |  | 0.526 | Ω | 3 M KOH | [461 empty] | 26.46 | nm | BJH | [33 empty] | 0.31 | Ω | 3 M KOH | 1 Hz to 100 kHz | [159 empty] | 2465.5 | F g⁻¹ |  | 3 M KOH |  | 2340.3 | F g⁻¹ | 5 A g⁻¹ | 3 M KOH | [262 empty] | EIS | [293 empty] | 91 | % | [650 empty] | EIS | [11 empty] | 3 A g⁻¹ |  |  | 86.5 | % |  | 3 M KOH | 88.3 | % |  | 8 A g⁻¹ | 3 M KOH | [1320 empty] | 2290.9 | F g⁻¹ | 10 A g⁻¹ | 3 M KOH | [6 empty] | 10 A g⁻¹ |  | 5000 | 0.528 | nm | HRTEM | (101) of Co-MOF | 0.285 | nm | HRTEM | (110) of Ni₃S₂ | 1 Hz to 100 kHz | 1 A g⁻¹ | 3 M KOH | three-electrode system | three-electrode system | three-electrode system | three-electrode system | three-electrode system | three-electrode system | three-electrode system | three-electrode system | 0.248 | nm | (111) of TiN | HRTEM
2820 | Co-m-TTFTB | [Co(m-H₂TTFTB)(DMF)₂(H₂O)]ₙ | 2023 | 10.1002/smll.202303456 | Dynamic Interchain Motion in 1D Tetrathiafulvalene-Based Coordination Polymers for Highly Sensitive Molecular Recognition | Co(II) | octahedral | distorted octahedral | single metal center | unspecified | m-tetrathiafulvalene tetrabenzoate (m-H₂TTFTB²⁻) | carboxylate, tetrathiafulvalene | tetrabenzoate-functionalized TTF | 1D zigzag chain | 1D | monoclinic | P2₁/c | Solvothermal reaction: Co(NO₃)₂·6H₂O (0.015 g, ≈0.05 mmol) in 1.2 mL DMF/H₂O (v/v=1/1) and m-H₄TTFTB (0.005 g, 0.007 mmol) in 0.84 mL DMF/CH₃CH₂OH (v/v=3/1) sealed in 15 mL pressure tube, heated at 75°C for 48 h | Solvothermal process at 75°C for 48 h | 75°C | sealed tube | DMF/H₂O and DMF/ethanol mixture |  |  |  |  | 1.59e-7 | S cm⁻¹ | two-probe method |  | room temperature | 2.35e-7 | S cm⁻¹ | two-probe method |  | room temperature | [9 empty] | 7.29e-6 | S cm⁻¹ | two-probe method |  | room temperature | [91 empty] | oxidized with I₂ for 24 h | [60 empty] | powder pellet | single crystal | powder pellet | [17 empty] | 1.87 | eV | [720 empty] | 350 | °C | [472 empty] | 54 | s |  |  | 62 | s | [140 empty] | Tauc plot from solid-state UV-vis-NIR | [3200 empty] | 0.13 | V vs Fc/Fc⁺ | TTF/TTF•⁺ |  | solid-state cyclic voltammetry | 0.44 | V vs Fc/Fc⁺ | TTF•⁺/TTF²⁺ |  | solid-state cyclic voltammetry | [1006 empty] | decomposition temperature from TGA | [3159 empty] | 0.5 | ppm |  |  | 2 | ppm | [293 empty] | room temperature |  |  | room temperature | [210 empty] | ethanol | 50 ppm | [4567 empty] | ethanol | acetone | [431 empty] | 50 ppm | [681 empty] | 16.1 | % | ethanol | 50 ppm |  |  | 14.4 | % | acetone | 100 ppm | [508 empty] | ethanol | 3.91 | Å | shortest interchain distance | room temperature | room temperature | room temperature | room temperature
3246 | Ni₃(HITP)₂ | Ni₃(C₁₈H₆N₆)₂ | 2025 | 10.1016/j.cej.2025.162835 | Conductive metal-organic framework@fiber composites constructed sunlight-driven actuators with self-powered sensing function for internet of things applications | Ni(II) | unspecified | unspecified | unspecified | unspecified | 2,3,6,7,10,11-hexaaminotriphenylene (HITP) | -NH₂ | planar hexagonal | honeycomb | 2D | hexagonal | unspecified | Interface-induced growth method: Nickel chloride hexahydrate (6.6 mg) and HITP (10 mg) mixed in deionized water (10 mL). Square fibrous substrate (5 cm × 5 cm) immersed in solution with continuous stirring under air atmosphere. Ammonium hydroxide (400 μL) added dropwise, reaction carried out at 65°C for 4 h. Secondary growth performed to ensure uniform coating | Hydrothermal process at 65°C for 4 h | 65°C | ambient | deionized water |  |  |  |  | 8.2 | S m⁻¹ | unspecified |  | 295 K | 11.75 | S m⁻¹ | unspecified |  | 335 K | [140 empty] | 1.5 | nm | [452 empty] | N₂ adsorption-desorption isotherm | [1666 empty] | 0.70 | GPa | tensile testing | [161 empty] | Ni₃(HITP)₂@fiber composite film |  | Ni₃(HITP)₂@fiber composite film | [1932 empty] | 18.4 | MPa | tensile testing | [2183 empty] | <0.05 | W m⁻¹ K⁻¹ | [2014 empty] | -23.7 | μV K⁻¹ |  |  |  | -22.5 | μV K⁻¹ | [472 empty] | Ni₃(HITP)₂@fiber composite film | [5114 empty] | Ni₃(HITP)₂@fiber film | [768 empty] | Ni₃(HITP)₂@fiber film | 0.47 | MJ m⁻³ | Ni₃(HITP)₂@fiber film | tensile testing | -1.71 | mV | photo-thermoelectric measurement | -0.44 | mV | photo-thermoelectric measurement | Ni₃(HITP)₂@fiber composite film | photo-thermoelectric measurement | 20-73 K ΔT | Ni₃(HITP)₂@fiber/BOPP actuator | photo-thermoelectric measurement | less than standard A4 printing paper | 80 | % | 250-2500 nm | Ni₃(HITP)₂@fiber film | UV-vis-NIR absorption spectroscopy | 85 | % | 250-870 nm | Ni₃(HITP)₂@fiber film | UV-vis-NIR absorption spectroscopy | 3.7 | % | Ni₃(HITP)₂@fiber film | tensile testing | Ni₃(HITP)₂@fiber film | 73 K | unspecified | Ni₃(HITP)₂@fiber/BOPP actuator | 3 kW m⁻² | 20.4 K | 2.0 | cm⁻¹ | Ni₃(HITP)₂@fiber/BOPP actuator | 3 kW m⁻² | 5 s
2822 | Cd-m-TTFTB | {Cd₄(m-H₂TTFTB)₄(CH₃CH₂OH)₂(H₂O)₇₀(DMF)₂(CH₃CH₂OH)}ₙ | 2023 | 10.1002/smll.202303456 | Dynamic Interchain Motion in 1D Tetrathiafulvalene-Based Coordination Polymers for Highly Sensitive Molecular Recognition | Cd(II) | unspecified | unspecified | tetranuclear cluster | unspecified | m-tetrathiafulvalene tetrabenzoate (m-H₂TTFTB²⁻) | carboxylate, tetrathiafulvalene | tetrabenzoate-functionalized TTF | 1D chain | 1D | unspecified | unspecified | Dropwise addition of m-H₄TTFTB (0.073 g, 0.079 mmol) in DMF (0.63 mL) and ethanol (0.21 mL) to Cd(NO₃)₂·6H₂O (0.017 g, ≈0.05 mmol) in DMF (0.6 mL) and H₂O (0.6 mL), heated to 75°C for 48 h, then cooled to room temperature | Solution mixing and heating at 75°C for 48 h | 75°C | ambient | DMF, ethanol, water |  |  |  |  | 2.64e-8 | S cm⁻¹ | two-probe method |  | room temperature | 4.43e-8 | S cm⁻¹ | two-probe method |  | room temperature | [9 empty] | 1.56e-7 | S cm⁻¹ | two-probe method |  | room temperature | [91 empty] | oxidized with I₂ for 24 h | [60 empty] | powder pellet | single crystal | powder pellet | [17 empty] | 1.82 | eV | [720 empty] | 350 | °C | [618 empty] | Tauc plot from solid-state UV-vis-NIR | [3200 empty] | 0.12 | V vs Fc/Fc⁺ | TTF/TTF•⁺ |  | solid-state cyclic voltammetry | 0.44 | V vs Fc/Fc⁺ | TTF•⁺/TTF²⁺ |  | solid-state cyclic voltammetry | [1006 empty] | decomposition temperature from TGA | [9356 empty] | 10.2 | % | ethanol | 50 ppm |  |  | 7.6 | % | acetone | 100 ppm | 4.11 | Å | shortest interchain distance | room temperature | room temperature
2823 | Co₃O₄/TiO₂ (derived from ZIF-67) | Co₃O₄/TiO₂ | 2024 | 10.1002/ente.202300092 | Enhanced Adsorption and Conversion of Polysulfides by ZIF-67-Based Co₃O₄/TiO₂ Heterostructure and Attached Polypyrrole 3D Conductive Network for Lithium-Sulfur Batteries with Stable and Extended Cycling | Co(II/III), Ti(IV) | unspecified | unspecified | metal oxide nanoparticles | unspecified | oxide ions | oxide | unspecified | unspecified | 3D | cubic/spinel for Co₃O₄, tetragonal for TiO₂ | unspecified | Two-step process: 1) ZIF-67 calcination at 450°C for 2h under argon to form Co₃O₄; 2) Co₃O₄ treated with tetrabutyl titanate in ethanol, then heat-treated at 450°C for 2h under argon | Calcination at 450°C for 2h under argon atmosphere | 450°C | argon atmosphere | ethanol (for TiO₂ coating step) |  |  |  |  | 10⁻⁸ to 10⁻⁷ | S cm⁻¹ |  |  | room temperature | <10⁻¹⁰ | S cm⁻¹ |  |  | room temperature | [2335 empty] | excellent | qualitative | Co₃O₄ | TiO₂ | visual adsorption test with Li₂S₆ solution
3251 | Ni₃(HITP)₂ | Ni₃(C₁₈H₆N₆)₂ | 2025 | 10.1016/j.cej.2025.161059 | Laser-etched flexible microsupercapacitors based on nanocellulose and conductive metal–organic frameworks | Ni²⁺ | Square planar | Square planar | Not specified | Not specified | 2,3,6,7,10,11-hexaiminotriphenylene (HITP) | Amino groups (-NH₂) | Planar hexagonal | Not specified | 2D | Hexagonal | Not specified | Interfacial synthesis on cellulose nanofibers (CNF) surface. TEMPO-oxidized CNF with carboxyl groups provides anchoring sites for Ni²⁺ coordination, facilitating controlled in-situ growth of Ni₃(HITP)₂ layer on CNF surface forming uniform core-shell conductive nanofibers. | Aqueous interfacial synthesis at room temperature | Room temperature | Ambient | Water | [49 empty] | High | Not specified | unspecified | [144 empty] | 348.7 | m²/g | N₂ adsorption | [7 empty] | 77 K | [66 empty] | 1.5 | nm | micropores | 40 | nm | mesopores | [118 empty] | CNF@c-MOF composite | [202 empty] | 91.16 | F/g | [1753 empty] | 2.5 | GPa |  |  | 6.02 | GPa | [1060 empty] | CNF@c-MOF composite | [290 empty] | N₂ adsorption | N₂ adsorption | [6553 empty] | 27.4 | MPa |  |  |  | 81.9 | MPa | [223 empty] | 87 | % capacitance retention | [1718 empty] | 2000 | [85 empty] | 2 mA/cm² | [795 empty] | Ni₃(HITP)₂ component | CNF@c-MOF nanofiber stacking | CNF@c-MOF//CNF MSC device | CNF@c-MOF freestanding nanopaper | CNF@c-MOF//CNF integrated composite | CNF@c-MOF nanopaper electrode | 5 mV/s | 3 M KCl aqueous | three-electrode system | CNF@c-MOF freestanding nanopaper | CNF@c-MOF//CNF integrated composite | 36.7 | F/cm³ | CNF@c-MOF//CNF MSC device | 0.17 mA/cm² | aqueous KCl | 45 μm | 29.6 | F/cm³ | CNF@c-MOF//CNF MSC device | 0.34 mA/cm² | aqueous KCl | 45 μm | 21.7 | F/cm³ | CNF@c-MOF//CNF MSC device | 0.68 mA/cm² | aqueous KCl | 45 μm | 17.2 | F/cm³ | CNF@c-MOF//CNF MSC device | 1.03 mA/cm² | aqueous KCl | 45 μm | 2497.5 | μWh/cm³ | CNF@c-MOF//CNF MSC device | 53.3 mW/cm³ | aqueous KCl | 0-0.7 V
3268 | Ni₃(HITP)₂ | Ni₃(C₁₈H₁₂N₆)₂ | 2025 | Not provided in text | Microstructural Engineering of Conductive MOF Nanocrystals for Multifunctional Heterostructures | Ni²⁺ | Not specified | Not specified | Not specified | Present (unsaturated Ni-N sites with coordination number of 3) | 2,3,6,7,10,11-hexaaminotriphenylene (HITP) | -NH₂ | Hexagonal | Not specified | 2D | Hexagonal | Not specified | Coordination reaction between Ni²⁺ and HITP ligands in aqueous solution with ammonia as deprotonating agent. For core-shell structures: SNP dispersed in aqueous solution containing NiCl₂·6H₂O and HITP·6HCl, followed by addition of NH₄OH to initiate coating. | Aqueous coordination reaction at 65°C for 3 hours | 65°C | Ambient | Water, with DMSO cosolvent for kinetics modulation | [49 empty] | Systematically increased with improved nanocrystallite alignment | S/cm | four-point probe | [144 empty] | 21 | m²/g | BET | [7 empty] | 77 K | [102 empty] | 1.3 | nm | Horvath-Kawazoe and Barrett-Joyner-Halenda methods | [85 empty] | compressed papers (50 μm thickness) | [2954 empty] | 4.7 | °2θ |  |  | 9.5 | °2θ | [63 empty] | SNP@cMOF core-shell | [3180 empty] | 1.85 | nm | (100) | [2734 empty] | (100) | (200) | 5 MPa for 30 seconds | 0.82 | g/cm³ | F0.2-M2.5 | 0.70 | g/cm³ | F0-M2.5
2826 | Ag₃BHT₂ | Ag₃(C₆S₆)₂ | 2018 | 10.1021/acs.langmuir.8b02954 | Engineered Conductive Metal-organic Frameworks for Electrochemical Detection of Urinary Biomarkers | Ag(I) | unspecified | unspecified | unspecified | unspecified | benzenehexathiol (BHT) | thiol | hexagonal | 2D | 2D | unspecified | unspecified | Coordination of BHT with silver ions to design Ag₃BHT₂ thin film | Coordination synthesis | unspecified | unspecified | unspecified | [49 empty] | 363 | S/cm | unspecified | [101 empty] | thin film
2827 | Au₃BHT₂ | Au₃(C₆S₆)₂ | 2018 | 10.1021/acs.langmuir.8b02954 | Engineered Conductive Metal-organic Frameworks for Electrochemical Detection of Urinary Biomarkers | Au(I) | unspecified | unspecified | unspecified | unspecified | benzenehexathiol (BHT) | thiol | hexagonal | 2D | 2D | unspecified | unspecified | Coordination of BHT with gold ions | Coordination synthesis | unspecified | unspecified | unspecified | [49 empty] | unspecified but high | S/cm | unspecified | [101 empty] | thin film
1511 | CuTCNQ | CuC12H4N4 | 2022 | 10.1016/j.cej.2022.138131 | Energetic properties of copper azide nanoparticles encapsulated within a conductive porous matrix via electrosynthesis | Cu(I/II) | 7,7,8,8-Tetracyanoquinonedimethane (TCNQ) | 3D | mononuclear | no | 7,7,8,8-tetracyanoquinodimethane (TCNQ) | cyano groups | planar | unspecified | 3D | monoclinic | unspecified | Cu foil immersed in 1 mM TCNQ/acetonitrile solution at room temperature for 24 hours, followed by rinsing with acetonitrile and drying under N₂ flow | Spontaneous crystallization at room temperature for 24 h | room temperature |  | acetonitrile | [49 empty] | high | unspecified | unspecified | [345 empty] | nanowires array | [356 empty] | 6 | μm | [166 empty] | 100-240 | °C | TG | [160 empty] | N₂ flow | [2282 empty] | 933.3 | eV |  |  | XPS | 935.1 | eV |  |  | XPS | [533 empty] | SEM cross-section | [294 empty] | Cu 2p₃/₂ |  | Cu 2p₁/₂ | [55 empty] | 300-600 | nm | SEM | nanowires array | [782 empty] | 5 K min⁻¹ | [3994 empty] | film on Cu foil | [4064 empty] | 2197, 2129 | cm⁻¹ | FTIR | ν(C≡N) stretching | 1502 | cm⁻¹ | FTIR | π(C=C) wing stretching | 817 | cm⁻¹ | FTIR | δ(C-H) bending | 19 | wt% | TG | 100-240°C | N₂ flow
2879 | CuTCNQ | Cu(C12H4N4) | 2024 | 10.1016/j.jpowsour.2024.234214 | Rational design of hierarchical crystalline/amorphous hybrid copper tetracyanoquinodimethane and CuWO4 hetero-arrays as effective electrode materials for supercapacitors | Cu(I/II) | unspecified | unspecified | unspecified | unspecified | 7,7,8,8-Tetracyanoquinonedimethane (TCNQ) | C≡N, C=C ring | unspecified | unspecified | 3D | unspecified | unspecified | In situ interfacial growth process: TCNQ dissolved in acetonitrile, Cu foam immersed in solution, heated at 60°C for 150 min | Interfacial growth at 60°C for 150 min in acetonitrile | 60°C | ambient | acetonitrile | [49 empty] | high | unspecified | unspecified | [89 empty] | nanorod arrays on Cu foam | [54 empty] | unspecified | m²/g |  | N2 | [6 empty] | 77 K | [15997 empty] | low | mF/cm² | 1 M KOH | unspecified
2595 | Cu-TCNQ | Cu(TCNQ) | 2024 | 10.1039/d4cs00141a | Extrinsically conducting MOFs: guest-promoted enhancement of electrical conductivity, thin film fabrication and applications | Cu(I) | unspecified | unspecified | unspecified | unspecified | 7,7,8,8-tetracyanoquinodimethane (TCNQ) | cyano | planar | unspecified | unspecified | unspecified | unspecified | Reaction of copper salts with TCNQ | Solution synthesis | unspecified | [6 empty] | 7.0E-7 | S cm⁻¹ | unspecified |  |  | 4.7E-4 | S cm⁻¹ | unspecified | [11 empty] | 1.0E-5 | S cm⁻¹ | unspecified | [16 empty] | 1.0E-3 | S cm⁻¹ | unspecified | [2394 empty] | unspecified |  | thin film on FTO |  | SURMOF | [5135 empty] | SURMOF | Ag nanoparticles | I₂
2146 | Cu₃(HHTP)₂ | Cu₃(C₁₈H₁₂O₆)₂ | 2023 | 10.1126/sciadv.add9627 | 2D metal-organic frameworks for ultraflexible electrochemical transistors with high transconductance and fast response speeds | Cu(II) | octahedral | octahedral | paddle-wheel | present | 2,3,6,7,10,11-Hexahydroxytriphenylene (HHTP) | hydroxyl (-OH) | hexagonal | hxl | 2D | hexagonal | P6/mmm | Layer-by-layer growth method: substrate is alternatively steeped in 1 mM Cu(OAc)₂ ethanolic solution for 20 min and 0.1 mM HHTP ethanolic solution for 40 min, with careful washing using pure ethanol after each immersing step. After obtaining desired film thickness, annealing at 85°C for 30 min in N₂ atmosphere. | Layer-by-layer assembly in ethanol at room temperature | room temperature (growth), 85°C (annealing) | ambient | ethanol | [49 empty] | ambipolar | unspecified | electrochemical transistor measurement | [201 empty] | 1124.12 | m²/g |  |  |  | 1139.25 | m²/g | [49 empty] | 15.02 | Å | [5 empty] | 5.9 | μF cm⁻² | [80 empty] | 0.22 | eV | UV-vis-NIR spectroscopy | [705 empty] | 0.53 | unspecified | [212 empty] | 1.9 | nm | (100) | [301 empty] | HRTEM | [622 empty] | 0.88 | ms |  |  |  |  | 10 | μs | [625 empty] | 1442.07 | Å³ per unit cell |  | 0.52 | cm³/g | [445 empty] | 0.05 M CaCl₂ aqueous solution | [910 empty] | Zeo++ software | Zeo++ software | [2389 empty] | 0.16 | cm² V⁻¹ s⁻¹ |  | electrochemical transistor measurement | [679 empty] | 66.92 | degrees | [984 empty] | 28 | nm | [6239 empty] | Williamson-Hall method | [481 empty] | 67.8 | F cm⁻³ |  | 0.05 M CaCl₂ aqueous solution | 84.9 | F cm⁻³ |  | 0.05 M CaCl₂ aqueous solution | 0.30 | cm² V⁻¹ s⁻¹ | 0.05 M CaCl₂ aqueous solution | electrochemical transistor measurement | n-type | 0.17 | cm² V⁻¹ s⁻¹ | 0.05 M CaCl₂ aqueous solution | transient response analysis | n-type | 0.05 M CaCl₂ aqueous solution | p-type | -0.05 V | electrochemical impedance spectroscopy | n-type | 0.50 V | electrochemical impedance spectroscopy | p-type | n-type | structural parameters and experimental volumetric capacitance | thin film | XRD data | water | contact angle measurement | Zeo++ software | nitrogen (radius 1.86 Å) | Zeo++ software | nitrogen (radius 1.86 Å) | Zeo++ software | Zeo++ software | 1.013 | g/cm³ | Zeo++ software | 0.46 | nm | Zeo++ software | 30 μm | 60 μm | 50 nm | 0.3 V | 0.1 V | n-type | 2 μm | 50 μm | 50 nm | 0.3 V | 0.1 V | n-type | 49 | μs | 2 μm | 50 μm | 50 nm | 0.5 V | -0.1 V | p-type | 20.2 | μS | Ag/AgCl | 0.1 V | n-type | 13.3 | μS | Ag/AgCl | 0.1 V | p-type | 2.0 | S cm⁻¹ | 0.1 V | n-type | 20.3 | F cm⁻¹ V⁻¹ s⁻¹ | n-type | linear fitting of transconductance vs thickness | 13.4 | F cm⁻¹ V⁻¹ s⁻¹ | p-type | linear fitting of transconductance vs thickness | -4.74 | eV | literature (32)
3697 | Cu-TCNQ | Cu(TCNQ) | 2017 | 10.1021/acsenergylett.7b00215 | CuO Nanorod Arrays Formed Directly on Cu Foil from MOFs as Superior Binder-Free Anode Material for Lithium-Ion Batteries | Cu(I) | unspecified | unspecified | unspecified | unspecified | 7,7,8,8-tetracyanoquinodimethane (TCNQ) | cyano | linear | unspecified | 1D | unspecified | unspecified | Cu foil is dipped into TCNQ acetonitrile solution for the formation of Cu-TCNQ | Dipping method at room temperature | room temperature |  | acetonitrile | [49 empty] | semiconducting | unspecified | unspecified
629 | CuTCNQ (phase I) | CuTCNQ | 2020 | 10.1002/slct.202003872 | Improve the Conductivity of CuBTC by in-situ Reduction to Core-Shell CuTCNQ@CuBTC | Cu | unspecified | unspecified | unspecified | unspecified | 7,7,8,8-tetracyanoquinodimethane (TCNQ) | cyano | planar | unspecified | unspecified | unspecified | unspecified | Reference material mentioned in literature, typically synthesized by reduction of TCNQ with copper salts | unspecified | unspecified | unspecified | unspecified | [49 empty] | 0.25 | S cm⁻¹ |  |  | room temperature | [6547 empty] | phase I | 3.1 | Å | (120) | SAED/XRD
3827 | Mn-BTC@AC |  |  | 10.1039/C8TA02193G | Metal organic frameworks as a catalyst for oxygen reduction: an unexpected outcome of a highly active Mn-MOF-based catalyst incorporated in activated carbon | Mn(II) |  |  |  |  | Benzene tricarboxylic acid (BTC) | carboxylate | [5 empty] | An aqueous suspension was prepared by mixing AC and H3BTC in H2O. The suspension was heated to 90°C while stirring; then the heating was stopped and the solution was vigorously stirred for two hours. Then, Mn(NO3)2·4H2O was added to the aqueous mixture and additionally stirred at 40°C for 10 hours. The suspension was transferred to a glass pressure tube and heated for 96 hours in an oven at 160°C. | Hydrothermal synthesis | 160°C | unspecified | water | [49 empty] | 5.16 | S cm-1 | [102 empty] | composite with AC | [83 empty] | 616 | m² g-1 | [1326 empty] | BET | [1109 empty] | 0.9 | V vs. RHE | 0.1 M KOH | saturated | 3.65 |  | 0.1 M KOH | saturated | 2.2 | wt% | ICP | 2.2 | wt% | AA
567 | Fe₂(BDT)₃ | Fe₂(BDT)₃ | 2022 | 10.1049/bsb2.12040 | Preparation of metal-organic frameworks and their derivatives for supercapacitors | Fe(II)/Fe(III) | unspecified | unspecified | unspecified | unspecified | H₂BDT | unspecified | unspecified | unspecified | 3D | unspecified | unspecified | Thermal reaction of H₂BDT, FeSO₄·7H₂O, and NaSCN in mixed solvent of water and isopropanol under anaerobic conditions | Thermal reaction under anaerobic conditions | unspecified | unspecified | water and isopropanol mixture | [49 empty] | 5 orders of magnitude higher after oxidation | S·cm⁻¹ |  | oxidized black crystal | [3276 empty] | compared to orange-red crystal
1958 | Co-HITP | Co3(C18N6H6) | 2023 | 10.1002/anie.202313591 | A General Synthesis of Nanostructured Conductive Metal-Organic Frameworks from Insulating MOF Precursors for Supercapacitors and Chemiresistive Sensors | Co(II) | square planar | square planar | Co3 cluster | unspecified | 2,3,6,7,10,11-hexaaminotriphenylene (HATP) | amino | hexagonal | unspecified | 2D | unspecified | unspecified | Transformation from ZIF-67 precursor using HATP·6HCl ligand with sodium acetate in DMF/water at room temperature | Room temperature transformation in DMF/water with sodium acetate | room temperature | ambient | DMF/water | [49 empty] | 9.51E-04 | S cm⁻¹ | four-point probe |  | room temperature | [691 empty] | hollow NPs | [485 empty] | 1049.9 | m² g⁻¹ | [14533 empty] | hollow NPs
3288 | Ni₃(HITP)₂ | Ni₃(HITP)₂ | 2024 | 10.1039/D4QM01041H | Enhancing pancreatic cancer ablation efficiency: bipolar IRE with conductive MOF | Ni(II) | unspecified | unspecified | unspecified | unspecified | 2,3,6,7,10,11-hexahydroxytriphenylene (HHTP) | hydroxyl (-OH) | sheet-like | unspecified | 2D | unspecified | unspecified | Commercial purchase from Nanjing XFNANO Materials Tech Co., Ltd., followed by surface modification with polydopamine (PDA) | PDA coating process: ultrasonic dispersion in ethanol, addition of ammonia solution and PDA solution, stirring for 3 hours at room temperature | room temperature | unspecified | ethanol, double-distilled water | [49 empty] | retained conductive properties | unspecified | unspecified | [109 empty] | 426.90 | nm | [586 empty] | -31.71 | mV | [765 empty] | PDA coated | [1823 empty] | dynamic light scattering | [1566 empty] | unspecified | [8616 empty] | increasing | PDA coated | PDA coated | 0.4878 | unspecified | dynamic light scattering | pristine | 0.4318 | unspecified | dynamic light scattering | PDA coated | no significant cytotoxicity | unspecified | below 100 μg/mL | 12-24 hours | KPC and L929 cells | below 3% | unspecified | under 200 μg/mL | mice blood
2838 | AgNPs-ZIF-8 | unspecified | 2023 | 10.1021/acsanm.3c03456 | Engineered Conductive Metal-organic Frameworks for Electrochemical Detection of Urinary Biomarkers | Zn(II) | tetrahedral | tetrahedral | single metal centers | unspecified | 2-methylimidazole | imidazole | tetrahedral | sod | 3D | Cubic | I-43m | Composite with carboxylated multiwalled carbon nanotubes (CMwCNTs) | unspecified | unspecified | unspecified | unspecified | [49 empty] | high | unspecified | unspecified | [185 empty] | wide | unspecified | [5194 empty] | satisfactory | unspecified | with carboxylated multiwalled carbon nanotubes | with carboxylated multiwalled carbon nanotubes | NMP22 antibody detection
2839 | M₃(HITP)₂ (M = Co, Ni, Cu) | M₃(HITP)₂ | 2024 | 10.1021/acs.accounts.4c00280 | Advancing Electrically Conductive Metal-Organic Frameworks for Photocatalytic Energy Conversion | M(II) (M = Co, Ni, Cu) | unspecified | unspecified | unspecified | unspecified | 2,3,6,7,10,11-hexaiminotriphenylene (HITP) | amino | planar hexagonal | unspecified | 2D | unspecified | unspecified | Synthesis of binary metal-based alloys within the same isostructural framework lattices | unspecified | unspecified | unspecified | unspecified | [49 empty] | continuously tunable | S cm⁻¹ | unspecified | [148 empty] | continuously tunable | eV | [195 empty] | M₃(HITP)₂ alloy | [712 empty] | M = Co, Ni, Cu binary alloys | [431 empty] | unspecified | [5565 empty] | M₃(HITP)₂ alloy | M = Co, Ni, Cu binary alloys
2840 | MₘHHTTₙ | MₘHHTTₙ | 2024 | 10.1021/acs.accounts.4c00280 | Advancing Electrically Conductive Metal-Organic Frameworks for Photocatalytic Energy Conversion | unspecified | unspecified | unspecified | unspecified | unspecified | 2,3,7,8,12,13-hexahydroxytetraazanaphthotetraphene (HHTT) | hydroxyl | planar | unspecified | 2D | unspecified | unspecified | Meticulous control over in-plane growth and axial stacking to tailor crystals with customizable morphologies | unspecified | unspecified | unspecified | unspecified |  |  |  |  | 1 | S cm⁻¹ | unspecified |  |  | 0.1 | S cm⁻¹ | unspecified | [45 empty] | in-plane | out-of-plane | [682 empty] | 2D plates | 1D rods | [1696 empty] | Cu₃HHTT₂ |  | Cu₃HHTT₂
3289 | Ni3(HITP)2 | Ni3(C18H6N6)2 | 2025 | 10.1002/smsc.202400000 | The Design of Intrinsically Conductive Metal-Organic Frameworks for Thermoelectric Materials | Ni(II) | square planar | square planar | single metal center | unspecified | 2,3,6,7,10,11-hexaiminotriphenylene (HITP) | imine | hexagonal | honeycomb | 2D | hexagonal | unspecified | Coordination of Ni(II) with HITP linker | Coordination self-assembly | unspecified | unspecified | unspecified |  |  |  |  | 58.8 | S cm⁻¹ |  |  |  | 0.195 | S cm⁻¹ | [97 empty] | vacuum | unspecified | [70 empty] | pressed pellet powder | pressed pellet powder | [498 empty] | 766 | m² g⁻¹ |  |  | 251 | m² g⁻¹ | [5274 empty] | 8.3e-3 | μW cm⁻¹ K⁻² | [598 empty] | 0.21 | W m⁻¹ K⁻¹ | [1388 empty] | unspecified | pressed pellet powder | [624 empty] | 11.9 | μV K⁻¹ |  |  | pressed pellet powder | 13.4 | μV K⁻¹ |  |  | pressed pellet powder | [579 empty] | pressed pellet powder | [870 empty] | Van der Pauw | two-point probe | [2422 empty] | pressed pellet powder | Van der Pauw | vacuum | two-point probe | unspecified | vacuum | vacuum | 0.0012 | dimensionless | pressed pellet powder | vacuum | 3.3 | Å | <4.1 | Å
3330 | Ni₃(HITP)₂ | Ni₃(C₁₈H₁₂N₆)₂ | 2025 | 10.1002/smll.202407945 | Unveiling the Origin of the Scale‐Dependent Conductivity of Ni₃(HITP)₂ Metal‐Organic Framework Thin Films | Ni(II) | square planar | square planar | single metal ions | unspecified | 2,3,6,7,10,11-hexaaminotriphenylene hexahydrochloride (HATP·6HCl) | -NH₂ | triangular | Kagome lattice | 2D | unspecified | unspecified | Simulated microgravity method in microfluidic device: NiCl₂·6H₂O and HATP·6HCl dissolved in anhydrous DMSO, mixed and pumped into microfluidic device, placed in ammonia-saturated atmosphere for 36 hours at room temperature, followed by oxidation in air for 2 days | Microfluidic synthesis at room temperature for 36 h in ammonia atmosphere, followed by 2 days oxidation in air | room temperature | ambient | anhydrous DMSO |  |  |  |  | 0.7 | S cm⁻¹ | two- and four-probe measurements |  | room temperature | 6 | S cm⁻¹ | C-AFM |  | room temperature | [9 empty] | 0.03 | S cm⁻¹ | C-AFM |  | room temperature | [14 empty] | 100 | S cm⁻¹ | C-AFM resistance profile |  | room temperature | [12 empty] | 0.42 | S cm⁻¹ | two-probe measurement |  | room temperature | 5.4 | S cm⁻¹ | two-probe measurement | room temperature | 13.5 | S cm⁻¹ | four-probe measurement | room temperature | [682 empty] | 60-100 | nm | [5080 empty] | 100 nm | [1264 empty] | out-of-plane | [8124 empty] | MOF@Quartz thin film | MOF@Quartz thin film |  | MOF@Au thin film |  |  |  | MOF@Quartz thin film |  | MOF@Quartz thin film |  | MOF@Quartz thin film | AFM | 20-40 | nm | 50-300 | nm | 57 | kΩ | 8.3 | kΩ | micro-scale | hundreds-of-microns | nano-scale | nanometer areas | nano-scale | intra-grain | 100 nm | micro-scale | 150 μm | 50 μm | micro-scale | yes | micro-scale | yes | 40 | kΩ | C-AFM resistance profile | room temperature | nano-scale | C-AFM | room temperature | micro-scale | four-probe measurement | room temperature | 1 | kΩ | C-AFM resistance profile | room temperature | 100 nm | 94 | kΩ μm⁻¹ | C-AFM resistance profile | room temperature | AFM | AFM | T⁻¹/³ | fitted expression | 180-300 K | variable range hopping (VRH) | 2D
630 | CuTCNQ (phase II) | CuTCNQ | 2020 | 10.1002/slct.202003872 | Improve the Conductivity of CuBTC by in-situ Reduction to Core-Shell CuTCNQ@CuBTC | Cu | unspecified | unspecified | unspecified | unspecified | 7,7,8,8-tetracyanoquinodimethane (TCNQ) | cyano | planar | unspecified | unspecified | unspecified | unspecified | Reference material mentioned in literature, can be formed from phase I under thermal conditions in acetonitrile | Thermal conversion from phase I in acetonitrile | unspecified | unspecified | acetonitrile | [49 empty] | 1.3e-5 | S cm⁻¹ |  |  | room temperature | [6547 empty] | phase II
2165 | Cu₃(HHTP)₂ | Cu₃(C₁₈H₁₂O₆)₂ | 2023 | 10.1021/acs.iecr.2c04399 | Synthesis of Electrical Conductive Metal‐Organic Frameworks for Electrochemical Applications | Cu(II) | unspecified | unspecified | unspecified | unspecified | 2,3,6,7,10,11-hexahydroxytriphenylene (HHTP) | hydroxy | triphenylene | unspecified | 2D | unspecified | unspecified | Layer-by-layer self-assembly, liquid/gas interface, various methods with additives | Various methods including with ammonia/pyridine additives | [7 empty] | 0.21 | S·cm⁻¹ | four-probe method |  |  | 0.2 | S·cm⁻¹ | two-probe method | [1902 empty] | -121.4 | μV·K⁻¹ | [523 empty] | single crystal |  | unspecified | [4132 empty] | 129 | % resistance change |  | 1.36 min |  | electrochemical deposition film | [26 empty] | 0.5 | ppm | [40 empty] | gas sensing | [1006 empty] | 100 ppm | n-type
2845 | Zn-TOC | Zn₂C₁₂O₁₂·0.7DMF·6H₂O | 2024 | 10.1002/smll.202400923 | 2D Conductive Metal-Organic Frameworks Based on Tetraoxa[8]circulenes as Promising Cathode for Aqueous Zinc Ion Batteries | Zn(II) | planar four-coordination | square planar | unspecified | unspecified | 2,3,5,6,8,9,11,12-octahydroxy-tetraoxa[8]circulene (8OH-TOC) | hydroxyl | D₄ symmetrical planar macrocycle | unspecified | 2D | tetragonal | P4/mmm | Solvothermal method: Zn(OAc)₂ and 8OH-TOC ligand in DMF/water (0.2 mL/0.8 mL) cosolvent, reacted at 85°C for 48 h in sealed tube | Solvothermal process at 85°C for 48 h | 85°C | ambient | DMF/water (0.2 mL/0.8 mL) | [37 empty] | 13.3 | m²/g | N₂ | 77 K | [8 empty] | 0.008 | S cm⁻¹ | four-probe |  | 298 K | 0.156 | eV | [80 empty] | Arrhenius plot | [16 empty] | pressed pellet | [436 empty] | 69.3 | % |  | 50 mA g⁻¹ | 100 | 71.0 | % |  | 1.0 A g⁻¹ | 1000 | [2487 empty] | 4.71 | eV | [383 empty] | 117.6 | mAh g⁻¹ | 50 mA g⁻¹ |  | 90.4 | mAh g⁻¹ | 100 mA g⁻¹ |  | 85.1 | mAh g⁻¹ | 200 mA g⁻¹ | 82.1 | mAh g⁻¹ | 400 mA g⁻¹ | 78.3 | mAh g⁻¹ | 600 mA g⁻¹ | 76.2 | mAh g⁻¹ | 800 mA g⁻¹ | 73.5 | mAh g⁻¹ | 1000 mA g⁻¹ | [2055 empty] | 131 | °C |  | N₂ | [1471 empty] | 88.9 | % | 1.0 mV s⁻¹ | [101 empty] | UPS | [1065 empty] | a = b = 13.47, c = 3.18 | Å | [651 empty] | P4/mmm | initial | 5% | 0.20 | eV | UPS | 54.8 | mAh g⁻¹ | 50 mA g⁻¹ | 100th | glass fiber | glass fiber | glass fiber
2267 | Cu₃(HHTP)₂ | Cu₃(C₁₈H₆O₆)₂ | 2023 | 10.1002/smll.202305678 | Synthesis of Conductive MOFs and Their Electrochemical Application | Cu(II) | Not specified | Not specified | Not specified | Not specified | 2,3,6,7,10,11-hexahydroxytriphenylene (HHTP) | hydroxy | Not specified | 2D | 2D | Not specified | Not specified | Hydrothermal/solvothermal synthesis | Hydrothermal synthesis | unspecified | Not specified | Not specified |  |  |  |  | 0.91 | mS cm⁻¹ | unspecified |  | unspecified | 0.10 | mS cm⁻¹ | unspecified | [11 empty] | 2.70 | S m⁻¹ | van der Pauw |  | unspecified | [14 empty] | 2.10E-03 | S cm⁻¹ | 2-probe |  | unspecified | [169 empty] | unspecified | unspecified | film | [31 empty] | film | [10165 empty] | 0.31 | nm | X-ray diffraction | with PtRu bimetallic nanoparticles
2881 | MnCo-MOF | MnCo-C8H4O6 | 2024 | 10.1016/j.jpowsour.2024.234597 | Bimetallic metal-organic frameworks -derived lithiophilic and conductive MnO/Co/C enabled intermittent deposition model for high-performance lithium metal anode | Mn²⁺, Co²⁺ | Octahedral | Octahedral | Bimetallic clusters | Yes | 2,5-dihydroxyterephthalic acid (H4dhta) | -COOH, -OH | Linear | Unspecified | 3D | Unspecified | Unspecified | Hydrothermal synthesis: Pretreated carbon cloth disks were added to a mixed solution of H4dhta, MnCl₂·4H₂O and CoCl₂·6H₂O in DMF/methanol, reacted at 135°C for 24 hours, washed with ethanol and dried to obtain CC@MnCo-MOFs | Hydrothermal process at 135°C for 24 h | 135°C | Atmospheric | DMF/methanol mixture | [49 empty] | Enhanced | unspecified | unspecified | [345 empty] | MnO/Co/C composite | [963 empty] | 12 | mV | 1 mA cm⁻² | Excellent | unspecified | Molten Li infiltration test | CC@MnO/Co/C | 1 mA h cm⁻² | Li-CC@MnO/Co/C electrode | 19.44 | Ω | EIS | before cycling | Li-CC@MnO/Co/C electrode | 1.036 | Ω | EIS | after 100 cycles | Li-CC@MnO/Co/C electrode
1005 | Fe₂(BDT)₃ | Fe₂(C₁₄N₈H₈)₃ | 2020 | 10.1002/anie.202000023 | Design and Synthesis of Conductive Metal-Organic Frameworks and Their Composites for Supercapacitors | Fe²⁺/Fe³⁺ | unspecified | unspecified | unspecified | unspecified | 5,5'-(1,4-phenylene)bis(1H-tetrazole) (BDT) | tetrazole | unspecified | unspecified | unspecified | unspecified | unspecified | Coordination of Fe with tetrazolate ligand with partial oxidation to create mixed valence | unspecified | unspecified | unspecified | unspecified | [49 empty] | 6 | × 10⁻⁵ S m⁻¹ | single crystal measurement | [1541 empty] | adjustable by more than 5 orders of magnitude through mixed valence control | [7899 empty] | through-space
1964 | Co-HITP |  | 2023 | 10.1002/anie.202313591 | A General Synthesis of Nanostructured Conductive Metal–Organic Frameworks from Insulating MOF Precursors for Supercapacitors and Chemiresistive Sensors | Co(II) |  |  |  |  | 2,3,6,7,10,11-hexaaminotriphenylene (HATP) | -NH₂ |  |  | 2D |  |  | Transformation from ZIF-67 precursor using HATP ligand in DMF/water with NaOAc at room temperature for 30 minutes | Room temperature transformation in DMF/water with NaOAc for 30 min | room temperature |  | DMF/water | [37 empty] | 1049.9 | m²/g |  | 77 K | [8 empty] | 9.51E-04 | S cm⁻¹ | four-point probe method |  | room temperature | [87 empty] | hollow NPs | [15649 empty] | hollow NPs
3382 | Ni3(HITP)2 | Ni3(HITP)2 | 2025 | 10.1021/acsnano.4c14989 | Conductive Metal-Organic Frameworks and Their Electrocatalysis Applications | Ni |  |  |  |  | 2,3,6,7,10,11-hexaiminotriphenylene (HITP) | amino | [59 empty] | 2 | S/cm | two probe | [89 empty] | unspecified
628 | CuTCNQ@CuBTC (24 h, 60°C) | CuTCNQ@CuBTC | 2020 | 10.1002/slct.202003872 | Improve the Conductivity of CuBTC by in-situ Reduction to Core-Shell CuTCNQ@CuBTC | Cu(II) | unspecified | unspecified | unspecified | unspecified | 1,3,5-benzenetricarboxylic acid (H₃BTC) | carboxylic acid | trigonal planar | unspecified | 3D | unspecified | unspecified | Core-shell CuTCNQ@CuBTC was synthesized by adding LiTCNQ solution to CuBTC dispersion in ethanol and maintaining at 60°C for 24 hours | Ethanol solution at 60°C for 24 h | 60°C | ambient | ethanol | [37 empty] | 590 | m² g⁻¹ | N₂ | 77 K | [8 empty] | 2.94e-7 | S cm⁻¹ | two-probe method |  | unspecified | [99 empty] | pressed pellet | [1011 empty] | 0.34 | cm³ g⁻¹ |  | 77 K | [260 empty] | 3.88 | wt% | [3477 empty] | N₂ | [1685 empty] | elemental analysis | 4.36 | wt% | elemental analysis | 29.10 | wt% | elemental analysis
2852 | RbCD-MOF | unspecified | 2024 | 10.1016/j.energy.2024.130900 | Recent advances on metal-organic frameworks (MOFs) and their applications in energy conversion devices: Comprehensive review | Rb | unspecified | unspecified | unspecified | unspecified | γ-cyclodextrin | hydroxyl | cyclic oligosaccharide | unspecified | unspecified | unspecified | unspecified | Reaction of RbOH with γ-cyclodextrin submerged in acetonitrile solution of AgNO3 for 48 h | Solution-based synthesis with Ag nanocluster deposition | unspecified | unspecified | acetonitrile |  |  |  |  | 6.8e-10 | S cm⁻¹ | unspecified |  | 330 K | 3.1e-9 | S cm⁻¹ | unspecified |  | 350 K | [9 empty] | 1.47e-8 | S cm⁻¹ | unspecified |  | unspecified | [118 empty] | unspecified |  | unspecified |  |  | unspecified | boosted
769 | MnCo-PBA | MnCo(CN)₆ | 2021 | 10.1021/acsnano.0c08808 | Metal-Organic Framework-Derived Hierarchical MnO/Co with Oxygen Vacancies toward Elevated-Temperature Li-Ion Battery | Mn(II), Co(III) | octahedral | octahedral | binuclear | unspecified | hexacyanocobaltate(III) | cyano | octahedral | unspecified | 3D | cubic | unspecified | Facile coprecipitation method: 1.52 g manganese(II) chloride and 1.24 g potassium hexacyanocobaltate(III) were dissolved in 40 mL deionized water respectively, then mixed under vigorous stirring for 30 min at room temperature. After aging for 12 h, the white precipitates were soaked in 60 mL solution (4 mL ammonia, 28 mL DI water, 28 mL ethanol) for another 12 h, followed by centrifugation, washing and vacuum drying. | Coprecipitation at room temperature for 30 min, aging for 12 h, then treatment with ammonia/ethanol/water solution for 12 h | room temperature | ambient | water, ammonia/ethanol/water mixture | [49 empty] | boosted |  | DFT calculation | [345 empty] | Ov-MnO/Co NCPs | [282 empty] | 120.8 | m²/g | BET |  | 98.5 | m²/g | BET |  | 73.9 | m²/g | BET | [995 empty] | 77K | 77K | 77K | [13 empty] | 1.46 |  |  |  | 1.35 |  |  |  | 1.41 | [678 empty] | Ov-MnO/Co NCPs | Ov-MnO/Co NCCs | MnO/Co NCPs | [5341 empty] | 9.43 | % | Ov-MnO/Co NCPs | Rietveld refinement | Ov-MnO/Co NCPs | Ov-MnO/Co NCCs | MnO/Co NCPs | 3.92e-12 | cm²/s | Ov-MnO/Co NCPs | EIS | 2.35e-12 | cm²/s | Ov-MnO/Co NCCs | EIS | 9.68e-13 | cm²/s | MnO/Co NCPs | EIS
3397 | Ni3(HITP)2 | Ni3(HITP)2 | 2025 | 10.1021/acsnano.4c14989 | Conductive Metal-Organic Frameworks and Their Electrocatalysis Applications | Ni(II) |  |  |  |  | 2,3,6,7,10,11-hexaiminotriphenylene (HITP) | -NH2 |  | unspecified | unspecified | unspecified | unspecified | [54 empty] | 2 | S/cm | two probe | [89 empty] | unspecified
2282 | Cu₃(HHTP)₂ | Cu₃(C18O6H6)₂ | 2023 | 10.1002/smll.202305700 | Synthesis of Conductive MOFs and Their Electrochemical Application | Cu(II) | unspecified | unspecified | trinuclear | unspecified | 2,3,6,7,10,11-hexahydroxytriphenylene (HHTP) | hydroxy | planar | unspecified | 2D | unspecified | unspecified | Hydrothermal synthesis using water and DMF as co-solvents | Hydrothermal process at 60°C | 60°C | unspecified | water, DMF |  |  |  |  | 2.7 | S m⁻¹ | van der Pauw |  | unspecified | 0.91 | mS cm⁻¹ | unspecified |  | unspecified | [9 empty] | 2.1e-3 | S cm⁻¹ | 2-probe |  | unspecified | [188 empty] | film | unspecified | film | [10197 empty] | 0.31 | nm | X-ray diffraction
2288 | Cu₃(HHTP)₂ | Cu₃(C18O6H6)₂ | 2023 | 10.1002/smll.202305700 | Synthesis of Conductive MOFs and Their Electrochemical Application | Cu(II) | unspecified | unspecified | trinuclear | unspecified | 2,3,6,7,10,11-hexahydroxytriphenylene (HHTP) | hydroxy | planar | unspecified | 2D | unspecified | unspecified | Hydrothermal synthesis using water and DMF as co-solvents | Hydrothermal process at 60°C | 60°C | unspecified | water, DMF |  |  |  |  | 2.7 | S m⁻¹ | van der Pauw |  | unspecified | 0.91 | mS cm⁻¹ | unspecified |  | unspecified | [9 empty] | 2.1e-3 | S cm⁻¹ | 2-probe |  | unspecified | [188 empty] | film | unspecified | film | [10197 empty] | 0.31 | nm | X-ray diffraction
627 | CuTCNQ@CuBTC (8 h, 60°C) | CuTCNQ@CuBTC | 2020 | 10.1002/slct.202003872 | Improve the Conductivity of CuBTC by in-situ Reduction to Core-Shell CuTCNQ@CuBTC | Cu(II) | unspecified | unspecified | unspecified | unspecified | 1,3,5-benzenetricarboxylic acid (H₃BTC) | carboxylic acid | trigonal planar | unspecified | 3D | unspecified | unspecified | Core-shell CuTCNQ@CuBTC was synthesized by adding LiTCNQ solution to CuBTC dispersion in ethanol and maintaining at 60°C for 8 hours | Ethanol solution at 60°C for 8 h | 60°C | ambient | ethanol | [49 empty] | 2.79e-8 | S cm⁻¹ | two-probe method |  | unspecified | [99 empty] | pressed pellet | [1275 empty] | 3.24 | wt% | [5163 empty] | elemental analysis | 4.54 | wt% | elemental analysis | 25.00 | wt% | elemental analysis
3700 | Cu-TDPAT | Cu3(TDPAT)(H2O)3·10H2O·5DMA | 2017 | 10.1016/j.electacta.2017.06.028 | Boosted Sensor Performance by Surface Modification of Bifunctional rht-Type Metal-Organic Framework with Nanosized Electrochemically Reduced Graphene Oxide | Cu(II) | paddlewheel | octahedral | M2(carboxylate)4 | yes | 2,4,6-tris(3,5-dicarboxylphenylamino)-1,3,5-triazine (H6TDPAT) | carboxylate, amino | trigonal | rht | 3D | tetragonal | I4/m | Hydrothermal synthesis at 85°C for 3 days using Cu(NO3)2·3H2O and H6TDPAT in DMA/DMSO/H2O solvent with HBF4 as modulator | Hydrothermal at 85°C for 3 days | 85°C |  | DMA/DMSO/H2O | [49 empty] | low | unspecified | EIS | [1153 empty] | 1317 | Ω | 0.1 M KCl with 10 mM [Fe(CN)6]3-/4- | [1377 empty] | EIS | [744 empty] | 0.1 M KCl with 10 mM [Fe(CN)6]3-/4- | [6170 empty] | enhanced | unspecified | H2O2 | 0.1 M PBS (pH 7.0)
504 | Mn-CP | C10H12Mn2O10S2 | 2022 | 10.1016/j.ica.2022.121030 | A two-dimensional manganese-containing coordination polymer for efficient catalysis of the oxygen evolution | Mn(II) | octahedral | distorted octahedral | binuclear | unspecified | oxalate (ox) and squarate (sqr) | carboxylate | planar | rectangular grid | 2D | Orthorhombic | Pnnm | Solvothermal reaction of MnCl₂·4H₂O with oxalic acid trihydrate and squaric acid in DMSO/DMF solvent mixture at 90°C for 3 days | Solvothermal process at 90°C for 3 days | 90°C | ambient | DMSO/DMF mixture | [49 empty] | unspecified | S/cm | unspecified | [252 empty] | 1.32e-4 | s⁻¹ |  | PBS pH 7.4 | [43 empty] | 82.4 | mV/dec | PBS pH 7.4 | [273 empty] | 225 mV | [294 empty] | 350 | °C | TGA | [160 empty] | air | [173 empty] | 218 | mV | 1 mA/cm² | PBS pH 7.4 |  | 300 | mV | 10 mA/cm² | PBS pH 7.4 | [1192 empty] | 1.881 | g/cm³ | crystallographic analysis | [2524 empty] | unspecified | [57 empty] | Improved conductivity due to π-electron delocalization in oxalate and squarate ligands | RHE | RHE | chronoamperometry | RHE | 10 °C/min | 18.8158 | Å | a-axis | 173 K | 5.9111 | Å | b-axis | 173 K | 7.3983 | Å | c-axis | 173 K | 822.85 | Å³ | unit cell volume | 173 K | 2.198 | Å | Mn1-O1 | 173 K | 2.255 | Å | Mn1-O1 | 173 K | 2.202 | Å | Mn1-O2 | 173 K | 2.129 | Å | Mn1-O3 | 173 K | 2.098 | Å | Mn1-O4 | 173 K
2334 | Fe₂(BDT)₃ | Fe₂(BDT)₃ | 2024 | 10.1002/batt.202400000 | Conductive MOFs: Synthesis and Applications in Supercapacitors and Batteries | Fe(II/III) | unspecified | unspecified | unspecified | unspecified | benzenedithiolate (BDT) | thiol | unspecified | unspecified | 3D | unspecified | unspecified | Coordination between Fe²⁺/Fe³⁺ ions and BDT ligands | Standard synthesis conditions with Fe²⁺/Fe³⁺ ratio adjustment | unspecified | unspecified | unspecified |  |  |  |  | 6×10⁻⁵ | S cm⁻¹ | two-probe crystal |  | room temperature | 1.8 | S cm⁻¹ | two-probe crystal |  | room temperature | [182 empty] | 614 | m²/g | BET | [7 empty] | unspecified | [8602 empty] | reduced | oxidized
2467 | Co-HTP/CG | Co₃(HITP)₂@carboxyl graphene | 2024 | 10.1002/adma.202408317 | Metal-Organic Frameworks with Axial Cobalt-Oxygen Coordination Modulate Polysulfide Redox for Lithium-Sulfur Batteries | Co²⁺ | square pyramidal | O-Co-N₄ | single metal center | yes | 2,3,6,7,10,11-hexaaminotriphenylene (HTP) | amino groups | hexagonal | honeycomb | 2D | hexagonal | P6/mmm | In situ solvothermal method on carboxyl graphene substrates: Co(NO₃)₂·6H₂O dissolved in DMF and preheated at 65°C, followed by addition of NaOAc aqueous solution, then addition of HTP and carboxyl graphene water solution, stirred at 65°C for 2 hours | Solvothermal process at 65°C for 2 h with carboxyl graphene | 65°C |  | DMF/water mixture | [49 empty] | higher | unspecified | impedance spectroscopy | [144 empty] | 112.9 | m²/g | [8 empty] | 77 K | [715 empty] | 300 | °C | [161 empty] | air | [119 empty] | lower | Ω | [818 empty] | 3.83 | eV | [558 empty] | EIS | [501 empty] | 4.41 | eV | [382 empty] | Li-S battery cathode | [1942 empty] | composite with carboxyl graphene | [1195 empty] | 2.85 | μB | ZFC magnetic susceptibility | [516 empty] | UPS | [877 empty] | N₂ | UPS | +1.90 | unspecified | XANES analysis | 1.839 | Å | EXAFS fitting | 1.931 | Å | EXAFS fitting
3416 | Ni₃(HITP)₂ | Ni₃(C₁₈H₆N₆)₂ | 2024 | 10.1039/D5NR00550G | Optimizing active sites via chemical bonding of 2D metal–organic frameworks and MXenes for efficient hydrogen evolution reaction activity | Ni(II) | octahedral | octahedral | single metal nodes | yes | 2,3,6,7,10,11-hexaaminotriphenylene (HATP) | -NH₂ | hexagonal | honeycomb | 2D | hexagonal | unspecified | HATP (30 mg, 0.1 mmol) dissolved in 10 mL water, nickel acetate tetrahydrate (50 mg, 0.2 mmol) in 15 mL water added, sonicated for 5 minutes, heated at 70°C for 24 hours in open flask. Collected by vacuum filtration, washed with water and ethanol, dried under vacuum. Activated by immersion in DI water for 24 hours (exchanged every few hours), then ethanol for 24 hours (exchanged every few hours), dried under vacuum at 70°C for 24 hours. | Solvothermal synthesis at 70°C for 24 hours | 70°C | ambient | water | [49 empty] | conductive | unspecified | unspecified | [89 empty] | bulk | [162 empty] | 0.02 | s⁻¹ |  | 1.0 M KOH | [43 empty] | 175 | mV dec⁻¹ | 1.0 M KOH | [272 empty] | pristine MOF | 200 mV | pristine MOF | [576 empty] | 93.0 | Ω | 1.0 M KOH | [51 empty] | 706 | mV | 10 mA cm⁻² | 1.0 M KOH |  | 640 | mV | 10 mA cm⁻² | 0.5 M H₂SO₄ | pristine MOF | pristine MOF | pristine MOF
2863 | RbCD-MOF | Rb-γ-cyclodextrin | 2024 | 10.1016/j.energy.2024.130900 | Recent advances on metal-organic frameworks (MOFs) and their applications in energy conversion devices: Comprehensive review | Rb(I) | unspecified | unspecified | unspecified | unspecified | γ-cyclodextrin | hydroxyl | cyclic oligosaccharide | unspecified | unspecified | unspecified | unspecified | Solution reaction | Reaction of RbOH with γ-cyclodextrin followed by Ag deposition | unspecified | unspecified | acetonitrile |  |  |  |  | 6.8e-10 | S cm⁻¹ | unspecified |  | 330 K | 3.1e-9 | S cm⁻¹ | unspecified |  | 350 K | [9 empty] | 1.47e-8 | S cm⁻¹ | unspecified |  | unspecified | boosted
3387 | Cu-THQ | Cu-THQ | 2025 | 10.1021/acsnano.4c14989 | Conductive Metal-Organic Frameworks and Their Electrocatalysis Applications | Cu |  |  |  |  | tetrahydroxy-1,4-quinone (THQ) | hydroxyl, quinone | [59 empty] | 5.4e-8 | S/cm | four-point probe | [89 empty] | unspecified
2298 | Cu₃(HHTP)₂ | Cu₃(C₁₈H₁₂O₆)₂ | 2023 | 10.1021/acsnanoscienceau.3c00024 | Two-Dimensional Electrically Conductive Metal-Organic Frameworks as Chemiresistive Sensors | Cu(II) | square planar | square planar | binuclear | present | 2,3,6,7,10,11-hexahydroxytriphenylene (HHTP) | hydroxyl | hexagonal | honeycomb | 2D | hexagonal | P6/mmm | Solvothermal synthesis with coordination modulators (ammonia) to control crystal morphology. Thin films prepared by layer-by-layer (LBL) assembly, spray-coating, or liquid interfacial synthesis | Solvothermal synthesis with ammonia modulation | unspecified | unspecified | unspecified |  |  |  |  | 0.02 | S/cm | 4-probe |  | unspecified | 0.29 | S/cm | 4-probe |  | unspecified | [140 empty] | 1.71-2.18 | nm | [60 empty] | pellet | film | [6908 empty] | honeycomb pore size | 0.7 | % | 80 ppm | N₂ | room temperature | ΔI/I₀ | 129 | % | 100 ppm | air | room temperature | ΔR/R₀ | LBL processed | 230 | % | 100 ppm | air | room temperature | ΔR/R₀ | 89.4 | % | 5 ppm | air | room temperature | ΔR/R₀ | nanoflakes | 134 | % | 100 ppm | air | room temperature | ΔR/R₀
2322 | Cu₃(HHTP)₂ | Cu₃(C₁₈H₁₂O₆)₂ | 2024 | 10.1016/j.microc.2024.111700 | Core-shell structured carbon nanofiber-supported bristlegrass-like conductive metal-organic framework Cu₃(HHTP)₂ nanorod arrays for electrochemical and colorimetric dual-mode detection of dopamine in serum | Cu(II) | octahedral | octahedral | paddle-wheel | yes | 2,3,6,7,10,11-Hexahydroxytriphenylene (HHTP) | -OH | planar hexagonal | honeycomb | 2D | hexagonal | P6/mmm | Solvothermal reaction at 85°C for 20 minutes using Cu(OAc)₂·4H₂O and HHTP in water:DMF (1:1) solvent mixture, with in-situ growth on carbon nanofiber substrate | Solvothermal process at 85°C for 20 min | 85°C | autogenous | water:DMF (1:1) | [49 empty] | good | unspecified | unspecified | [144 empty] | 332.17 | m²/g | BET N₂ adsorption | [7 empty] | 77K | [190 empty] | bulk material | [767 empty] | 0.34 | cm³/g | BET N₂ adsorption | 77K | [12361 empty] | 0.2089 | s⁻¹ |  | cyclic voltammetry | excellent | unspecified | TMB | 4.0 | 25°C | 0.342 | mM | enzyme kinetics | 0.125 mM | 25°C | 4.0 | 0.108 | mM | enzyme kinetics | 1.5 mM | 25°C | 4.0 | 2.654 | 10⁻⁷ M/s | enzyme kinetics | 0.125 mM | 25°C | 4.0 | 6.440 | 10⁻⁷ M/s | enzyme kinetics | 1.5 mM | 25°C | 4.0 | higher than CNF | unspecified | CV in non-Faradaic region | 0.06-0.1 V | 10-80 mV/s | PBS pH 6.2 | dopamine | PBS pH 6.2
3441 | Ni3(HITP)2 | Ni3(C18H12N6)2 | 2025 | 10.11862/CJIC.20240388 | Research progress of conductive metal-organic frameworks | Ni(II) | unspecified | unspecified | unspecified | unspecified | 2,3,6,7,10,11-hexaiminotriphenylene (HITP) | amino | planar hexagonal | unspecified | 2D | unspecified | unspecified | Coordination between nickel ions and HITP ligand | unspecified | unspecified | unspecified | unspecified |  |  |  |  | 40 | S·cm⁻¹ | van der Pauw |  | unspecified | 2 | S·cm⁻¹ | two-point probe |  | unspecified | [9 empty] | 58.8 | S·cm⁻¹ | unspecified |  | unspecified | [119 empty] | pellet |  | pellet |  |  | unspecified | [43 empty] | 766 | m²/g | [3218 empty] | BET
2452 | Cu₃(HHTP)₂ | Cu₃(C₁₈H₆O₆)₂ | 2024 | 10.1021/jacs.4c02326 | Acid-Dependent Charge Transport in a Solution-Processed 2D Conductive Metal-Organic Framework | Cu(II) | square planar | CuO₄ | paddle-wheel | unspecified | 2,3,6,7,10,11-hexahydroxytriphenylene (HHTP) | -OH | planar tritopic | honeycomb (hcb) | 2D | unspecified | unspecified | Previously reported synthetic procedure (reference S2) | unspecified | unspecified | unspecified | unspecified | [49 empty] | 0.00044 | S/cm | EIS (two-probe) |  | room temperature | [343 empty] | pellet
2475 | Cu₃(HHTP)₂ | Cu₃(C₁₈H₁₂O₆)₂ | 2024 | 10.1002/cjoc.202400883 | Volatolomics in Fritillarias and Their Identification by Orientation Controlled cMOF Thin Film Chemiresistors | Cu(II) | unspecified | unspecified | unspecified | unspecified | 2,3,6,7,10,11-Hexahydroxytriphenylene (HHTP) | hydroxyl | hexagonal | honeycomb | 2D | hexagonal | unspecified | Layer-by-layer liquid-phase epitaxy method. For [001] orientation: substrate immersed in 1 mmol/L Cu(OAc)₂ ethanol solution for 10 min and 0.015 mmol/L HHTP ethanol solution for 15 min at 40°C. For [100] orientation: substrate immersed in 2 mmol/L Cu(OAc)₂ aqueous solution for 10 min and 0.02 mmol/L HHTP aqueous solution (with 10 μL NMP in 100 mL) for 15 min at 70°C. Between each immersion step, substrate washed with pure solvent. | Layer-by-layer assembly at controlled temperatures | 40°C ([001]), 70°C ([100]) | atmospheric | ethanol ([001]), water ([100]) | [49 empty] | orientation-dependent | unspecified | chemiresistive measurement |  | room temperature | [1550 empty] | 0.0032 | g | [271 empty] | 70 | nm |  |  | 110 | nm |  |  | 15 | nm |  |  | 42 | nm | [356 empty] | 0.47 | min |  |  |  |  | 2.08 | min |  |  |  | 20.6 | min |  |  |  |  | 30.17 | min | [9845 empty] | 20 | 20 | [1542 empty] | 268, 352, 628 | nm |  |  | 268, 361, 673 | nm | FCB | [001] | [100] | [001] | AFM | [100] | AFM | [001] | [100] | 344.97 | % | [001] | 0.5 g | room temperature | 5 min | 135.50 | % | [100] | 0.5 g | room temperature | 5 min | [001] | FCB | 0.5 g | [100] | FCB | 0.5 g | [001] | FCB | 0.5 g | [100] | FCB | 0.5 g | 0.51 | eV | [001] | FCB volatile components | UPS | [001] | 10% | 97.2 | % | [001] | LDA analysis | 77.8 | % | [100] | LDA analysis
2486 | Cu₃(HHTP)₂ | Cu₃(HHTP)₂ | 2024 | 10.1021/acs.accounts.4c00292 | Fabricating Large-Area Thin Films of 2D Conductive Metal-Organic Frameworks | Cu(II) | unspecified | unspecified | unspecified | unspecified | 2,3,6,7,10,11-hexahydroxytriphenylene (HHTP) | -OH | unspecified | unspecified | 2D | unspecified | unspecified | Various methods including CVD, spray-coating, interfacial synthesis, layer-by-layer assembly, and microfluidic-assisted synthesis | Multiple synthesis approaches | varies by method | varies by method | varies by method |  |  |  |  | 2.09e-1 | S/cm |  |  |  | 2.6e-2 | S/cm | [12 empty] | 2.3e-2 | S/cm | [17 empty] | ~10-4 | S/cm | [15 empty] | 2e-2 | S/cm |  |  |  | 2.9e-1 | S/cm |  |  | 2e-4 | S/cm | [110 empty] | thin film | thin film | thin film | thin film | thin film | thin film | thin film | [1666 empty] | CVD | [5800 empty] | CVD | [1743 empty] | face-on | [744 empty] | 28 | liquid-liquid interfacial | 26 | spray-coating | 37 | 31 | layer-by-layer assembly | 33 | layer-by-layer assembly | 56 | microfluidic-assisted synthesis | 35 | 9 times higher than edge-on orientation | unspecified | [001] face-on | vs [100] edge-on
2546 | Cu₃(HHTP)₂ | Cu₃(HHTP)₂ | 2024 | 10.1021/acs.accounts.3c00788 | 2D Conjugated Metal-Organic Frameworks: Defined Synthesis and Tailor-Made Functions | Cu(II) | square-planar | square planar | mononuclear | unspecified | 2,3,6,7,10,11-hexahydroxytriphenylene (HHTP) | catechol | planar | honeycomb | 2D | unspecified | unspecified | Coordination of HHTP ligand with Cu²⁺ ions | Solvothermal synthesis | unspecified | unspecified | unspecified | [49 empty] | 0.2 | S cm⁻¹ | unspecified |  | unspecified | [9447 empty] | significantly inferior | unspecified | CO₂ reduction | compared to Cu₃(HHTQ)₂
2872 | ZIF67 | Co(C₄H₅N₂)₂ | 2024 | 10.1002/adma.202405699 | A Multifunctional Secondary Based on Heterogeneous Co-MnO@NC for Depth-Induced Deposition and Conversion of Polysulfides in Li-S Batteries | Co(II) | tetrahedral | tetrahedral | single metal center | no | 2-methylimidazole | imidazole | tetrahedral | sod | 3D | cubic | I-43m | Co(NO₃)₂·6H₂O (0.9 g) and CTAB (25 mg) in 50 mL deionized water mixed with 2-methylimidazole (5 g) in 50 mL deionized water, stirred at room temperature for 12h | Room temperature coordination for 12 hours | room temperature | ambient | deionized water | [49 empty] | 5.9e-4 | S/m | LSV | [101 empty] | tablet | [42 empty] | 191.52 | m²/g | N₂ adsorption-desorption | [1247 empty] | 1.01 | dimensionless | Raman spectroscopy
2873 | Co@NC | Co@CₓNᵧ | 2024 | 10.1002/adma.202405699 | A Multifunctional Secondary Based on Heterogeneous Co-MnO@NC for Depth-Induced Deposition and Conversion of Polysulfides in Li-S Batteries | Co(0) | unspecified | unspecified | nanoparticles | unspecified | nitrogen-doped carbon | pyridinic N, pyrrolic N, graphitic N | amorphous | unspecified | 3D | unspecified | unspecified | Pyrolysis of ZIF67 at 800°C for 2 hours in N₂ atmosphere | Thermal treatment at 800°C for 2h under N₂ | 800°C | N₂ atmosphere | [50 empty] | 5.9e-4 | S/m | LSV | [101 empty] | tablet | [42 empty] | 191.52 | m²/g | N₂ adsorption-desorption | [339 empty] | 16.23 | Ω | EIS |  |  | 31.39 | Ω | EIS | [900 empty] | 1.01 | dimensionless | Raman spectroscopy | [12802 empty] | symmetric cell with Li₂S₆ | Li-S battery | 255.1 | mAh/g | potentiostatic discharge | 2.09 V | 303.7 | mAh/g | potentiostatic charge | 2.25 V
972 | Cu-THQ-BPY | Cu₃(THQ)₂(BPY) | 2022 | 10.1021/acsnano.1c10838 | From 2D to 3D: Postsynthetic Pillar Insertion in Electrically Conductive MOF | Cu(II) | octahedral | octahedral | Cu₃ cluster | coordinated with BPY pillars | Tetrahydroxy-1,4-benzoquinone (THQ) and 4,4'-bipyridyl (BPY) | -OH, carbonyl, pyridyl nitrogen | THQ: planar hexagonal, BPY: linear | unspecified | 3D | Hexagonal | P6/m | Postsynthetic insertion: 10 mg Cu-THQ and BPY (4.5 mg for 2:1, 8.9 mg for 1:1, 17.6 mg for 1:2 Cu²⁺:BPY ratio) in 5 mL H₂O. Sonication for 10 min, stirred at 250 rpm at room temperature for 24 h. Centrifuged, washed with H₂O, methanol, acetone. Dried at 60°C under vacuum for 1 h | Room temperature aqueous postsynthetic modification for 24 h | room temperature |  | H₂O | [1723 empty] | decreases with BPY ratio | S cm⁻¹ | [27 empty] | four-point probe | [305 empty] | room temperature | [24 empty] | 1.90 | mF cm⁻² | 1 M KOH | [5986 empty] | 196.9 | m² g⁻¹ | N₂ adsorption | [158 empty] | 0.29 | eV | Arrhenius fitting | [249 empty] | pressed pellet | [154 empty] | 66.1 | F g⁻¹ |  | 1 M KOH | [112 empty] | unspecified | [629 empty] | 77 K | 10 mV s⁻¹ | -0.56 to -0.62 V vs Ag/AgCl | 7.3 | Å | N₂ adsorption DFT calculation | 1:1 | a=b=13.1208, c=11.1183 | Å | synchrotron PXRD Pawley refinement | 0.45237 Å
3966 | CuTIB | CuC6H6N4 | 2019 | 10.1016/j.jallcom.2019.06.164 | Nickel(II) and Copper(II) Coordination Polymers Derived from 1,2,4,5-Tetraaminobenzene for Lithium-ion Batteries | Cu(II) | Not specified | Not specified | Not specified | Not specified | 1,2,4,5-tetraaminobenzene (TAB) | NH2 | linear | Not specified | 1D | Not specified | Not specified | TAB·4HCl and CuSO4 aqueous solutions were mixed, concentrated aqueous ammonia was added, and the mixture was heated in air at 65-70°C for 1.5 h. The product was washed with water and acetone, then dried at 100°C. | Hydrothermal process at 65-70°C for 1.5 h | 65-70°C |  | water | [49 empty] | <10^-8 | S cm^-1 | impedance spectroscopy |  | room temperature | [99 empty] | pressed pellet | [216 empty] | 98 | mAh g^-1 | 50 mA g^-1 |  | 262 | mAh g^-1 | 50 mA g^-1 | [21 empty] | 1.61 | eV | UV-vis spectroscopy | [644 empty] | 0.8-2.0 V vs Li/Li+ |  |  | 1.5-4.1 V vs Li/Li+ | [451 empty] | 616 | Wh kg^-1 | [323 empty] | 40 | [5250 empty] | 50 mA g^-1 | [2682 empty] | 1.5-4.1 V vs Li/Li+ | 2 | wt% | XRD
2918 | Fe2(BDT)3 | Fe2(C6H4O4S2)3 | 2024 | 10.1016/j.jma.2023.09.021 | Advances in electrochemistry of intrinsic conductive metal-organic frameworks and their composites: Mechanisms, synthesis and applications | Fe(II/III) |  |  |  |  | 2,5-disulfhydrylbenzene-1,4-dicarboxylate (BDT) | thiol, carboxylate |  | 3D | 3D |  |  | Constructed from Fe ions and BDT ligands | unspecified | [52 empty] | 6e-5 | S cm⁻¹ | 2-probe |  | 296 K | [343 empty] | single crystals
3858 | Fe2(BDT)3 | Not specified | 2018 | 10.1002/ijch.201800024 | Electroactive Metalorganic Frameworks | Fe(II) and Fe(III) | Not specified | Not specified | Infinite (Fe-N-N)n chains | Not specified | 5,5'-(1,4-phenylene)bis(1H-tetrazole) (H2BDT) | tetrazole | Not specified | Not specified | 3D | Not specified | Not specified | Reaction of H2BDT, FeSO4·7H2O, and NaSCN in water and isopropyl alcohol under solvothermal and oxygen-free conditions. | Solvothermal synthesis | Not specified | Not specified | water and isopropyl alcohol |  |  |  |  | 6e-5 | S cm^-1 | two-point probe |  | room temperature | 1.8 | S cm^-1 | two-point probe |  | room temperature | [23 empty] | 614 | m²/g |  | Not specified | [139 empty] | pristine single crystal | oxidized single crystal | [845 empty] | Not specified | [3222 empty] | 2.0 | eV | UV-vis spectroscopy |  | 1.4 | eV | UV-vis spectroscopy | [101 empty] | Not specified |  | Not specified | [10779 empty] | pristine | oxidized (21 h exposure)
3519 | Ni3(HITP)2 | C18H12N6Ni3 | 2016 | 10.1002/anie.201506219 | Electrically Conductive Porous Metal-Organic Frameworks | Ni(II) | square-planar | square-planar | NiN4 | No | hexaiminotriphenylene (HITP) | imine | hexadentate | honeycomb | 2D | unspecified | unspecified | Reaction of Ni(II) with hexaaminotriphenylene (H6HATP) in ammoniacal water | solution-phase | room temperature |  | water/ammonia |  |  |  |  | 40 | S cm-1 | van der Pauw | film | room temperature | 2 | S cm-1 | two-probe | pellet | room temperature | [23 empty] | 531 | m² mmol-1 |  |  | activated
1197 | CuTOTP-OC18 | CuC54H80O6 | 2022 | 10.1021/jacs.1c12596 | Conjugated Metal-Organic Macrocycles: Synthesis, Characterization, and Electrical Conductivity | Cu(II) | square planar | square planar | mononuclear | unspecified | H4TOTP-OC18 (2,3,6,7-tetraoxidotriphenylene with octadecyloxy groups) | octadecyloxy (-OC18H37) | planar hexagonal | hexagonal | 1D | hexagonal | unspecified | Reaction of H4TOTP-OC18 (0.121 mmol) with Cu(OAc)2·H2O (0.132 mmol) in THF/DMF mixture at 60°C for 24 hours | 60°C in THF/DMF for 24 hours | 60°C |  | THF/DMF mixture | [49 empty] | 1e-7 | S cm⁻¹ | two-point pressed pellet |  | 298 K | [99 empty] | pressed pellet | [1643 empty] | 3.21 | Å |  | 3.24 | Å | [2188 empty] | dry | DMF-solvated | [2634 empty] | 2.16e-3 | cm² V⁻¹ s⁻¹ |  | field-effect transistor |  |  | 6.17e-3 | cm² V⁻¹ s⁻¹ |  | field-effect transistor | [4049 empty] | 55.86 | Å | dry | 56.91 | Å | DMF-solvated |  |  |  | N₂ | N₂ | 5 | nm | THF | dynamic light scattering | 5.367 | nm | CHCl₃ | dynamic light scattering | 3.939 | nm | toluene | dynamic light scattering
3532 | Ni3(HITP)2 | Ni3(C18H12N6)2 | 2014 | 10.1021/ja502765n | High Electrical Conductivity in Ni3(2,3,6,7,10,11-hexaiminotriphenylene)2, a Semiconducting Metal-Organic Graphene Analogue | Ni(II) | octahedral | octahedral | Ni3 | No | 2,3,6,7,10,11-hexaiminotriphenylene (HITP) | amine | hexagonal | unspecified | 2D | hexagonal | P6/mmm | Reaction of NiCl2·6H2O with HATP·6HCl in aqueous NH3 under aerobic conditions at 65 °C | Aqueous solution at 65 °C for 2 h | 65 °C |  | water |  |  |  |  | 2 | S cm-1 | two-probe | pellet | unspecified | 40 | S cm-1 | van der Pauw | film | room temperature | [908 empty] | 150 | °C | TGA | [160 empty] | N2 | 1400 | nm | film on quartz
644 | MnCsTHBQ | Mn₃Cs₂(C₆O₆)₂(H₂O)₆ | 2022 | 10.1039/D1CC06407J | Chemical structure modulation in conductive MOFs by adjusting the oxidation state of the ligand and introducing alkali metal ions | Mn(II) and Cs(I) | Mn coordinated with 4 HHB and H₂O, Cs coordinated with 6 HHB | unspecified | mixed metal | unspecified | tetrahydroxy-1,4-benzoquinone (THBQ) | hydroxy, quinone | planar | unspecified | 3D | hexagonal | P6/mmm | Bimetallic MOF prepared by introducing Cs⁺ ions | Not specified in detail | [7 empty] | 1.2 | ×10⁻⁸ S cm⁻¹ | four-probe measurement | bulk | 300 K | 4.8 | ×10⁻⁷ S cm⁻¹ | four-probe measurement | bulk | 400 K | [40 empty] | 0.34 | eV | 300-400 K | [79 empty] | Arrhenius fitting | [3490 empty] | 3.89 | emu K mol⁻¹ |  | Curie-Weiss fitting | [2358 empty] | -49.89 | K | [619 empty] | 5.19 | μB | variable-temperature magnetism measurement | high temperature | Curie-Weiss fitting | 2.682 | Å | X-ray diffraction | within dimer | 4.303 | Å | X-ray diffraction | between dimers
2882 | Cu-HATN | unspecified | 2024 | 10.1016/j.mtcomm.2024.110483 | Two-dimensional MOF-based materials: Preparations and applications as electrodes in Li-ion batteries | Cu | unspecified | unspecified | unspecified | unspecified | hexaazatrinaphthylene (HATN) | aza | unspecified | unspecified | 2D | unspecified | unspecified | unspecified | unspecified | [1726 empty] | high | unspecified | [14 empty] | 40 | % | [11 empty] | unspecified | [2594 empty] | 763 | mA h g⁻¹ | 0.3 A g⁻¹ | anode | anode | 600 | cycles | anode
3534 | Ni3(HITP)2 | Ni3(C18H12N6)2 | 2015 | 10.1002/anie.201411854 | Cu3(hexaiminotriphenylene)2: An Electrically Conductive 2D Metal–Organic Framework for Chemiresistive Sensing | Ni(II) | tetrahedral | tetrahedral | single metal center | No | 2,3,6,7,10,11-hexaaminotriphenylene (HITP) | amine | planar | unspecified | 2D | hexagonal | unspecified | Similar to Cu3(HITP)2 but using Ni(II) salts instead of Cu(II) | Room temperature aqueous solution | 23°C |  | water, acetone | [49 empty] | 2 | S cm-1 | unspecified |  | room temperature | [99 empty] | pressed pellet
3538 | Ni3(HITP)2 | Ni3(HITP)2 | 2016 | 10.1038/ncomms10942 | Electrochemical oxygen reduction catalysed by Ni3(hexaiminotriphenylene)2 | Ni(II) | square planar | square planar | unspecified | unspecified | 2,3,6,7,10,11-hexaiminotriphenylene (HITP) | amino | hexagonal | unspecified | 2D | hexagonal | unspecified | Solvothermal synthesis at 65 °C for 15 h using NiCl2·6H2O and HATP·6HCl in water with NH4OH. | Solvothermal process at 65 °C for 15 h | 65 °C | unspecified | water | [37 empty] | 629.9 | m²/g |  | 77 K | [8 empty] | 40 | S/cm | unspecified |  | unspecified | [99 empty] | unspecified | [197 empty] | -128 | mV/dec | 0.10 M KOH | [1523 empty] | 120 | nm | glassy carbon electrode |  | 300 | nm | ITO electrode | [791 empty] | 0.82 | V vs RHE | 0.10 M KOH | [3608 empty] | 2.25 | electrons | 0.10 M KOH | [655 empty] | N2 | [3267 empty] | 0.767 V vs RHE | [3558 empty] | 13.0 | 13.0 | 100 | % | 0.82 V vs RHE | 0.10 M KOH | 63 | % | 0.54 V vs RHE | 0.10 M KOH | 0.042 | electrons [Ni3(HITP)2]^-1 s^-1 | 0.79 V vs RHE | 0.10 M KOH | 0.052 | electrons [Ni3(HITP)2]^-1 s^-1 | 0.79 V vs RHE | 0.10 M KOH
2885 | Co@N/O-C |  | 2023 | 10.1016/j.jma.2023.09.021 | Ion recognition enables fast Mg–Cl bond dissociation kinetics and better Mg plating/stripping reversibility | Co |  |  | nanoparticles |  | N/O-doped carbon | N-doped, O-doped |  |  | 3D |  |  | High temperature calcination of ZIF-67 at 800°C for 1 h under Ar/H₂ (95%/5%) atmosphere | Thermal treatment at 800°C for 1 h under reducing atmosphere | 800°C | ambient | [50 empty] | conductive |  | unspecified | [109 empty] | 500 | nm | [234 empty] | electrode | [922 empty] | 0.207 | nm | (111) | [301 empty] | HRTEM | [839 empty] | Cobalt (PDF#15-0806) with carbon (PDF#26-1080) |  | XRD | [122 empty] | Co, N, C, O |  | XPS/EDS | [748 empty] | SEM | [484 empty] | powder | [238 empty] | dodecahedron with short carbon nanotubes on surface |  | SEM/TEM | [1879 empty] | 1.37 |  | Raman spectroscopy | [1264 empty] | powder | [5887 empty] | powder | powder | powder | powder
2599 | Cu₃(HHTP)₂ | Cu₃(C₁₈H₁₂O₆)₂ | 2024 | 10.3390/molecules29112413 | Detection of Ascorbic Acid by Two-Dimensional Conductive Metal-Organic Framework-Based Electrochemical Sensors | Cu(II) | octahedral | octahedral | trinuclear copper cluster | unsaturated coordination sites (Cu⁺/Cu²⁺ coexistence) | 2,3,6,7,10,11-Hexahydroxytriphenylene (HHTP) | -OH, C=O (partial oxidation) | hexagonal | honeycomb | 2D | hexagonal | unspecified | Solvothermal synthesis: 0.320 g Cu(OAc)₂·H₂O and 0.260 g HHTP were dissolved in 100 mL and 125 mL methanol respectively, mixed and stirred for 10 min at room temperature, transferred to sealed volumetric flask, and placed in 65°C blast drying oven for 24 h to obtain blue-black solid. The solid was washed by methanol and acetone, then dried in vacuum at 80°C for 12 h. | Solvothermal process at 65°C for 24 h | 65°C | ambient | methanol | [49 empty] | 2.4 | S/m | four-point probe method |  | room temperature | [99 empty] | bulk material | [42 empty] | 236 | m²/g | BET | N₂ | [6 empty] | 77 K | [1006 empty] | 86 | % | [389 empty] | 2.44 | μmol/L | [5 empty] | 25-1645 | μmol/L | [1775 empty] | ascorbic acid |  |  |  | ascorbic acid | [2085 empty] | 0.72 | cm² | CV with K₄[Fe(CN)₆] system | [16 empty] | 0.27 | V | ascorbic acid |  |  | 0.48 | V | ascorbic acid | [1716 empty] | 1.4 | nm | BET |  | 77 K | [282 empty] | current retention | [1804 empty] | 5 days | [60 empty] | N₂ | [1051 empty] | DPV | [435 empty] | Cu₃(HHTP)₂/SPE | [2235 empty] | Cu₃(HHTP)₂/SPE | [1428 empty] | DPV | Randles-Sevcik equation | 3 | Cu₃(HHTP)₂/SPE | 1.98 × 10⁻⁵ | A | 1 mM ascorbic acid | Cu₃(HHTP)₂/SPE | CV | 100 mV/s | 6 | 5.01 × 10⁻⁶ | A | 1 mM ascorbic acid | bare SPE | CV | 100 mV/s | 6 | Cu₃(HHTP)₂/SPE | CV | bare SPE | CV | Cu₃(HHTP)₂/SPE
2611 | Cu₃(HHTP)₂ | Cu₃C₃₆O₁₂ | 2024 | 10.1021/acs.chemmater.3c03039 | Half-Metallic Ferromagnetism in Radical-Bridged Metal-Organic Frameworks | Cu²⁺ | 4-fold coordinated | distorted square planar | single metal ions | unspecified | 2,3,6,7,10,11-hexahydroxytriphenylene (HHTP) | -OH | triphenylene-based | honeycomb-kagome | 2D | unspecified | unspecified | Typically involves deprotonation of HHX molecules (leaving them with [-6] formal charge) followed by oxidation to [-3] formal charge in the presence of Cu²⁺ salts | Deprotonation and oxidation process with Cu²⁺ salts | unspecified | unspecified | unspecified | [200 empty] | 0.55 | eV | [1340 empty] | DFT+U calculation | [6489 empty] | 5 | μB/unit cell |  |  | 1.16 | μB/unit cell | ferromagnetic | DFT+U calculation | 5 eV | up-up-down | DFT+U calculation | 5 eV | ferromagnetic | semiconducting | 5 eV | 1.1 | ×10⁵ m/s | ferromagnetic | gapless | DFT+U calculation | 5 eV | 31 | meV/unit cell | uud state vs FM state | DFT+U calculation | 5 eV | 8 | meV | DFT+U calculation | 5 eV | 3×10⁻³ | S/cm | pressed pellets | experimental measurement
1194 | CuTOTP-OC2 | CuC22H16O6 | 2022 | 10.1021/jacs.1c12596 | Conjugated Metal-Organic Macrocycles: Synthesis, Characterization, and Electrical Conductivity | Cu(II) | square planar | square planar | mononuclear | unspecified | H4TOTP-OC2 (2,3,6,7-tetraoxidotriphenylene with ethoxy groups) | ethoxy (-OC2H5) | planar hexagonal | hexagonal | 1D | hexagonal | unspecified | Reaction of H4TOTP-OC2 (0.263 mmol) with Cu(OAc)2·H2O (0.289 mmol) in DMF at room temperature for 14 days | Room temperature in DMF for 14 days | room temperature |  | DMF | [49 empty] | 2e-3 | S cm⁻¹ | two-point pressed pellet |  | 298 K | [99 empty] | pressed pellet | [83 empty] | 226 | m²/g | CO₂ | 195 K | [1556 empty] | 3.19 | Å |  | 3.22 | Å | [2188 empty] | dry | DMF-solvated | [6693 empty] | 38.46 | Å | dry | 39.56 | Å | DMF-solvated
2889 | (NH₄)₂(adp)[Zn₂(ox)₃]·3H₂O |  | 2024 | 10.1016/j.jma.2023.09.021 | Advances in electrochemistry of intrinsic conductive metal-organic frameworks and their composites: Mechanisms, synthesis and applications | Zn(II) |  |  |  |  | oxalate (ox) and adipic acid (adp) | carboxylate | [6 empty] | unspecified | [52 empty] | 1e-2 | S cm⁻¹ | unspecified |  | unspecified | [343 empty] | unspecified
2627 | Cu₃(HHTP)₂ | Cu₃(C₁₈H₁₂N₆)₂ | 2024 | 10.1021/acsnano.4c05815 | Single-Atom Catalysts in Conductive Metal-Organic Frameworks: Enabling Reversible Gas Sensing at Room Temperature | Cu(II) | square planar | square planar | Cu-N₄ | unspecified | 2,3,6,7,10,11-hexaiminotriphenylene (HITP) | -NH₂ | hexagonal | honeycomb | 2D | hexagonal | unspecified | CuSO₄·5H₂O dispersed in DMA, HITP-6HCl dissolved in deionized water with NaOAc, mixed and heated at 65°C for 3.5 hours | Hydrothermal process at 65°C for 3.5 h | 65°C | ambient | DMA/water mixture | [49 empty] | p-type | unspecified | chemiresistive sensing | [55 empty] | dry air | [88 empty] | 161.1 | m²/g | BET | N₂ | [6 empty] | 77 K | [318 empty] | 0.0398 | cm³/g | NLDFT | [9173 empty] | irreversible | unspecified |  | room temperature | dry air | <2 nm | 3 ppm | 28.7 | % | after 10 cycles of 1 ppm NO₂ exposure | 65.4 | % | 10 cycles of 1 ppm NO₂ exposure
2891 | Cd₂(TTF-TB) |  | 2024 | 10.1016/j.jma.2023.09.021 | Advances in electrochemistry of intrinsic conductive metal-organic frameworks and their composites: Mechanisms, synthesis and applications | Cd(II) |  |  |  |  | tetrathiafulvalene-tetrabenzoate (H₄TTF-TB) | tetrathiafulvalene, carboxylate | [6 empty] | unspecified | [52 empty] | 2.86e-4 | S cm⁻¹ | unspecified |  | unspecified | [343 empty] | unspecified
3634 | Ni3(HITP)2 | Ni3(C18H12N6)2 | 2016 |  | A framework for success | Ni(II) |  |  |  |  | hexaminotriphenylene (HITP) | amino | planar |  | 2D | [44 empty] | 630 | m²/g | [10 empty] | 40 | S/cm | ohmic |  | room temperature | [6890 empty] | N2 | 0.82 | V | reversible hydrogen electrode | 88 | % | peroxide (HO2-)
2642 | Cu₃(HHTP)₂ | Cu₃(C₁₈H₆O₆)₂ | 2024 | Not provided | Development of a Facile Strategy for Integrating Electrically Conductive and Anisotropic Metal-Organic Frameworks into Polymeric Textiles via Atomic Layer Deposition | Cu(II) | Not specified | Not specified | Not specified | Not specified | 2,3,6,7,10,11-hexahydroxytriphenylene (HHTP) | -OH | Planar hexagonal | Not specified | 2D | Not specified | Not specified | HDS-mediated synthesis: ALD ZnO/PP converted to HDS(Zn,Cu) by reacting with Cu(NO₃)₂·3H₂O for 1 h at room temperature, then converted to Cu₃(HHTP)₂ with HHTP in 1:1 EtOH/water at 50°C for varied times | Room temperature HDS formation followed by solvothermal conversion at 50°C | 25°C (HDS), 50°C (MOF) | ambient | 1:1 EtOH/water |  |  |  |  | semiconducting | unspecified | unspecified |  | unspecified | 0.022 | S cm⁻¹ | unspecified |  | unspecified | [9 empty] | 0.72 | S cm⁻¹ | unspecified |  | unspecified | [894 empty] | 480 | °C | TGA | [160 empty] | air | [2951 empty] | 6.2 | at.% | Cu |  | 0.3 | at.% | Zn | [20 empty] | highly entangled curvy nanowires | unspecified | [94 empty] | 4.7, 9.5, 12.6 | ° (2θ) | XRD | [887 empty] | 10°C/min | [1124 empty] | EDS | EDS | [222 empty] | excellent | unspecified | [5557 empty] | Reference value from previous study | [149 empty] | HDS-mediated | unspecified | 1451 | cm⁻¹ | FTIR | C-H bending | 1296, 1201 | cm⁻¹ | FTIR | C-O stretching | 807, 687, 631 | cm⁻¹ | FTIR | M-O stretching | 12 h | 50°C | iodine gas | Reference value from previous study | Onset degradation temperature | submerged in water at 25°C for 24 h | retained morphology and crystallinity
1290 | Co-MOF | Co₂(OH)₂BDC | 2021 | 10.1002/elan.202060586 | Conductive 2D Metal‐organic Framework (Co, NiCo, Ni) Nanosheets for Enhanced Non‐enzymatic Detection of Urea | Co(II) | octahedral | octahedral | binuclear | unspecified | 1,4-Benzenedicarboxylic acid (1,4-BDC) | carboxylic acid | linear | unspecified | 2D | monoclinic | unspecified | Ultrasonic method: 1,4-BDC dissolved in DMF/ethanol/water mixture, then Co salt added, followed by TEA addition and continuous ultrasound for 8 hours at 10°C | Ultrasonic process at 10°C for 8 hours | 10°C | ambient | DMF/ethanol/water (128:8:8 mL) | [49 empty] | unspecified | S/cm | unspecified | [89 empty] | nanosheets | [54 empty] | large | unspecified | unspecified | [479 empty] | 0.0896 | mF cm⁻² | [8974 empty] | electrochemical | [1610 empty] | GCE modified | 0.11 | V | cyclic voltammetry | 0.1 M KOH | SCE | 0.20 | V | cyclic voltammetry | 0.1 M KOH | SCE | 5 | μA mM⁻¹ cm⁻² | 0.45 V | 0.1 M KOH | urea | 500-1000 | μM | 0.45 V | 0.1 M KOH | [10 empty] | 0.015 | ppm | 24 h | 0.1 M KOH | unspecified
2702 | Cu₃(HHTP)₂ | Cu₃(C₁₈H₁₂O₆)₂ | 2024 | 10.1016/j.snb.2024.135611 | Advances in microporous framework materials as chemiresistive gas sensors | Cu(II) | square planar | square planar | single metal center | unspecified | 2,3,6,7,10,11-hexahydroxytriphenylene (HHTP) | -OH | planar hexagonal | honeycomb | 2D | hexagonal | unspecified | Self-assembly of copper ions with HHTP ligand | Coordination self-assembly | unspecified | unspecified | unspecified | [37 empty] | 490 | m²/g |  | unspecified | [8 empty] | 0.21 | S/cm | unspecified |  | room temperature | [87 empty] | unspecified | [104 empty] | N₂ | [678 empty] | 129 | % | room temperature |  |  |  | thin film | [8221 empty] | 100 ppm | [5276 empty] | NH₃
2713 | Cu₃(HHTP)₂ | Cu₃(HHTP)₂ | 2024 | 10.1016/j.snb.2024.135283 | Two-dimensional conductive MOFs toward electrochemical sensors for environmental pollutants | Cu(II) | unspecified | unspecified | unspecified | unspecified | 2,3,6,7,10,11-hexahydroxytriphenylene (HHTP) | catechol | unspecified | unspecified | 2D | unspecified | unspecified | Two-step synthesis: (1) pre-oxidation of HHTP ligand with 2,5-dichloro-1,4-benzoquinone, (2) formation of Cu₃(HHTP)₂ framework | Hydrothermal process with ligand pre-oxidation | unspecified | unspecified | DMF/H₂O | [49 empty] | 1e-3 to 1e-2 | S cm⁻¹ | unspecified |  | unspecified
2722 | Cu₃(HHTP)₂ | Cu₃(HHTP)₂ | 2024 | 10.1016/j.snb.2024.135283 | Two-dimensional conductive MOFs toward electrochemical sensors for environmental pollutants | Cu(II) | unspecified | unspecified | unspecified | unspecified | 2,3,6,7,10,11-hexahydroxytriphenylene (HHTP) | catechol | unspecified | unspecified | 2D | unspecified | unspecified | Two-step method: (1) pre-oxidation of HHTP ligand with different equivalents of 2,5-dichloro-1,4-benzoquinone, (2) formation of Cu₃(HHTP)₂ framework | Hydrothermal process with ligand pre-oxidation | unspecified | unspecified | DMF/H₂O | [49 empty] | 1e-3 to 1e-2 | S cm⁻¹ | unspecified |  | room temperature | [1501 empty] | unspecified | 8.85 to 0.13 | dimensionless | varied equivalents of 2,5-dichloro-1,4-benzoquinone
2728 | Cu₃(HHTP)₂ | Cu₃(HHTP)₂ | 2024 | 10.1016/j.snb.2024.135283 | Two-dimensional conductive MOFs toward electrochemical sensors for environmental pollutants | Cu(II) | unspecified | unspecified | unspecified | unspecified | 2,3,6,7,10,11-hexahydroxytriphenylene (HHTP) | catechol | unspecified | unspecified | 2D | unspecified | unspecified | Two-step hydrothermal synthesis: (1) pre-oxidation of HHTP ligand with 2,5-dichloro-1,4-benzoquinone, (2) formation of Cu₃(HHTP)₂ framework | Hydrothermal process with ligand pre-oxidation | unspecified | unspecified | DMF/H₂O | [49 empty] | 1e-3 to 1e-2 | S cm⁻¹ | unspecified |  | unspecified | [1501 empty] | unspecified | 8.85 to 0.13 | dimensionless | varied equivalents of 2,5-dichloro-1,4-benzoquinone
2899 | Fc-ZIF-8/CNTs | Zn(C₄H₅N₂)₂-x(C₁₁H₉FeO₂)x with CNTs | 2024 | 10.1016/j.jpowsour.2024.235525 | Engineering the conductive network of missing-linker metal-organic framework for improved performance in aqueous zinc-ion batteries | Zn(II) | tetrahedral with defects | tetrahedral | ZnN₄ with missing linkers | present | 2-methylimidazole and ferrocenecarboxylic acid | methyl, imidazole, carboxylic acid, ferrocene | tetrahedral with modified coordination | sod | 3D | cubic | I-43m | CNTs were first sonicated in methanol for 1h, then Zn(NO₃)₂·6H₂O, ferrocenecarboxylic acid, and 2-methylimidazole were added. PMMA template immersion, vacuum degassing, crystallization in CH₃OH/NH₃·H₂O (1:0.4 v/v) for 24h, PMMA removal with DMF. | Template method with PMMA, CNTs incorporated during synthesis | 50°C (drying), 110°C (final drying) | ambient | methanol, DMF, ammonia solution | [49 empty] | 3.04e-3 | S cm⁻¹ | four-probe method |  | unspecified | [87 empty] | compressed powder | [54 empty] | 1239.1 | m²/g | N₂ adsorption-desorption | [7 empty] | unspecified | [163 empty] | 380.5 | mAh g⁻¹ |  |  | 95 | mAh g⁻¹ |  |  | 100 | 360 | mAh g⁻¹ |  |  | 232 | mAh g⁻¹ | [140 empty] | 0.99 | cm³/g | N₂ adsorption-desorption | unspecified | [2193 empty] | 99.4 | % |  |  | 99.8 | % | [2108 empty] | initial cycle |  | 0.1C |  | 0.1C |  | 3C | Zn//Ti cell | full cell | 1318.2 | cm⁻¹ | Raman spectroscopy | 633 nm | 1603.2 | cm⁻¹ | Raman spectroscopy | 633 nm | 4000 | h | 0.25 mA cm⁻² | 1 mAh cm⁻² | 2M ZnSO₄·7H₂O | 1500 | h | 5 mA cm⁻² | 2M ZnSO₄·7H₂O | unspecified | long-term cycling | full cell with VO₂ cathode | full cell with VO₂ cathode | full cell with VO₂ cathode | full cell with VO₂ cathode
2900 | ZIF-8 | Zn(C₄H₅N₂)₂ | 2024 | 10.1016/j.jpowsour.2024.235525 | Engineering the conductive network of missing-linker metal-organic framework for improved performance in aqueous zinc-ion batteries | Zn(II) | tetrahedral | tetrahedral | ZnN₄ | unspecified | 2-methylimidazole (MID) | methyl, imidazole | tetrahedral | sod | 3D | cubic | I-43m | 3DOM ZIF-8 was prepared using PMMA template method. Zn(NO₃)₂·6H₂O and 2-methylimidazole were dissolved in methanol, PMMA template was immersed, vacuum degassed, filtered and dried. Crystallization in CH₃OH/NH₃·H₂O (1:0.4 v/v) for 24h, then PMMA removed by DMF immersion. | Template method with PMMA, crystallization in methanol/ammonia solution | 50°C (drying), 110°C (final drying) | ambient | methanol, DMF, ammonia solution | [49 empty] | 1.32e-9 | S cm⁻¹ | four-probe method |  | unspecified | [87 empty] | compressed powder | [54 empty] | 1131.4 | m²/g | N₂ adsorption-desorption |  | 4.45 | eV |  |  |  |  | unspecified | [318 empty] | 0.70 | cm³/g | N₂ adsorption-desorption | unspecified | [1013 empty] | DFT calculation | [12748 empty] | theoretical value
5 | Fe₂(BDP)₃ | Fe₂(C₆H₄N₄)₃ | 2020 | 10.1021/acs.chemrev.9b00766 | Electrically Conductive Metal-Organic Frameworks | Fe(III) | octahedral | octahedral | rod-based SBU | unspecified | benzene-1,4-dipyrazolate (BDP) | pyrazolate | linear | unspecified | 3D | unspecified | unspecified | Solvothermal synthesis with Fe(III) salt and H₂BDP linker | Solvothermal process | unspecified | unspecified | unspecified |  |  |  |  | 3.5e-7 | S/cm | 2-probe device | as-synthesized | unspecified | 9.6e-3 | S/cm | 4-probe device | as-synthesized | unspecified | [9 empty] | 0.025 | S/cm | 2-probe single crystal (FET) | K⁺ reduced (x=0.98) | unspecified |  | 2e-3 | cm²/V·s | FET | as-synthesized | 0.84 | cm²/V·s | FET | K⁺ reduced (x=0.98) | [10 empty] | electron | electron
2747 | Cu₃(HHTP)₂ | Cu₃(C₁₈H₆O₆)₂ | 2024 | 10.1021/acs.chemmater.4c00101 | Redox Chemistry Mediated Control of Morphology and Properties in Electrically Conductive Coordination Polymers: Opportunities and Challenges | Cu(II) | square planar | square planar | paddle-wheel | yes | 2,3,6,7,10,11-Hexahydroxytriphenylene (HHTP) | hydroxyl | planar hexagonal | honeycomb | 2D | hexagonal | unspecified | Biphasic solution-solid approach with confined reaction volume between solid substrates | Vacuum thermal evaporation of HHTP on silicon substrate, drop-casting of nickel acetate on another substrate, reaction in confined space | unspecified | ambient | unspecified | [2841 empty] | 0.8 | S cm⁻¹ |  | single crystal measurement |  | 2 | S cm⁻¹ |  | single crystal measurement | [5376 empty] | room temperature |  | room temperature | [2668 empty] | single crystal | single crystal (best value)
3649 | Ni3(HITP)2 | Ni3(C18H6N6)2 | 2016 | 10.1038/nmat4766 | Conductive MOF electrodes for stable supercapacitors with high areal capacitance | Ni(II) | octahedral | octahedral | trinuclear | unspecified | 2,3,6,7,10,11-hexaiminotriphenylene (HITP) | amino (-NH2) | planar | unspecified | 2D | unspecified | unspecified | A solution of nickel chloride hexahydrate in water was added to a solution of HATP·6HCl in water, followed by addition of concentrated aqueous ammonia. The mixture was stirred under air bubbling for 1 h at 60°C, then stirred for an additional 2 h at 60°C without air bubbling. The resulting black powder was isolated by centrifugation, washed with water and ethanol, dried under N2 flow, and stored in a N2-filled glove box. | Hydrothermal process at 60 °C for 3 h | 60 °C | ambient | water | [37 empty] | 630 | m² g-1 |  | 77 K | [8 empty] | 5000 | S m-1 | four-point van der Pauw method |  | unspecified | [100 empty] | 1.5 | nm | [160 empty] | 18 | μF cm-2 |  | TEABF4/ACN | [288 empty] | Dubinin-Astakhov sorption model | [15 empty] | 77 K | [41 empty] | 7.8 ton-force cm-2 | [1915 empty] | 90 | % | [108 empty] | 111 | F g-1 | TEABF4/ACN | 50 mA g-1 |  | 107 | F g-1 | TEABF4/ACN | 0.05 A g-1 | [1224 empty] | 2 A g-1 | [136 empty] | 10000 | [2881 empty] | N2 | [8079 empty] | 66 | F cm-3 |  | TEABF4/ACN | 118 | F cm-3 |  | TEABF4/ACN | N2 | 1 V | 2.3 ton-force cm-2 | BET surface area | 0.6 ± 0.2 g cm-3 | 1.1 ± 0.2 g cm-3 | 2.3 ton-force cm-2 | 0.47 | Ω | symmetrical | TEABF4/ACN | 0.8 | Ω | symmetrical | 2.3 ton-force cm-2 | TEABF4/ACN | 0.0-1.0 V
2766 | Cu₃(HHTP)₂ | Cu₃(C₁₈H₆O₆)₂ | 2023 | 10.1002/anie.202300000 | Synthesis of Electrical Conductive Metal-Organic Frameworks for Electrochemical Applications | Cu(II) | square planar | square planar | trinuclear | yes | 2,3,6,7,10,11-Hexahydroxytriphenylene (HHTP) | hydroxy | hexagonal | kgm | 2D | hexagonal | P6/mmm | Hydrothermal synthesis with mixed solvents | Hydrothermal process with N-methylpyrrolidone additive | elevated | autogenous | water/N-methylpyrrolidone | [1717 empty] | unspecified | m²/g | BET |  |  |  | 0.21 | S·cm⁻¹ | [27 empty] | four-probe | [305 empty] | room temperature | [6426 empty] | single crystal
3659 | Ni3(HITP)2 | Ni3(C18H6N6)2 | 2016 | 10.1021/jacs.6b08511 | Porous Field-Effect Transistors Based on a Semiconductive Metal-Organic Framework | Ni(II) | square-planar | square-planar | unspecified | unspecified | 2,3,6,7,10,11-hexaiminotriphenylene (HITP) | amine | planar | honeycomb | 2D | hexagonal | unspecified | Ni3(HITP)2 membrane was prepared by an air-liquid interfacial growth method. An aqueous solution of HATP·6HCl, NiCl2·6H2O, and trimethylamine was heated to 60°C, leading to the formation of Ni3(HITP)2 nanoparticles at the air-liquid interface, which then assembled into a uniform membrane. | Heating at 60°C in aqueous solution with trimethylamine | 60°C | unspecified | water | [37 empty] | 625 | m²/g |  | 77 K | [8 empty] | 40 | S/cm |  |  | room temperature | [100 empty] | 1.4 | nm | [241 empty] | film | [127 empty] | 0.511 | cm³/g |  | 77 K | [4287 empty] | unspecified | [3985 empty] | 2.4 | V/decade | 8.2×10¹² | cm⁻² | 48.6 | cm²/V·s | membrane | bottom-gate top-contact | 38 | cm²/V·s | membrane | bottom-gate top-contact | average of five other devices | 2×10³ | unspecified | membrane | bottom-gate top-contact | 350-2000 | unspecified | membrane | bottom-gate top-contact | range for five other devices | membrane | bottom-gate top-contact | membrane | bottom-gate top-contact | 1.1 | V | membrane | bottom-gate top-contact
3664 | Ni3(HITP)2 | Ni3(C18N12H6)2 | 2017 | 10.1021/jacs.6b12847 | Self-Organized Frameworks on Textiles (SOFT): Conductive Fabrics for Simultaneous Sensing, Capture, and Filtration of Gases | Ni(II) | octahedral | octahedral | Ni3 | yes | 2,3,6,7,10,11-hexaaminotriphenylene (HITP) | amine | planar | 2D layer | 2D | unspecified | unspecified | solvothermal condensation in water with ammonium hydroxide at 85°C overnight | solvothermal condensation at 85°C for 24h with NH4OH | 85 | ambient | water | [37 empty] | 340 | m²/g |  | 77 K | [8 empty] | 0.01-2.0 | S/cm | two-point probe |  | unspecified | [76 empty] | 2.6 | 10^-3 S/cm | unspecified | [6811 empty] | argon
2907 | ZIF-8 | Zn(C4H5N2)2 | 2024 | 10.1016/j.jpowsour.2024.235683 | Multidimensionally decorated carbon nanofiber through one-step electrospinning with metal-organic framework-derived carbon as high-performance anode materials for lithium-ion batteries | Zn(II) | tetrahedral | tetrahedral | single metal center | No | 2-methylimidazole | imidazole | linear | sod | 3D | cubic | I-43m | Zinc nitrate and 2-methylimidazole were dissolved in anhydrous methanol separately, then mixed and stirred for 1 hour, aged at room temperature for 24 hours, centrifuged and washed with anhydrous methanol, dried under vacuum at 80°C for 12 hours | Room temperature aging in methanol solution | room temperature | ambient | anhydrous methanol | [49 empty] | poor | unspecified | EIS | [144 empty] | 416.3 | m²/g | BET nitrogen adsorption | [7 empty] | unspecified | [117 empty] | 149 | mAh/g | 0.5 A/g | LIB anode | [608 empty] | electrode impedance | [492 empty] | 20.2 | at% | XPS | [8673 empty] | 500 | surface composition
2908 | ZIF-67/N,S-RGO | Co(C₄H₅N₂)₂/CₓNₓSₓ | 2024 | 10.1016/j.microc.2024.110567 | Facilely prepared Co-based MOF functionalized N, S-doped reduced graphene oxide for electrochemical non-enzymatic glucose sensing | Co(II) | tetrahedral | tetrahedral | single metal center | no | 2-methylimidazole | imidazole | linear |  |  |  |  | 20 mg N,S-RGO dispersed in 20 mL methanol by ultrasonic treatment, then 1 mmol Co(NO₃)₂·6H₂O dissolved and ultrasonicated for 10 min, followed by addition of 20 mL methanol with 4 mmol 2-MeIM, stirred magnetically for 30 min and left for 24 h | In-situ growth of ZIF-67 on N,S-RGO at room temperature | room temperature | ambient | methanol | [1213 empty] | 70 | % activity retained | [508 empty] | improved | unspecified | [27 empty] | EIS | [2311 empty] | sandwich structure | unspecified | [3183 empty] | lower resistance and faster electron transfer ability compared to pure ZIF-67 | [424 empty] | 0.33 | μM | [653 empty] | 3.34 | % RSD |  |  | i-t response | [3025 empty] | glucose |  |  | 2 mM glucose | [530 empty] | ZIF-67 grown evenly on both sides of N,S-RGO, forming sandwich structure with N,S-RGO as central layer | [212 empty] | 0.1 M NaOH | [551 empty] | 12 days | [1916 empty] | 3 | glucose | O, S, C, N, Co | unspecified | XPS | 1-800 | μM | 0.1 M NaOH | 0.5 V | I(μA) = 0.04473C(μM) + 4.142 | 0.9967 | 800-3200 | μM | 0.1 M NaOH | 0.5 V | I(μA) = 0.02113C(μM) + 20.61 | 0.9941 | 5 | 0.25, 0.18, 0.55, 0.51 | V | Peaks I and II (Co²⁺/Co³⁺) at 0.25V and 0.18V; Peaks III and IV (Co³⁺/Co⁴⁺) at 0.55V and 0.51V | 0.1 M NaOH | 100 mV/s
3676 | Ni3(HITP)2 | unspecified | 2017 | 10.1016/j.nanoen.2017.08.044 | Electrocatalytic Metal-Organic Frameworks for Energy Applications | Ni | unspecified | unspecified | unspecified | unspecified | 2,3,6,7,10,11-hexaiminotriphenylene (HITP) | amine | unspecified | unspecified | 2D | unspecified | unspecified | solvothermal | solvothermal | unspecified | unspecified | unspecified |  |  |  |  | 40 | S cm^-1 | film |  |  | 2 | S cm^-1 | bulk pellet | [25 empty] | 629.9 | m²/g | [312 empty] | -128 | mV dec^-1 | 0.1 M KOH | [519 empty] | N2 adsorption-desorption | [1801 empty] | 0.82 | V vs RHE | 0.1 M KOH | [3608 empty] | 2.25 | unspecified | 0.1 M KOH | [1779 empty] | -50 μA cm^-2
2783 | Cu₃(HHTP)₂ | Cu₃(C₁₈H₁₂O₆)₂ | 2024 | 10.1002/adma.202405678 | One-Pot Synthesis of Conductive Metal-Organic Framework@polypyrrole Hybrids with Enhanced Electromagnetic Wave Absorption Performance | Cu(II) | unspecified | unspecified | unspecified | unspecified | 2,3,6,7,10,11-Hexahydroxytriphenylene hydrate (HHTP) | hydroxyl | hexagonal | unspecified | 2D | unspecified | unspecified | HHTP (100 mg) and Cu(CH₃COO)₂ hydrate (119 mg) dissolved in 10 mL deionized water, ultrasound for 5 minutes, heated at 80 °C for 12 hours, washed with deionized water and ethanol, dried in vacuum at 80 °C for 24 h | Hydrothermal process at 80 °C for 12 h | 80 °C |  | deionized water | [1723 empty] | low | unspecified | [27 empty] | unspecified | bulk powder | [5895 empty] | 300-400 | °C | TGA | N₂ | 10 °C/min | [442 empty] | -3.40 | dB | vector network analyzer | 0.47-0.36 | unspecified | 2-18 GHz | vector network analyzer | 3.5-3.3 | unspecified | 2-18 GHz | 30 wt% in paraffin | 30 wt% in paraffin | 30 wt% in paraffin | 2-18 GHz | vector network analyzer
3678 | Ni3(HITP)2 | Ni3(C18H12N6)1.8Cl0.6·2(acetone)·4H2O | 2017 | 10.1016/j.joule.2017.07.018 | A Microporous and Naturally Nanostructured Thermoelectric Metal-Organic Framework with Ultralow Thermal Conductivity | Ni(II) | octahedral | octahedral | unspecified | unspecified | 2,3,6,7,10,11-hexaiminotriphenylene (HITP) | amine | planar | unspecified | 2D | hexagonal | unspecified | Modified literature procedure: NiCl2·6H2O and HATP·6HCl dissolved in water, heated to 65°C with ammonia, reacted under air bubbling for 45 min then under inert atmosphere for 2 hr. Product washed with water, ethanol, and acetone, dried under nitrogen. | Hydrothermal process at 65°C with air bubbling followed by inert atmosphere | 65°C | atmospheric | water |  |  |  |  | 58.8 | S/cm | van der Pauw method |  | 25°C | 62.1 | S/cm | van der Pauw method |  | 45°C | [140 empty] | 1.5 | nm | [24 empty] | pressed pellet | pressed pellet | [14 empty] | 766 | m²/g | BET | [7 empty] | 77K | [1707 empty] | -11.9 | μV/K | [543 empty] | desolvated powder | 1.09 | g/cm³ | [1787 empty] | pressed pellet | [106 empty] | 1e-5 to 1e-4 torr | 1e-5 to 1e-4 torr | [1601 empty] | 25°C | [457 empty] | 1e-5 to 1e-4 torr | [142 empty] | 0.21 | W·m-1·K-1 | 25°C | steady-state method | [15 empty] | steady-state method | [1980 empty] | pressed pellet | [604 empty] | pressed pellet | [721 empty] | crystalline structure | 1e-5 to 1e-4 torr | 1.19e-3 | dimensionless | 25°C | 1e-5 to 1e-4 torr | pressed pellet | 1.34e-3 | dimensionless | 45°C | 1e-5 to 1e-4 torr | pressed pellet
2790 | Cu₃(HHTP)₂ | Cu₃(C₁₈H₆O₆)₂ | 2024 | 10.1016/j.foodchem.2024.139013 | In situ fast self-assembled preparation of dandelion-like Cu(OH)₂@Cu₃(HHTP)₂ with core-shell heterostructure arrays for electrochemical sensing of formaldehyde in food samples | Cu(II) | unspecified | unspecified | unspecified | unspecified | 2,3,6,7,10,11-hexahydroxytriphenylene (HHTP) | -OH | planar | unspecified | 2D | unspecified | unspecified | Two-step hydrothermal method: First, Cu(OH)₂ nanorods were grown on copper foam by immersing in solution of ammonium persulfate and sodium hydroxide for 20 min. Then, HHTP dissolved in mixed solvent (V_DW:V_DMF = 12:1) was added and reacted at 70°C for 20 min to form the core-shell structure. | Hydrothermal process at 70°C for 20 min | 70°C | unspecified | Mixed solvent (deionized water:DMF = 12:1) | [49 empty] | high | unspecified | unspecified | [144 empty] | 19.29 | m²/g | BET nitrogen adsorption-desorption | [7 empty] | unspecified | [992 empty] | 732.5 | unspecified |  | 0.1 mol/L NaOH |  |  | 1.179 | Ω | 0.1 mol/L NaOH | 1 Hz to 10^6 Hz | [21 empty] | 0.04 mF cm⁻² | [49 empty] | 29.30 | mF cm⁻² | 0.1 mol/L NaOH | [558 empty] | Cyclic voltammetry | [743 empty] | Electrochemical impedance spectroscopy | [1549 empty] | Due to extended 2D π conjugation and remote delocalized electrons | [3931 empty] | Calculated from C_dl/C_s | 20-80 mV s⁻¹ | unspecified
1375 | Co-MOF | Co(C₁₂H₆O₄)(H₂O)₄ | 2020 | 10.1021/acsaem.0c00465 | Cobalt Metal-Organic Framework Ultrathin Cocatalyst Overlayer for Improved Photoelectrochemical Activity of Ti-Doped Hematite | Co(II) | octahedral | octahedral | single metal center | unspecified | 2,6-naphthalenedicarboxylic acid dipotassium salt | carboxylic acid | linear | unspecified | 2D | triclinic | P-1 | Chemical bath deposition at 60°C for 1.5 hours using 2,6-naphthalenedicarboxylic acid dipotassium salt (40 mM) and Co(NO₃)₂·6H₂O (40 mM) solution | Chemical bath deposition at 60°C for 1.5 hours | 60°C | ambient | water | [49 empty] | 1e-3 | S/m | unspecified |  | unspecified | [225 empty] | 2.6 | nm | [156 empty] | TEM | [740 empty] | 0.58 | V vs RHE | 0.01 mA/cm² | 1.0 M NaOH | [31 empty] | 98.1 | % retention |  | 1.23 V vs RHE |  | 1.0 M NaOH | [5251 empty] | 2.24 | mA/cm² |  |  | 1.0 M NaOH |  |  | 3.78 | mA/cm² |  | 1.5 V vs RHE | [2899 empty] | unspecified | [2456 empty] | unspecified | [67 empty] | overlayer on Ti:Fe₂O₃ | 1.23 V vs RHE | AM 1.5G, 100 mW/cm² | unspecified | AM 1.5G, 100 mW/cm² | 1.0 M NaOH | unspecified | AM 1.5G, 100 mW/cm² | 310 | mV | vs Ti:Fe₂O₃ | AM 1.5G, 100 mW/cm² | 1.0 M NaOH | unspecified | 6 hours | AM 1.5G, 100 mW/cm² | 0.17 | % | 1.08 V vs RHE | AM 1.5G, 100 mW/cm² | 1.0 M NaOH | unspecified | 80.4 | % | 1.23 V vs RHE | AM 1.5G, 100 mW/cm² | 1.0 M NaOH | unspecified | 25.0 | % | 1.23 V vs RHE | AM 1.5G, 100 mW/cm² | 1.0 M NaOH | unspecified | 0.19 | V | OCP_dark - OCP_light | chopped light | 1.0 M NaOH | unspecified | 1.66e20 | cm⁻³ | Mott-Schottky | 1000 Hz | dark | Co-MOF/Ti:Fe₂O₃ | 0.61 | V vs RHE | Mott-Schottky | 1000 Hz | dark | Co-MOF/Ti:Fe₂O₃
2522 | Co-MOF | unspecified | 2024 | 10.1021/acscatal.3c04389 | Fabrication of well-aligned Co-MOF arrays through a controlled and moderate process for the development of a flexible tetrabromobisphenol A sensor | Co(II) | unspecified | unspecified | unspecified | unspecified | 2-methylimidazole (2-MIM) | methyl, imidazole | linear | unspecified | 2D | unspecified | unspecified | One-step room temperature synthesis by immersing carbon cloth in mixture of cobalt nitrate hexahydrate and 2-methylimidazole solution | Room temperature synthesis in aqueous solution | room temperature to 80°C (optimized at 40°C) | ambient | deionized water | [49 empty] | improved | unspecified | EIS | [345 empty] | Co-MOFs/CC composite | [807 empty] | 9 | Ω | 0.1 M KCl containing 5 mM K₃Fe(CN)₆/K₄Fe(CN)₆ | [192 empty] | 92 | % | [202 empty] | 40 | nM |  | 0.1 M PBS (pH 5.0) | [977 empty] | EIS | [802 empty] | TBBPA | [783 empty] | Co-MOFs/CC | [1312 empty] | 0.1-10 | μM | TBBPA |  | 10-100 | μM | TBBPA | [2339 empty] | 33.1 | μA | 5 μM TBBPA | [1671 empty] | 0.1 M PBS | 0.1 V/s | [919 empty] | DPV | DPV | -0.4 to +0.4 V | 3 min | DPV | 0.1 M PBS (pH 5.0) | DPV | 0.1 M PBS (pH 5.0) | 4°C for 1 month | 5 μM TBBPA
2866 | Cu₃(HHTP)₂ | Cu₃(C₁₈H₁₂O₆)₂ | 2023 | 10.1002/smll.202309469 | On-Demand Tunable Electrical Conductance Anisotropy in a MOF-Polymer Composite | Cu(II) | unspecified | unspecified | unspecified | unspecified | 2,3,6,7,10,11-hexahydroxytriphenylene (HHTP) | hydroxyl | planar | unspecified | 2D | unspecified | unspecified | Aqueous solutions of copper(II) sulfate pentahydrate and HHTP in water were heated at 85 °C for 16 h. The resulting dark blue suspension was vacuum filtered, washed with water, ethanol, and acetone, and activated under dynamic vacuum at 120 °C for 12 h. | Hydrothermal process at 85 °C for 16 h | 85 °C | atmospheric | water |  |  |  |  | 0.1 | S cm⁻¹ | unspecified |  |  | 1.5 | S cm⁻¹ | unspecified | [11 empty] | 0.5 | S cm⁻¹ | unspecified | [11 empty] | 330 | m²/g |  | 77 K | [17 empty] | parallel to c-axis | [121 empty] | pressed pellet | single crystal | single crystal | [3759 empty] | 40 | μm | length | 400 | nm | diameter | [2996 empty] | N₂ | [156 empty] | perpendicular to c-axis | [769 empty] | 530 | m²/g | 77 K | N₂ | rod-shaped | rod-shaped
249 | Fe₂(BDP)₃ | Fe₂(C₁₂H₆N₄)₃ | 2020 | 10.1039/C9CS00594C | Electrical conductivity and magnetic bistability in metal–organic frameworks and coordination polymers: charge transport and spin crossover at the nanoscale | Fe(II/III) | octahedral | octahedral | binuclear | no | 1,4-benzenedipyrazolate (BDP) | pyrazole | linear | unspecified | 3D | unspecified | unspecified | Solvothermal synthesis | Solvothermal synthesis | unspecified |  | unspecified | [49 empty] | 2.5e-2 | S cm⁻¹ | unspecified | after chemical reduction
790 | Fe2(BDP)3 | Fe2(C8H4N4)3 | 2018 | 10.1021/acs.jpclett.0c02988 | Electrically Conductive Coordination Polymers for Electronic and Optoelectronic Device Applications | Fe(III) | octahedral | octahedral | binuclear iron cluster | no | 1,4-benzenedipyrazolate (BDP) | pyrazolate | linear | 3D porous | 3D | unspecified | unspecified | Single crystal growth followed by controlled reduction with potassium naphthalenide | Single crystal synthesis followed by chemical reduction | unspecified | inert gas protection | unspecified |  |  |  |  | 3.5×10⁻⁷ | S cm⁻¹ | two-point measurement |  | room temperature | 0.025 | S cm⁻¹ | two-point measurement |  | room temperature | [166 empty] | single crystal | K0.98Fe2(BDP)3 reduced form | [498 empty] | 1230 | m² g⁻¹ | BET |  | ~610 | m² g⁻¹ | BET | [5939 empty] | 0.84 | cm² V⁻¹ s⁻¹ |  | FET measurement | [1320 empty] | pristine Fe2(BDP)3 | K0.98Fe2(BDP)3 reduced form | K0.98Fe2(BDP)3 | electron
1052 | Fe₂(BDP)₃ | Fe₂(C₁₂H₆N₄)₃ | 2020 | 10.1063/1.5143590 | Charge transport in metal–organic frameworks for electronics applications | Fe(II) | unspecified | unspecified | dinuclear iron clusters | unspecified | 1,4-benzenedipyrazolate (BDP) | pyrazolate | linear | unspecified | 3D | unspecified | unspecified | unspecified | unspecified | unspecified | unspecified | unspecified |  |  |  |  | increased by 5 orders of magnitude | S/m |  |  |  | maximum at K₀.₉₈Fe₂(BDP)₃ | S/m | [169 empty] | KₓFe₂(BDP)₃ (0 < x < 2) | single crystal FET | [1951 empty] | reductively doped | [619 empty] | potassium ions | [3445 empty] | reductively doped
1195 | CuTOTP-OC4 | CuC26H24O6 | 2022 | 10.1021/jacs.1c12596 | Conjugated Metal-Organic Macrocycles: Synthesis, Characterization, and Electrical Conductivity | Cu(II) | square planar | square planar | mononuclear | unspecified | H4TOTP-OC4 (2,3,6,7-tetraoxidotriphenylene with butoxy groups) | butoxy (-OC4H9) | planar hexagonal | hexagonal | 1D | hexagonal | unspecified | Reaction of H4TOTP-OC4 (0.229 mmol) with Cu(OAc)2·H2O (0.252 mmol) in DMF at room temperature for 6-14 days | Room temperature in DMF for 6-14 days | room temperature |  | DMF | [49 empty] | 6e-4 | S cm⁻¹ | two-point pressed pellet |  | 298 K | [99 empty] | pressed pellet | [1643 empty] | 3.17 | Å |  | 3.23 | Å | [2188 empty] | dry | DMF-solvated | [6693 empty] | 40.16 | Å | dry | 42.30 | Å | DMF-solvated | 1.94 | Å | EXAFS
3679 | Ni3(HITP)2 | Ni3(C18H12N6)2 | 2017 | 10.1021/acscatal.7b02647 | Mechanistic Evidence for Ligand-Centered Electrocatalytic Oxygen Reduction with the Conductive MOF Ni3(hexaiminotriphenylene)2 | Ni(II) | square-planar | square-planar | unspecified | unspecified | 2,3,6,7,10,11-hexaiminotriphenylene (HITP) | amine | planar | unspecified | 2D | unspecified | unspecified | 2,3,6,7,10,11-hexaaminotriphenylene·6HCl (HATP) salt (10 mg) was dissolved in deionized water (4 mL) and heated to 65 °C. Nickel(II) chloride hexahydrate (10 mg) was dissolved in deionized water (4 mL). The heated HATP solution was added to the NiCl2 solution and concentrated aqueous ammonium hydroxide (0.60 mL) was added. The reaction was heated without stirring at 65 °C for 2 hours. | Room temperature precipitation method in water/ammonia | 65 °C | atmospheric | water | [49 empty] | decreases | unspecified | [1132 empty] | -128 | mV·dec-1 |  | pH 13 | -124 | mV·dec-1 |  | pH 8 | [1484 empty] | 0.82 | V vs RHE | 0.1 M KOH | [5390 empty] | -50 μA·cm-2 | [5768 empty] | decreasing from 13 to 8.5
2921 | NNU-27 | ZnNa2(C30H16O4)2 | 2024 | 10.1016/j.jma.2023.09.021 | Advances in electrochemistry of intrinsic conductive metal-organic frameworks and their composites: Mechanisms, synthesis and applications | Zn(II), Na(I) |  |  |  |  | 4,4'-anthracene-9,10-diylbis(ethyne-2,1-diyl)dibenzoic acid | carboxylate, acetylene |  | 3D | 3D |  |  | Hydrothermal synthesis with anthracene-based ligand | unspecified | [52 empty] | 1.3e-3 | S cm⁻¹ | 2-probe |  | R.T. | [343 empty] | single crystals
2895 | Cu₃(HHTP)₂ |  | 2024 | 10.1016/j.jma.2023.09.021 | Advances in electrochemistry of intrinsic conductive metal-organic frameworks and their composites: Mechanisms, synthesis and applications | Cu(II) |  |  |  |  | hexahydroxytriphenylene (HHTP) | hydroxyl |  | 2D | 2D |  |  |  | unspecified | [52 empty] | 0.02 | S cm⁻¹ | 2-probe |  | room temperature | [343 empty] | film
3719 | Ni3(hitp)2 | Ni3(C24H12N6)2 | 2017 | 10.1149/2.0401712jss | Thermoelectric Properties of 2D Ni3(hitp)2 and 3D Cu3(btc)2 MOFs: First-Principles Studies | Ni | octahedral | octahedral | single metal | unspecified | 2,3,6,7,10,11-hexaiminotriphenylene (hitp) | amine | planar | unspecified | 2D | unspecified | unspecified | unspecified | unspecified | unspecified | unspecified | unspecified |  |  |  |  | 40 | S cm^-1 | unspecified |  | room temperature | 2 | S cm^-1 | unspecified |  | room temperature | [166 empty] | polycrystalline films | pellets | [1732 empty] | 80 | μV/K | [2076 empty] | 0.07 | eV |  |  |  | 0.14 | eV | [1960 empty] | room temperature | [619 empty] | DFT calculation | [601 empty] | DFT (LDA) |  | monolayer | estimated (2x LDA) |  | monolayer | [1373 empty] | monolayer | n-type or p-type
3725 | Ni3(HITP)2 | C42H24N12Ni3 | 2017 | 10.1016/j.molstruc.2017.01.038 | Thermoelectric Properties of 2D Ni3(HITP)2 and 3D Cu3(BTC)2 MOFs: First-Principles Studies | Ni(II) | unspecified | unspecified | unspecified | unspecified | 2,3,6,7,10,11-hexaiminotriphenylene (HITP) | amino | planar | unspecified | 2D | unspecified | unspecified | unspecified | unspecified | unspecified | unspecified | unspecified |  |  |  |  | 1e9 | Ω^-1 cm^-2 | DFT calculation |  | room temperature | 6e9 | Ω^-1 cm^-2 | DFT calculation |  | room temperature | [9 empty] | 4e9 | Ω^-1 cm^-2 | DFT calculation |  | room temperature | [14 empty] | 1.2e9 | Ω^-1 cm^-2 | DFT calculation |  | room temperature | [4203 empty] | 0.07 | eV | DFT calculation |  | 0.14 | eV | DFT calculation | [3924 empty] | estimated true band gap | [394 empty] | 18 | μV/K | room temperature |  |  | 1 | μV/K | room temperature | [949 empty] | AA stacking, Z direction | [1851 empty] | 0 | μV/K | room temperature |  |  | 80 | μV/K | room temperature | [564 empty] | AA stacking, XY direction | AA stacking, Z direction | [2948 empty] | monolayer, LDA calculation | AB stacking, XY direction | DFT calculation | DFT calculation | AB stacking, Z direction | AA stacking, XY direction | AB stacking, both directions | DFT calculation | monolayer, near band edges | DFT calculation | 0.6e4 | W K^-1 cm^-2 | room temperature | AA stacking, XY direction | DFT calculation | 5e4 | W K^-1 cm^-2 | room temperature | AA stacking, Z direction | DFT calculation | 1e4 | W K^-1 cm^-2 | room temperature | AB stacking, both directions | DFT calculation
3750 | Ni3(HITP)2 | Ni3(C6O6)2(NH3CH2CH2NH3)1.36 | 2018 | 10.1002/aenm.201802052 | Large-Area Preparation of Crack-Free Crystalline Microporous Conductive Membrane to Upgrade High Energy Lithium-Sulfur Batteries | Ni(II) | square planar | square planar | Ni3 cluster | Yes | 2,3,6,7,10,11-hexaiminotriphenylene (HITP) | amino | hexagonal | hcb | 2D | orthorhombic | Cmcm | Interface-induced growth at liquid-solid interface using nickel chloride and HITP in aqueous solution with ammonium hydroxide | Reaction at 65°C for 2 h in aqueous solution | 65°C |  | water |  |  |  |  | 4000 | S m-1 | unspecified |  |  | 3720 | S m-1 | unspecified | [25 empty] | 638.8 | m²/g | [115 empty] | 1.5 | nm | [24 empty] | bulk | membrane | [426 empty] | N2 sorption | [264 empty] | N2 sorption | [1475 empty] | 0.183 | mmol g-1 | Li2S6 |  | THF
2926 | MOF-74(Mg) | Mg2(C8H2O6) | 2024 | 10.1016/j.inoche.2024.113169 | A sensitive electrochemical aptasensor based on MOF-74(Mg)/GO for impedimetric detection of ultra-trace streptomycin | Mg(II) | octahedral | octahedral | one-dimensional Mg(II) chains | Mg(II) sites | 2,5-dihydroxyterephthalic acid (H4dobpdc) | -COOH, -OH | linear | unspecified | 3D | unspecified | unspecified | Hydrothermal synthesis: H4dobpdc (75.00 mg) dissolved in THF (5.00 mL), then 1.50 mL NaOH solution (1.00 M) added while stirring. Mg(NO3)2·6H2O (192.00 mg) dissolved in water (1.50 mL) added to the mixture. Sealed autoclave heated at 120 °C for 3 days, cooled to room temperature, yellow powder collected by filtration. | Hydrothermal process at 120 °C for 3 days | 120 °C | autoclave conditions | THF/water mixture | [49 empty] | insufficient | unspecified | EIS | [89 empty] | bulk material | [54 empty] | high | unspecified | [1015 empty] | good | unspecified | [6172 empty] | unspecified | unspecified | unspecified
2927 | MOF-74(Mg)/GO | Mg2(C8H2O6)/CxOyHz | 2024 | 10.1016/j.inoche.2024.113169 | A sensitive electrochemical aptasensor based on MOF-74(Mg)/GO for impedimetric detection of ultra-trace streptomycin | Mg(II) | octahedral | octahedral | one-dimensional Mg(II) chains | Mg(II) sites | 2,5-dihydroxyterephthalic acid (H4dobpdc) | -COOH, -OH | linear | unspecified | 3D/2D hybrid | unspecified | unspecified | In situ assembly: GO (5.00 mg) added into MOF-74(Mg) reaction system, processed under ultrasound for 10 min and stirred for 30 min to disperse GO. Reaction system heated at 85 °C for 3 days to obtain target composite, washed with N,N-dimethylformamide and dried in air. | In situ synthesis at 85 °C for 3 days with ultrasound pretreatment | 85 °C |  | THF/water mixture with N,N-dimethylformamide washing | [49 empty] | enhanced | unspecified | EIS | [89 empty] | composite material | [54 empty] | high | unspecified | [1015 empty] | high | unspecified | [389 empty] | 24 | fg mL⁻¹ | [5 empty] | 0.03 to 25.0 | pg mL⁻¹ | [1326 empty] | electrochemical impedance spectroscopy | aptasensor | [447 empty] | streptomycin |  |  |  | streptomycin | electrochemical impedance spectroscopy |  |  | 3.3-4.1 | % | streptomycin | [3988 empty] | unspecified | [4094 empty] | 96.0-105.0 | % | unspecified | unspecified | ΔRct = 1.83 lg CSTR + 2.97 (R² = 0.99) | streptomycin | milk samples | 0.1-5.0 pg mL⁻¹ | milk samples | 0.1-5.0 pg mL⁻¹
2928 | Cd₂(TTF-TB) | Cd₂(C₃₈H₂₀O₈S₄) | 2024 | 10.1016/j.jma.2023.09.021 | Advances in electrochemistry of intrinsic conductive metal-organic frameworks and their composites: Mechanisms, synthesis and applications | Cd(II) |  |  |  |  | tetrathiafulvalene-tetrabenzoate (H₄TTF-TB) | carboxylate, tetrathiafulvalene |  | 3D | 3D |  |  | Constructed from Cd ions and TTF-TB ligands | unspecified | [52 empty] | 2.86e-4 | S cm⁻¹ | unspecified | [345 empty] | pellet | 400 | meV | single crystal
2225 | Mn-DBH | C₄₀O₁₂Mn₃ | 2023 | 10.1002/smll.202306159 | A Triptycene-Based Layered/Flower-Like 2D Conductive Metal-Organic Framework with 3D Extension as an Electrode for Efficient Li Storage | Mn(II) | octahedral | unspecified | unspecified | unspecified | 9,10-dihydro-9,10-[1,2]benzenoanthracene-2,3,6,7,14,15-hexaol (6OH-DBH) | -OH | triptycene-based | honeycomb | 2D | hexagonal | P1 | 0.72 mM Mn(OAc)₂·4H₂O dissolved in 4 mL DMF and 5 mL deionized water, preheated at 80°C for 15 min. 0.032 mM 6OH-DBH ligand in 1 mL DMF added, followed by 100 μL NH₄OH. Heated at 80°C for 5 h. Washed with water and acetone, dried under vacuum | Solvothermal process at 80°C for 5 h | 80°C | ambient | DMF/water mixture | [49 empty] | 8.9e-2 | S cm⁻¹ | two-point probe |  | 298 K | [99 empty] | pressed film | [170 empty] | 138.2 | mAh g⁻¹ |  | Li-ion battery | [594 empty] | 180 | °C | TGA | [160 empty] | N₂ | [424 empty] | 829.29 | mAh g⁻¹ | Li-ion battery | 0.1 C | [8591 empty] | 500 | [2123 empty] | 936.6 | mAh g⁻¹ |  | 520.5 | mAh g⁻¹ |  | 402.2 | mAh g⁻¹ |  | 337.4 | mAh g⁻¹ |  | 275.3 | mAh g⁻¹ |  | 290.7 | mAh g⁻¹ | 2.01 | unspecified | room temperature | 1-3.5 V | 907.14 | mAh g⁻¹ | 1-3.5 V | 0.1 C | Li-ion battery | 113.44 | Ω | EIS | fresh electrode | 0.5 C | 1.5-3.5 V | 0.1 C | 1-3.5 V | Li-ion battery | 0.2 C | 1-3.5 V | Li-ion battery | 0.5 C | 1-3.5 V | Li-ion battery | 1 C | 1-3.5 V | Li-ion battery | 1.5 C | 1-3.5 V | Li-ion battery | 2 C | 1-3.5 V | Li-ion battery
2243 | Mn-GLA | Mn(II) 3,4,5-trihydroxybenzoate dehydrate | 2023 | 10.1002/sstr.202300071 | Metal-Organic Framework-Derived MnO Nanocrystals Embedded in a Spindle Carbon for Rechargeable Aqueous Zinc Battery with a Molten Hydrate Electrolyte | Mn(II) | six-coordinated | octahedral | infinite chains of trans-corner-sharing MnO₆ octahedra | unspecified | 3,4,5-trihydroxybenzoic acid (gallic acid) | -OH, -COOH | compact gallic acid linkers | unspecified | 3D | unspecified | unspecified | Solvothermal reaction of MnSO₄·H₂O and gallic acid in H₂O-CH₃CH₂OH mixed solvent (v:v = 1:1) with lithium hydroxide, followed by centrifugation and drying at 120°C for 6h | Solvothermal process at room temperature for 12h | room temperature | unspecified | H₂O-CH₃CH₂OH (1:1 v:v) | [49 empty] | Mn-GLA-900 > Mn-GLA-800 >> Mn-GLA-700 | unspecified | unspecified |  | unspecified | [142 empty] | 173 | m²/g | N₂ adsorption/desorption | [7 empty] | 77K | [184 empty] | 100 | % |  | 200 | [796 empty] | 10⁻¹⁰ to 10⁻⁸ | cm²/s | ZnCl₂·2.33H₂O | GITT | [1265 empty] | 1.68 | g/cm³ | unspecified | [1009 empty] | 106 | mAh/g | 0.05 A/g |  | 24 | mAh/g | 0.05 A/g |  | 20 | mAh/g | 0.05 A/g | 44 | mAh/g | 0.05 A/g | [608 empty] | 200 | 200 |  | 200 | 200 | [888 empty] | unspecified | [4812 empty] | ZnCl₂·2.33H₂O | ZnCl₂·2.33H₂O | ZnCl₂·50H₂O | ZnCl₂·2.33H₂O | Mn-GLA-700 | ZnCl₂·2.33H₂O | Mn-GLA-800 | 1.60 | V | ZnCl₂·2.33H₂O | Mn-GLA-900 | 1.0 | V | ZnCl₂·50H₂O | Mn-GLA-900 | Mn-GLA-900 | Mn-GLA-900
1333 | Fe₂(BDP)₃ | Fe₂(C₆H₄N₄)₃ | 2021 | 10.1016/j.jmst.2021.11.054 | Recent advances in synthesis of two-dimensional conductive metal-organic frameworks and their electrochemical energy storage application | Fe²⁺/Fe³⁺ | unspecified | unspecified | binuclear | unspecified | 1,4-benzenedipyrazolate (BDP) | pyrazole | linear | unspecified | 3D | unspecified | unspecified | unspecified | unspecified | unspecified |  | unspecified | [11521 empty] | 4 | orders of magnitude | mixed-valence vs pristine Fe³⁺ MOF
2932 | UIO-66 | Zr6O4(OH)4(BDC)6 | 2024 | 10.1016/j.cej.2024.148185 | Fabrication of highly conductive VXC-72R carbon nanoparticles decorated Zr (IV)-based metal-organic framework for highly sensitive detection of methyl parathion | Zr(IV) | octahedral |  | Zr6O4(OH)4 secondary building unit |  | 1,4-benzenedicarboxylic acid (BDC) | carboxylic acid |  | fcu | 3D |  |  | Low-temperature solvothermal synthesis: p-phthalic acid (0.02g) dissolved in DMF (75mL), ZrCl4 (0.07g) and CH3COOH (41.25mL) added to DMF (75mL), transferred to hydrothermal vessel at 120°C for 48h | Solvothermal process at 120°C for 48h | 120°C |  | DMF with glacial acetic acid | [1106 empty] | high | unspecified | [609 empty] | unspecified | m²/g | unspecified |  |  |  | non-conductive | unspecified | [5524 empty] | Inherent non-conductivity property | [4859 empty] | Highly adjustable porosity | high | unspecified | methyl parathion | affinity of Zr-O groups with phosphoric groups
2753 | Fe₂(BDP)₃ | Fe₂(C₁₂H₈N₄)₃ | 2024 | 10.1021/acs.chemmater.4c00101 | Redox Chemistry Mediated Control of Morphology and Properties in Electrically Conductive Coordination Polymers: Opportunities and Challenges | Fe(II)/Fe(III) | unspecified | unspecified | unspecified | unspecified | 1,4-Benzenedipyrazolate (BDP) | pyrazole | linear | unspecified | 3D | unspecified | unspecified | unspecified | unspecified | unspecified | unspecified | unspecified | [11521 empty] | 10000 | fold increase | after reductive insertion with potassium naphthalenide | stoichiometric intercalation of charge-balancing cations
3747 | Fe2(BDP)3 | Fe2(C12H6N4)3 | 2018 | 10.1038/s41563-018-0098-1 | Electron delocalization and charge mobility as a function of reduction in a metal–organic framework | Fe(III) | octahedral | octahedral | one-dimensional chains | No | 1,4-benzenedipyrazolate (BDP2-) | pyrazolate | linear | unspecified | 3D | orthorhombic | Fddd | Solvothermal synthesis using Fe(III) salt and H2BDP ligand |  | unspecified |  | DMF/methanol |  |  |  |  | 9.6e-3 | S cm-1 | four-point measurement |  | 300 K | 3.5e-7 | S cm-1 | two-point measurement |  | 300 K | [182 empty] | 1230 | m² g-1 | BET method |  | 1.40-1.49 | eV |  |  |  |  | 77 K | [17 empty] | 0.02 | cm² V-1 s-1 |  | FP-TRMC |  |  | 2e-3 | cm² V-1 s-1 |  | FET | electron | [1307 empty] | UV-vis-NIR | 6e-4 | cm² V-1 s-1 | hole | FET
2752 | Fe₁₂(C₆O₆)₆ | Fe₁₂C₃₆O₃₆ | 2024 | 10.1021/acs.chemmater.4c00101 | Redox Chemistry Mediated Control of Morphology and Properties in Electrically Conductive Coordination Polymers: Opportunities and Challenges | Fe(II)/Fe(III) mixed valence | octahedral | octahedral | mixed valence | yes | C₆O₆ (tetrahydroxy-1,4-quinone derivative) | hydroxyl/quinone | planar hexagonal | cubic | 3D | cubic | unspecified | Reaction of FeSO₄·7H₂O with THQ in degassed mixture of water and diethylene glycol at 120°C | Degassed mixture of water and diethylene glycol at 120°C | 120°C | degassed | water/diethylene glycol mixture | [1723 empty] | 2.7e-4 | S cm⁻¹ | [27 empty] | unspecified | [305 empty] | room temperature | -194.0 | μV K⁻¹ | unspecified | room temperature | n-type
3592 | Co-MOF |  | 2016 | 10.1016/j.nanoen.2016.05.009 | MOFs nanosheets derived porous metal oxide-coated three-dimensional substrates for lithium-ion battery applications | Co(II) |  |  |  |  | 2-methylimidazole (Hmim) |  |  |  | 2D |  |  | Co-MOF was directly grown on 3D substrates via a facile liquid-phase deposition method at room temperature. | Liquid-phase deposition at room temperature | room temperature | unspecified | deionized water | [49 empty] | improved | [229 empty] | 100-150 | nm | [156 empty] | SEM | [270 empty] | 2000 | cycles |  | 5 A g-1 |  | 2000 | cycles |  | 20 A g-1 | [799 empty] | combined with 3D nickel foam | [1955 empty] | 1135 | mAh g-1 | 0.2 A g-1 |  | 1268 | mAh g-1 | 0.5 A g-1 |  | 1226 | mAh g-1 | 1 A g-1 | 1130 | mAh g-1 | 2 A g-1 | 923 | mAh g-1 | 5 A g-1 | 751 | mAh g-1 | 10 A g-1 | 543 | mAh g-1 | 20 A g-1 | [604 empty] | 364 | mAh g-1 | 25 A g-1 | [5322 empty] | nanosheets
2671 | Fe/Mn-HAB | unspecified | 2024 | 10.1039/d4ta01820f | Recent advances of 2D conductive metal–organic frameworks in thermoelectrics | Fe(II)/Mn(II) | unspecified | unspecified | unspecified | unspecified | hexaaminobenzene (HAB) | amine | hexagonal | honeycomb | 2D | unspecified | unspecified | unspecified | unspecified | [52 empty] | 107.7 | S cm⁻¹ | Van der Pauw |  | room temperature | [568 empty] | pellet
3001 | Cu3(HHTP)2 | Cu3(C18H12O6)2 | 2025 | 10.1002/adfm.202423539 | Photoswitchable Conductive Metal-Organic Frameworks | Cu(II) | unspecified | unspecified | unspecified | unspecified | 2,3,6,7,10,11-Hexahydroxytriphenylene (HHTP) | hydroxyl | planar | unspecified | 2D | unspecified | unspecified | Layer-by-layer synthesis using a dipping robot, alternatively dipping substrates in ethanolic 0.1 mM copper(II) acetate solution (10 min) and ethanolic 0.07 mM HHTP solution (15 min), followed by rinsing with pure ethanol (2 min). 200 synthesis cycles. Post-synthesis immersion in ethanolic 0.07 mM HHTP solution, annealing at 60°C for 20 h, and surface cleaning with ethanol. | Layer-by-layer process at room temperature | room temperature | ambient | ethanol |  |  |  |  | 4.13 | S m⁻¹ | two-probe DC measurement |  | unspecified | 21 | S m⁻¹ | four-probe method |  | unspecified | [9 empty] | 11 | S m⁻¹ | two-probe method |  | unspecified | [14 empty] | 2 | S m⁻¹ | two-probe method |  | unspecified | [12 empty] | 2.7 | S m⁻¹ | Van der Pauw measurement |  | unspecified | 1.5 | S m⁻¹ | two-probe method | unspecified | 0.4 | S m⁻¹ | two-probe method | unspecified | 1 | S m⁻¹ | two-probe method | unspecified | 0.4 | S m⁻¹ | two-probe method | unspecified | 2 | S m⁻¹ | two-probe method | unspecified | 3 | S m⁻¹ | two-probe method | unspecified | 0.23 | S m⁻¹ | four-probe method | unspecified | 0.0486 | S m⁻¹ | four-probe method | unspecified | [213 empty] | 2.0 | nm | [443 empty] | 0.5 | μm | [1683 empty] | SURMOF thin film |  | single crystal |  | thin film | [3206 empty] | 1 | S m⁻¹ | unspecified |  | two-probe method |  | 4 | S m⁻¹ | unspecified |  | two-probe method |  | 8.7 | S m⁻¹ | unspecified |  | unspecified |  | 0.7 | S m⁻¹ | unspecified |  | two-probe method | [1906 empty] | thin film |  | pressed pellet | [4919 empty] | 0.3 | nm | [2849 empty] | pressed pellet | unspecified | SEM cross-section | rod | block | flake | rod (Air synthesis) | particle (Air synthesis) | thin film (40) | thin film (70) | powder | electrode composite | thin film | pressed pellet | unspecified
3755 | Ni3(HITP)2 | Ni3(C18H12N6)2 | 2014 | 10.1002/aenm.201800013 | 3D, Mutually Embedded MOF@Carbon Nanotube Hybrid Networks for High-Performance Lithium-Sulfur Batteries | Ni(II) | square planar | square planar | Ni3 | No | 2,3,6,7,10,11-hexaaminotriphenylene (HATP) | amine | planar | 2D | 2D | hexagonal | unspecified | Reaction of NiCl2·6H2O with HATP in aqueous ammonia | Reaction in aqueous ammonia |  |  | aqueous ammonia |  |  |  |  | 2 | S cm-1 | two-probe measurements |  |  | 40 | S cm-1 | four-probe measurements | [168 empty] | pellet | film
2940 | UiO-66 | Zr6O4(OH)4(BDC)6 | 2024 | 10.1016/j.jmst.2024.03.066 | Highly electrically conductive MOF/conducting polymer nanocomposites toward tunable electromagnetic wave absorption | Zr(IV) | octahedral | octahedral | Zr6O4(OH)4 | unspecified | terephthalic acid (BDC) | carboxylic acid | linear | fcu | 3D | cubic | Fm-3m | Hydrothermal synthesis at 120°C for 24 hours using ZrOCl2·8H2O and terephthalic acid in DMF/HCl mixture | Hydrothermal process at 120°C for 24 h | 120°C | autogenous | DMF with HCl | [49 empty] | insulating | S/cm | four-probe method |  | unspecified | [142 empty] | 978.4 | m²/g | BET | N2 | [6 empty] | 77K
2941 | UiO-67 | Zr6O4(OH)4(BPDC)6 | 2024 | 10.1016/j.jmst.2024.03.066 | Highly electrically conductive MOF/conducting polymer nanocomposites toward tunable electromagnetic wave absorption | Zr(IV) | octahedral | octahedral | Zr6O4(OH)4 | unspecified | 4,4'-biphenyl dicarboxylic acid (BPDC) | carboxylic acid | linear | fcu | 3D | cubic | Fm-3m | Hydrothermal synthesis at 120°C for 24 hours using ZrOCl2·8H2O and 4,4'-biphenyl dicarboxylic acid in DMF/HCOOH mixture | Hydrothermal process at 120°C for 24 h | 120°C | autogenous | DMF with HCOOH | [49 empty] | insulating | S/cm | four-probe method |  | unspecified | [142 empty] | 1068.0 | m²/g | BET | N2 | [6 empty] | 77K
2942 | UP66-1 | UiO-66/PPy (2:1 mass ratio) | 2024 | 10.1016/j.jmst.2024.03.066 | Highly electrically conductive MOF/conducting polymer nanocomposites toward tunable electromagnetic wave absorption | [12 empty] | In-situ oxidative polymerization of pyrrole within UiO-66 pores and on surface using FeCl3 as oxidant | Room temperature polymerization for 5 hours | room temperature |  | deionized water | [49 empty] | unspecified | S/cm | four-probe method |  | unspecified | [142 empty] | 567.0 | m²/g | BET | N2 | [6 empty] | 77K | [454 empty] | -67.4 | dB |  | 2-18 GHz | [226 empty] | 6.74 | GHz |  |  |  |  | 6.16 | GHz |  |  | 9.08-15.24 GHz | [771 empty] | 15 wt.% | 2.8 mm | [707 empty] | 15 wt.% | 15 wt.% | [4291 empty] | -10 dB | -10 dB | [1800 empty] | vector network analyzer | vector network analyzer | vector network analyzer
2943 | UP66-2 | UiO-66/PPy (4:1 mass ratio) | 2024 | 10.1016/j.jmst.2024.03.066 | Highly electrically conductive MOF/conducting polymer nanocomposites toward tunable electromagnetic wave absorption | [12 empty] | In-situ oxidative polymerization of pyrrole within UiO-66 pores and on surface using FeCl3 as oxidant | Room temperature polymerization for 5 hours | room temperature |  | deionized water | [49 empty] | 14.3 | S/cm | four-probe method |  | unspecified | [142 empty] | 285.7 | m²/g | BET | N2 | [6 empty] | 77K | [454 empty] | -60.4 | dB |  | 2-18 GHz | [226 empty] | 5.90 | GHz |  |  |  |  | 4.21 | GHz |  |  | 11.30-15.51 GHz | [771 empty] | 15 wt.% | [708 empty] | 15 wt.% | 15 wt.% | [4291 empty] | -10 dB | -10 dB | [1800 empty] | vector network analyzer | vector network analyzer | vector network analyzer
2944 | UP66-3 | UiO-66/PPy (7:1 mass ratio) | 2024 | 10.1016/j.jmst.2024.03.066 | Highly electrically conductive MOF/conducting polymer nanocomposites toward tunable electromagnetic wave absorption | [12 empty] | In-situ oxidative polymerization of pyrrole within UiO-66 pores and on surface using FeCl3 as oxidant | Room temperature polymerization for 5 hours | room temperature |  | deionized water | [49 empty] | unspecified | S/cm | four-probe method |  | unspecified | [142 empty] | 163.2 | m²/g | BET | N2 | [6 empty] | 77K | [454 empty] | -67.4 | dB |  | 2-18 GHz | [226 empty] | 5.14 | GHz |  |  |  |  | 4.92 | GHz |  |  | 12.68-17.60 GHz | [771 empty] | 15 wt.% | [708 empty] | 15 wt.% | 15 wt.% | [4291 empty] | -10 dB | -10 dB | [1800 empty] | vector network analyzer | vector network analyzer | vector network analyzer
2945 | UP66-4 | UiO-66/PPy (10:1 mass ratio) | 2024 | 10.1016/j.jmst.2024.03.066 | Highly electrically conductive MOF/conducting polymer nanocomposites toward tunable electromagnetic wave absorption | [12 empty] | In-situ oxidative polymerization of pyrrole within UiO-66 pores and on surface using FeCl3 as oxidant | Room temperature polymerization for 5 hours | room temperature |  | deionized water | [49 empty] | unspecified | S/cm | four-probe method |  | unspecified | [142 empty] | 144.8 | m²/g | BET | N2 | [6 empty] | 77K | [454 empty] | -65.6 | dB |  | 2-18 GHz | [226 empty] | 5.24 | GHz |  |  |  |  | 5.15 | GHz |  |  | 12.28-17.43 GHz | [771 empty] | 15 wt.% | [708 empty] | 15 wt.% | 15 wt.% | [4291 empty] | -10 dB | -10 dB | [1800 empty] | vector network analyzer | vector network analyzer | vector network analyzer
2946 | UP67-2 | UiO-67/PPy (4:1 mass ratio) | 2024 | 10.1016/j.jmst.2024.03.066 | Highly electrically conductive MOF/conducting polymer nanocomposites toward tunable electromagnetic wave absorption | [12 empty] | In-situ oxidative polymerization of pyrrole within UiO-67 pores and on surface using FeCl3 as oxidant | Room temperature polymerization for 5 hours | room temperature |  | deionized water | [49 empty] | unspecified | S/cm | four-probe method |  | unspecified | [142 empty] | 86.5 | m²/g | BET | N2 | [6 empty] | 77K | [454 empty] | -62.8 | dB |  | 2-18 GHz | [226 empty] | 2.06 | GHz |  |  | 5.05-7.11 GHz |  | 5.20 | GHz | [774 empty] | 15 wt.% | [708 empty] | 15 wt.% | 15 wt.% | [4291 empty] | -10 dB | -10 dB | [1800 empty] | vector network analyzer | vector network analyzer | vector network analyzer
2947 | UP67-3 | UiO-67/PPy (7:1 mass ratio) | 2024 | 10.1016/j.jmst.2024.03.066 | Highly electrically conductive MOF/conducting polymer nanocomposites toward tunable electromagnetic wave absorption | [12 empty] | In-situ oxidative polymerization of pyrrole within UiO-67 pores and on surface using FeCl3 as oxidant | Room temperature polymerization for 5 hours | room temperature |  | deionized water | [49 empty] | 13.5 | S/cm | four-probe method |  | unspecified | [142 empty] | 85.8 | m²/g | BET | N2 | [6 empty] | 77K | [454 empty] | -62.3 | dB |  | 2-18 GHz | [226 empty] | 3.08 | GHz |  |  | 14.92-18.0 GHz |  | 5.45 | GHz | [774 empty] | 15 wt.% | [708 empty] | 15 wt.% | 15 wt.% | [4291 empty] | -10 dB | -10 dB | [1800 empty] | vector network analyzer | vector network analyzer | vector network analyzer
2948 | UP67-4 | UiO-67/PPy (10:1 mass ratio) | 2024 | 10.1016/j.jmst.2024.03.066 | Highly electrically conductive MOF/conducting polymer nanocomposites toward tunable electromagnetic wave absorption | [12 empty] | In-situ oxidative polymerization of pyrrole within UiO-67 pores and on surface using FeCl3 as oxidant | Room temperature polymerization for 5 hours | room temperature |  | deionized water | [49 empty] | unspecified | S/cm | four-probe method |  | unspecified | [142 empty] | 66.9 | m²/g | BET | N2 | [6 empty] | 77K | [454 empty] | -63.8 | dB |  | 2-18 GHz | [1008 empty] | 15 wt.% |  |  | 4.52 | GHz | 15 wt.% | [655 empty] | -10 dB | [4443 empty] | 13.14-17.66 GHz | [1698 empty] | vector network analyzer |  | vector network analyzer
3777 | Ni3(HITP)2 |  | 2018 | 10.1016/j.apcatb.2018.07.024 | Selective reduction of CO2 by conductive MOF nanosheets as an efficient cocatalyst under visible light illumination | Ni(II) | square planar | square planar |  |  | 2,3,6,7,10,11-Hexahydroxytriphenylene hexahydrochloride (HITP·6HCl) |  |  |  | 2D |  |  | The ligand HITP·6HCl was prepared from triphenylene through bromination, amination and hydrolysis. For MOF synthesis, 0.038 mmol of HITP·HCl was dissolved in 10 mL of ultrapure water to form solution (A), and 0.056 mmol of NiCl2·6H2O was dissolved in another 10 mL of ultrapure water to form solution (B). Solution (B) was dropwise added to solution (A) under stirring. After forming a homogeneous solution, 600 μL of concentrated NH3·H2O (14 mol L-1) was dropwise added, and the reaction was kept at 65°C with constant stirring under air for 2 h. The black powder was centrifuged and refluxed in ultrapure water for 24 h (water refreshed every 12 h), then refluxed in acetone for another 3 h. The product was dried under vacuum at 150°C for 12 h. | Hydrothermal synthesis at 65°C for 2 h under air | 65°C | ambient | water |  |  |  |  | 40 | S cm-1 | polycrystalline films |  |  | 5000 | S m-1 | pressed pellets | [25 empty] | 630 | m2/g | [240 empty] | 4.2±0.3 | nm | exfoliated nanosheets | [22 empty] | 7.7×10^-3 | s-1 | [131 empty] | AFM | [435 empty] | unspecified | [48 empty] | 330 | °C | TGA | [5707 empty] | 48.6 | cm2 V-1 s-1 |  | FET measurement | [8061 empty] | 97 | % | [362 empty] | CO | 4°C | 3.45×10^4 | μmol g-1 h-1 | [Ru(bpy)3]Cl2·6H2O (80 mg) | TEOA | 100 W LED (420 nm) | 80 kPa CO2 | 4°C | MeCN/H2O/TEOA (10:2:4 v/v/v) | [Ru(bpy)3]Cl2·6H2O (80 mg) | TEOA | 100 W LED (420 nm) | 80 kPa CO2 | MeCN/H2O/TEOA (10:2:4 v/v/v) | [Ru(bpy)3]Cl2·6H2O | TEOA | 100 W LED (420 nm) | 80 kPa CO2 | 4°C | MeCN/H2O/TEOA (10:2:4 v/v/v) | 0.92 | % | [Ru(bpy)3]Cl2·6H2O | TEOA | 100 W LED (420 nm) | 80 kPa CO2 | 4°C | MeCN/H2O/TEOA (10:2:4 v/v/v)
2950 | PBA@Co/N-HC200 | Composite | 2024 | 10.1016/j.seppur.2024.130257 | Co-doped Ni-PBA anchored on optimized ZIF-67-derived Co/N-doped hollow carbon framework for high-performance hybrid capacitive deionization | [1734 empty] | 375.98 | m²/g | BET N₂ adsorption |  |  |  | 5.88e-3 | S/cm | [27 empty] | four-point probe | [6591 empty] | 170.48 | F/g |  | 1 M NaCl | [1634 empty] | 1.17 | Ω |  | EIS | CV at 5 mV/s | 1.20e-16 | cm²/s | EIS analysis | 34.9 | % | ICP-OES analysis | 3.39 | mol/mol | ICP-OES analysis | 4.28 | nm | BET analysis | 29.22 | mg/g | 1.2 V | 500 mg/L NaCl
2951 | PBA@Co/N-HC300 | Composite | 2024 | 10.1016/j.seppur.2024.130257 | Co-doped Ni-PBA anchored on optimized ZIF-67-derived Co/N-doped hollow carbon framework for high-performance hybrid capacitive deionization | [1734 empty] | 372.71 | m²/g | BET N₂ adsorption |  |  |  | 2.94e-3 | S/cm | [27 empty] | four-point probe | [2858 empty] | 90.8 | % |  | 40 cycles |  | 99 | % |  | 500 CV cycles | [3724 empty] | 199.07 | F/g |  | 1 M NaCl | [1634 empty] | 1.10 | Ω |  | EIS | CV at 5 mV/s | 2.86e-16 | cm²/s | EIS analysis | 24.25 | % | ICP-OES analysis | 3.15 | mol/mol | ICP-OES analysis | 5.60 | nm | BET analysis | 33.37 | mg/g | 1.2 V | 500 mg/L NaCl | 17.67 | mg/g | 1.2 V | 200 mg/L NaCl | 57.40 | mg/g | 1.2 V | 1000 mg/L NaCl | 3.34 | mg/g/min | 1.2 V | 500 mg/L NaCl | 83.65 | % | 1.2 V | 500 mg/L NaCl | 0.657 | kWh/kg-NaCl | 1.2 V | 500 mg/L NaCl | 1.2 V | CV at 100 mV/s
2952 | PBA@Co/N-HC400 | Composite | 2024 | 10.1016/j.seppur.2024.130257 | Co-doped Ni-PBA anchored on optimized ZIF-67-derived Co/N-doped hollow carbon framework for high-performance hybrid capacitive deionization | [1734 empty] | 333.37 | m²/g | BET N₂ adsorption |  |  |  | 1.44e-3 | S/cm | [27 empty] | four-point probe | [6591 empty] | 143.76 | F/g |  | 1 M NaCl | [1634 empty] | 1.19 | Ω |  | EIS | CV at 5 mV/s | 2.51e-16 | cm²/s | EIS analysis | 11.83 | % | ICP-OES analysis | 3.06 | mol/mol | ICP-OES analysis | 4.75 | nm | BET analysis | 28.22 | mg/g | 1.2 V | 500 mg/L NaCl
3025 | Cu₃(HHTP)₂ | Cu₃(C₁₈H₆O₆)₂ | 2025 | 10.1016/j.microc.2025.113584 | High-catalytic-activity conductive Cu-MOF coupled with carbon black Super-P for the rapid electrochemical detection of methylglyoxal in food and biological fluid | Cu(II) | Cu-O | octahedral | trinuclear copper cluster |  | 2,3,6,7,10,11-hexahydroxytriphenylene (HHTP) | hydroxyl (-OH) | planar | unspecified | 2D | unspecified | unspecified | 468 mg of Cu(OAc)₂·H₂O and 420 mg of HHTP were dissolved in 90 mL deionized water and 9 mL DMF solution. The mixture was stirred at 85°C for 24 h. After centrifugation at 8000 rpm for 5 min, the product was washed twice with water and once with ethanol, then dried in vacuum oven at 80°C for 24 h | Hydrothermal synthesis at 85°C for 24 h | 85°C |  | water/DMF (10:1 v/v) | [49 empty] | enhanced | unspecified | EIS | [102 empty] | 2-10 | nm | [40 empty] | 153.62 | m²/g | N₂ adsorption-desorption | [198 empty] | Super-P/Cu₃(HHTP)₂ composite | [127 empty] | 35.30 | cm³/g | N₂ adsorption-desorption | [80 empty] | BJH analysis | [265 empty] | Super-P/Cu₃(HHTP)₂ composite | [814 empty] | mesoporous | [1639 empty] | compared to Cu₃(HHTP)₂ alone | [91 empty] | Super-P/Cu₃(HHTP)₂ composite | [1394 empty] | Super-P/Cu₃(HHTP)₂ composite | [4684 empty] | 29.5 | μA | methylglyoxal | SWV | [4834 empty] | 600 | Ω |  | EIS | 30 | Ω |  | EIS | 6 times higher than bare GCE | 5 mM [Fe(CN)₆]³⁻/⁴⁻ in 0.1 M KCl | Cu₃(HHTP)₂/GCE | 5 mM [Fe(CN)₆]³⁻/⁴⁻ in 0.1 M KCl | Super-P/Cu₃(HHTP)₂/GCE | 0.1272 | cm² | CV | 5 mM [Fe(CN)₆]³⁻/⁴⁻ in 0.1 M KCl | Cu₃(HHTP)₂/GCE | 0.1934 | cm² | CV | 5 mM [Fe(CN)₆]³⁻/⁴⁻ in 0.1 M KCl | Super-P/Cu₃(HHTP)₂/GCE | 1.79 | dimensionless | CV | 5 mM [Fe(CN)₆]³⁻/⁴⁻ in 0.1 M KCl | Cu₃(HHTP)₂/GCE | 2.72 | dimensionless | CV | 5 mM [Fe(CN)₆]³⁻/⁴⁻ in 0.1 M KCl | Super-P/Cu₃(HHTP)₂/GCE | 0.0004 | cm/s | CV | 5 mM [Fe(CN)₆]³⁻/⁴⁻ in 0.1 M KCl | Cu₃(HHTP)₂/GCE | Nicholson method | 0.001295 | cm/s | CV | 5 mM [Fe(CN)₆]³⁻/⁴⁻ in 0.1 M KCl | Super-P/Cu₃(HHTP)₂/GCE | Nicholson method | Super-P/Cu₃(HHTP)₂/GCE
2954 | CFC | Co₃Fe₇/C | 2024 | 10.1016/j.jallcom.2024.176443 | Sulfidation and reassembly strategy enables yolk-shell metal sulfide/alloy nanoparticles @ carbon with efficient electromagnetic wave absorption | Co, Fe | Unspecified | Unspecified | Co₃Fe₇ alloy nanoparticles | Unspecified | Carbon derived from fumaric acid | Unspecified | Unspecified | Unspecified | 3D | Unspecified | Unspecified | Co-Fe bimetallic MIL-88A heated in tube furnace under nitrogen atmosphere at heating rate of 5°C/min to 650°C and maintained for 4 hours for carbonization. | Pyrolysis at 650°C for 4 h under N₂ atmosphere | 650°C | Unspecified | [50 empty] | Unspecified | S/cm | four-probe method | [101 empty] | thin film with paraffin | [1511 empty] | 1.10 | dimensionless | Raman spectroscopy | 532 nm | 162.3 | emu/g | VSM | Unspecified |  |  |  | 4.55 | GHz |  | 2 mm | [509 empty] | 111.65 | Oe | VSM | Unspecified | [135 empty] | -16.81 | dB |  | Unspecified | [4445 empty] | 12.5 GHz | 13.25-17.8 GHz | 28 wt% | 28 wt% | 28 wt%
2955 | Sulfurized Co-Fe MIL-88A@ZIF-67 | CoFe-MIL-88A-S@ZIF-67 | 2024 | 10.1016/j.jallcom.2024.176443 | Sulfidation and reassembly strategy enables yolk-shell metal sulfide/alloy nanoparticles @ carbon with efficient electromagnetic wave absorption | Co(II), Fe(III) for sulfurized MIL-88A; Co(II) for ZIF-67 | octahedral for MIL-88A; tetrahedral for ZIF-67 | Mixed | Trinuclear metal clusters for MIL-88A; Single metal centers for ZIF-67 | Unspecified | Fumaric acid for MIL-88A; 2-methylimidazole for ZIF-67 | Carboxylic acid (-COOH) for MIL-88A; Imidazole for ZIF-67 | Linear for MIL-88A; Tetrahedral for ZIF-67 | Unspecified | 3D | Hexagonal | Unspecified | 3.2 ml of PVP-modified sulfurized Co-Fe MIL-88A dispersed in 4.8 ml methanol (solution C). 0.4 g cobalt sulfate dissolved in 92 ml methanol (solution D), and 1.6 g 2-MI added in 100 ml methanol (solution E). Solution C poured into solution D with stirring at room temperature for 15 min, followed by rapid addition of solution E. After continuing stirring for 4 h. | Room temperature solution growth for 4 h | Room temperature | Unspecified | Methanol | [49 empty] | Unspecified | S/cm | four-probe method | [101 empty] | thin film with paraffin | 28 wt%
2956 | Co-Fe MIL-88A@ZIF-67 | CoFe-MIL-88A@ZIF-67 | 2024 | 10.1016/j.jallcom.2024.176443 | Sulfidation and reassembly strategy enables yolk-shell metal sulfide/alloy nanoparticles @ carbon with efficient electromagnetic wave absorption | Co(II), Fe(III) for MIL-88A; Co(II) for ZIF-67 | octahedral for MIL-88A; tetrahedral for ZIF-67 | Mixed | Trinuclear metal clusters for MIL-88A; Single metal centers for ZIF-67 | Unspecified | Fumaric acid for MIL-88A; 2-methylimidazole for ZIF-67 | Carboxylic acid (-COOH) for MIL-88A; Imidazole for ZIF-67 | Linear for MIL-88A; Tetrahedral for ZIF-67 | Unspecified | 3D | Hexagonal | Unspecified | 3.2 ml of PVP-modified Co-Fe MIL-88A dispersed in 4.8 ml methanol (solution C). 0.4 g cobalt sulfate dissolved in 92 ml methanol (solution D), and 1.6 g 2-MI added in 100 ml methanol (solution E). Solution C poured into solution D with stirring at room temperature for 15 min, followed by rapid addition of solution E. After continuing stirring for 4 h. | Room temperature solution growth for 4 h | Room temperature | Unspecified | Methanol | [49 empty] | Unspecified | S/cm | four-probe method | [101 empty] | thin film with paraffin | [1515 empty] | 72.17 | emu/g | VSM | Unspecified |  |  |  | 4.35 | GHz |  | 2 mm | [509 empty] | 191.67 | Oe | VSM | Unspecified | [135 empty] | -37.02 | dB |  | Unspecified | [4445 empty] | 7.2 GHz | 12.05-16.4 GHz | 28 wt% | 28 wt% | 28 wt%
2957 | Sulfurized Co-Fe MIL-88A | CoFe-MIL-88A-S | 2024 | 10.1016/j.jallcom.2024.176443 | Sulfidation and reassembly strategy enables yolk-shell metal sulfide/alloy nanoparticles @ carbon with efficient electromagnetic wave absorption | Co(II), Fe(III) | octahedral | Octahedral | Trinuclear metal clusters | Unspecified | Fumaric acid | Carboxylic acid (-COOH) | Linear | Unspecified | 3D | Hexagonal | Unspecified | 0.2 g of Co-Fe MIL-88A powder dispersed in 40 ml methanol solution containing 900 mg TAA. The dispersion was refluxed in an oil bath at 90°C for 30 min, then cooled at room temperature. | Reflux in methanol with TAA at 90°C for 30 min | 90°C | Unspecified | Methanol | [49 empty] | Unspecified | S/cm | four-probe method | [101 empty] | thin film with paraffin | 28 wt%
2958 | Co-Fe MIL-88A | CoFe-MIL-88A | 2024 | 10.1016/j.jallcom.2024.176443 | Sulfidation and reassembly strategy enables yolk-shell metal sulfide/alloy nanoparticles @ carbon with efficient electromagnetic wave absorption | Co(II), Fe(III) | octahedral | Octahedral | Trinuclear metal clusters | Unspecified | Fumaric acid | Carboxylic acid (-COOH) | Linear | Unspecified | 3D | Hexagonal | Unspecified | Hydrothermal synthesis: 120 ml deionized water and 840 mg fumaric acid formed solution A. 2.12 g nonahydrate ferric nitrate and 763.58 mg cobalt nitrate hexahydrate dissolved in 30 ml DI to create solution B. Solution B added to solution A with constant stirring for 10 min. The final solution maintained at 110°C for 6 h in 200 ml stainless steel autoclave with Teflon lining. | Hydrothermal process at 110°C for 6 h | 110°C | Unspecified | Deionized water | [49 empty] | Unspecified | S/cm | four-probe method | [101 empty] | thin film with paraffin | [1515 empty] | 162.3 | emu/g | VSM | Unspecified | [516 empty] | 111.65 | Oe | VSM | Unspecified | 28 wt%
3785 | Ni3(HITP)2 |  | 2018 | 10.1039/c8sc02049c | Modular O2 electroreduction activity in triphenylene-based metal–organic frameworks | Ni(II) |  |  |  |  | 2,3,6,7,10,11-hexaaminotriphenylene (HITP) | -NH2 |  | honeycomb | 2D | hexagonal |  | As described previously (J. Am. Chem. Soc., 2014, 136, 8859–8862) | Chelation of Ni(II) with HITP ligand in presence of base and air | unspecified | unspecified | unspecified | [49 empty] | 60 | S cm-1 | pressed pellet | [299 empty] | 219 | mV dec-1 | 1.0 M KOH | [587 empty] | 401 | mV | 100 mA cm-2 | 1.0 M KOH | [4533 empty] | 7.7 | F m-2 |  | 0.1 M NaCl
2960 | Co/N-HC | C/Co/N | 2024 | 10.1016/j.seppur.2024.130257 | Co-doped Ni-PBA anchored on optimized ZIF-67-derived Co/N-doped hollow carbon framework for high-performance hybrid capacitive deionization | [12 empty] | Pyrolysis of ZIF-67 with melamine and KOH at 800°C for 2 h under N₂ atmosphere | Pyrolysis at 800°C for 2 h with melamine and KOH additives | 800°C | N₂ atmosphere | [1718 empty] | 328.54 | m²/g | BET N₂ adsorption |  |  |  | 4.94 | S/cm | [27 empty] | four-point probe | [6591 empty] | 98.48 | F/g |  | 1 M NaCl | [1634 empty] | 1.23 | Ω |  | EIS | [4435 empty] | 21.8 | ° | contact angle measurement | CV at 5 mV/s | 3.46e-16 | cm²/s | EIS analysis | 3.06 | nm | BET analysis
2961 | Ni-PBA | NiFe(CN)₆ | 2024 | 10.1016/j.seppur.2024.130257 | Co-doped Ni-PBA anchored on optimized ZIF-67-derived Co/N-doped hollow carbon framework for high-performance hybrid capacitive deionization | [12 empty] | Co-precipitation method: Ni(NO₃)₂·6H₂O solution dropped into K₄[Fe(CN)₆] solution with sodium citrate and PVP additives at room temperature for 24 h | Co-precipitation at room temperature for 24 h with additives | room temperature |  | deionized water | [1714 empty] | 100 | nm |  | 450.03 | m²/g | BET N₂ adsorption |  |  |  | 1.48e-5 | S/cm | [27 empty] | four-point probe | [2598 empty] | 86 | % | [20 empty] | SEM/TEM | [3323 empty] | micropores (<2 nm) | nm | BET analysis | [644 empty] | 130.59 | F/g |  | 1 M NaCl | [57 empty] | 500 CV cycles | [1576 empty] | 1.41 | Ω |  | EIS | [4435 empty] | 8.7 | ° | contact angle measurement | CV at 5 mV/s | 4.65e-18 | cm²/s | EIS analysis | CV at 100 mV/s
2962 | Co-Fe MIL-88A | CoFe-MIL-88A | 2024 | 10.1016/j.jallcom.2024.176443 | Sulfidation and reassembly strategy enables yolk-shell metal sulfide/alloy nanoparticles @ carbon with efficient electromagnetic wave absorption | Co(II), Fe(III) | octahedral | Octahedral | Trinuclear metal clusters | Unspecified | Fumaric acid | Carboxylic acid (-COOH) | Linear | Unspecified | 3D | Hexagonal | Unspecified | Hydrothermal synthesis: 120 ml deionized water and 840 mg fumaric acid formed solution A. 2.12 g nonahydrate ferric nitrate and 763.58 mg cobalt nitrate hexahydrate dissolved in 30 ml DI to create solution B. Solution B added to solution A with constant stirring for 10 min. The final solution maintained at 110°C for 6 h in 200 ml stainless steel autoclave with Teflon lining. | Hydrothermal process at 110°C for 6 h | 110°C | Unspecified | Deionized water | [49 empty] | Unspecified | S/cm | four-probe method | [101 empty] | thin film with paraffin | [1515 empty] | 162.3 | emu/g | VSM | Unspecified | [516 empty] | 111.65 | Oe | VSM | Unspecified | 28 wt%
2963 | Sulfurized Co-Fe MIL-88A | CoFe-MIL-88A-S | 2024 | 10.1016/j.jallcom.2024.176443 | Sulfidation and reassembly strategy enables yolk-shell metal sulfide/alloy nanoparticles @ carbon with efficient electromagnetic wave absorption | Co(II), Fe(III) | octahedral | Octahedral | Trinuclear metal clusters | Unspecified | Fumaric acid | Carboxylic acid (-COOH) | Linear | Unspecified | 3D | Hexagonal | Unspecified | 0.2 g of Co-Fe MIL-88A powder dispersed in 40 ml methanol solution containing 900 mg TAA. The dispersion was refluxed in an oil bath at 90°C for 30 min, then cooled at room temperature. | Reflux in methanol with TAA at 90°C for 30 min | 90°C | Unspecified | Methanol | [49 empty] | Unspecified | S/cm | four-probe method | [101 empty] | thin film with paraffin | 28 wt%
2964 | Co-Fe MIL-88A@ZIF-67 | CoFe-MIL-88A@ZIF-67 | 2024 | 10.1016/j.jallcom.2024.176443 | Sulfidation and reassembly strategy enables yolk-shell metal sulfide/alloy nanoparticles @ carbon with efficient electromagnetic wave absorption | Co(II), Fe(III) for MIL-88A; Co(II) for ZIF-67 | octahedral for MIL-88A; tetrahedral for ZIF-67 | Mixed | Trinuclear metal clusters for MIL-88A; Single metal centers for ZIF-67 | Unspecified | Fumaric acid for MIL-88A; 2-methylimidazole for ZIF-67 | Carboxylic acid (-COOH) for MIL-88A; Imidazole for ZIF-67 | Linear for MIL-88A; Tetrahedral for ZIF-67 | Unspecified | 3D | Hexagonal | Unspecified | 3.2 ml of PVP-modified Co-Fe MIL-88A dispersed in 4.8 ml methanol (solution C). 0.4 g cobalt sulfate dissolved in 92 ml methanol (solution D), and 1.6 g 2-MI added in 100 ml methanol (solution E). Solution C poured into solution D with stirring at room temperature for 15 min, followed by rapid addition of solution E. After continuing stirring for 4 h. | Room temperature solution growth for 4 h | Room temperature | Unspecified | Methanol | [49 empty] | Unspecified | S/cm | four-probe method | [101 empty] | thin film with paraffin | [1515 empty] | 72.17 | emu/g | VSM | Unspecified |  |  |  | 4.35 | GHz |  | 2 mm | [509 empty] | 191.67 | Oe | VSM | Unspecified | [135 empty] | -37.02 | dB |  | Unspecified | [4445 empty] | 7.2 GHz | 12.05-16.4 GHz | 28 wt% | 28 wt% | 28 wt%
2965 | Sulfurized Co-Fe MIL-88A@ZIF-67 | CoFe-MIL-88A-S@ZIF-67 | 2024 | 10.1016/j.jallcom.2024.176443 | Sulfidation and reassembly strategy enables yolk-shell metal sulfide/alloy nanoparticles @ carbon with efficient electromagnetic wave absorption | Co(II), Fe(III) for sulfurized MIL-88A; Co(II) for ZIF-67 | octahedral for MIL-88A; tetrahedral for ZIF-67 | Mixed | Trinuclear metal clusters for MIL-88A; Single metal centers for ZIF-67 | Unspecified | Fumaric acid for MIL-88A; 2-methylimidazole for ZIF-67 | Carboxylic acid (-COOH) for MIL-88A; Imidazole for ZIF-67 | Linear for MIL-88A; Tetrahedral for ZIF-67 | Unspecified | 3D | Hexagonal | Unspecified | 3.2 ml of PVP-modified sulfurized Co-Fe MIL-88A dispersed in 4.8 ml methanol (solution C). 0.4 g cobalt sulfate dissolved in 92 ml methanol (solution D), and 1.6 g 2-MI added in 100 ml methanol (solution E). Solution C poured into solution D with stirring at room temperature for 15 min, followed by rapid addition of solution E. After continuing stirring for 4 h. | Room temperature solution growth for 4 h | Room temperature | Unspecified | Methanol | [49 empty] | Unspecified | S/cm | four-probe method | [101 empty] | thin film with paraffin | 28 wt%
2966 | CFC | Co₃Fe₇/C | 2024 | 10.1016/j.jallcom.2024.176443 | Sulfidation and reassembly strategy enables yolk-shell metal sulfide/alloy nanoparticles @ carbon with efficient electromagnetic wave absorption | Co, Fe | Unspecified | Unspecified | Co₃Fe₇ alloy nanoparticles | Unspecified | Carbon derived from fumaric acid | Unspecified | Unspecified | Unspecified | 3D | Unspecified | Unspecified | Co-Fe bimetallic MIL-88A heated in tube furnace under nitrogen atmosphere at heating rate of 5°C/min to 650°C and maintained for 4 hours for carbonization. | Pyrolysis at 650°C for 4 h under N₂ atmosphere | 650°C | Unspecified | [50 empty] | Unspecified | S/cm | four-probe method | [101 empty] | thin film with paraffin | [1511 empty] | 1.10 | dimensionless | Raman spectroscopy | 532 nm | 162.3 | emu/g | VSM | Unspecified |  |  |  | 4.55 | GHz |  | 2 mm | [509 empty] | 111.65 | Oe | VSM | Unspecified | [135 empty] | -16.81 | dB |  | Unspecified | [4445 empty] | 12.5 GHz | 13.25-17.8 GHz | 28 wt% | 28 wt% | 28 wt%
3829 | Ni3(HITP)2 | Ni3(C18H6N6)2 | 2016 | 10.1038/ncomms10942 | Conductive MOFs as efficient ORR electrocatalysts | Ni(II) | unspecified | unspecified | unspecified | unspecified | 2,3,6,7,10,11-hexaiminotriphenylene (HITP) | NH2 | planar | unspecified | 2D | unspecified | unspecified | unspecified | unspecified | unspecified | unspecified | unspecified | [49 empty] | 40 | S cm-1 | [2624 empty] | 0.82 | V vs RHE | 0.1 mol/L KOH | [5390 empty] | -50 μA cm-2 | [7083 empty] | u | n | s | p | e | c | i | f | i | e | d
2968 | ZIF-67 | C8H10N4Co | 2024 | 10.1016/j.jallcom.2024.176443 | Sulfidation and reassembly strategy enables yolk-shell metal sulfide/alloy nanoparticles @ carbon with efficient electromagnetic wave absorption | Co(II) | tetrahedral | tetrahedral | single metal center | unspecified | 2-methylimidazole (2-MI) | imidazole | tetrahedral | sod | 3D | cubic | unspecified | ZIF-67 was grown in-situ on sulfurized Co-Fe MIL-88A substrate. Solution C (PVP-modified sulfurized Co-Fe MIL-88A in methanol) was poured into solution D (cobalt sulfate in methanol) with stirring at room temperature for 15 min, followed by rapid addition of solution E (2-MI in methanol). After continuing stirring for 4 h, the resulting purple solution underwent multiple centrifugation steps with methanol and dried at 60°C. | Room temperature reaction in methanol for 4 h | room temperature | ambient | methanol | [49 empty] | unspecified | S/m | four-probe method | [101 empty] | thin film with paraffin | 28 wt%
3847 | Ni3(HITP)2 | Not specified | 2018 | 10.1002/ijch.201800024 | Electroactive Metalorganic Frameworks | Ni(II) | square planar | square planar | single metal center | Not specified | hexaiminotriphenylene (HITP) | amine | Not specified | honeycomb | 2D | hexagonal | Not specified | Reaction of 2,3,6,7,10,11-hexaaminotriphenylene hexahydrochloride (HATP·6HCl) with ammoniacal NiCl2 solution under ambient conditions. | Room temperature synthesis in ammoniacal solution | room temperature | ambient | water |  |  |  |  | 2 | S cm^-1 | pressed pellet |  | room temperature | 40 | S cm^-1 | film |  | room temperature | [23 empty] | 630 | m²/g |  | Not specified | [113 empty] | 1.5 | nm | [468 empty] | Not specified | [402 empty] | Not specified | [2496 empty] | Not specified | [3107 empty] | 38 | cm^2 V^-1 s^-1 | room temperature | FET device
2970 | NC-ZIFs/CF | Co(C4H5N2)2 | 2023 | 10.1016/j.cclet.2023.109386 | Galvanostatic method assembled ZIFs nanostructure as novel nanozyme for the glucose oxidation and biosensing | Co(II) | tetrahedral | tetrahedral | single metal center |  | 2-methylimidazole (2-mIM) | imidazole | linear | sod | 3D | cubic | unspecified | Galvanostatic electrochemical assembly method: Constant current method at 30 μA for 40 minutes with magnetic stirring at 350 rpm. 1.2 M 2-mIM solution (20 mL) added to 0.05 M cobalt nitrate solution (20 mL) at rate of 2-3 drops per second | Galvanostatic electrochemical assembly at 30 μA for 40 min | room temperature | ambient | water | [49 empty] | low | unspecified | unspecified | [144 empty] | high | unspecified | unspecified | [723 empty] | extraordinary | unspecified | unspecified | [669 empty] | 0.2553 | mA cm⁻² mmol⁻¹ |  | 0.1 mol/L NaOH | 3 μmol/L - 1 mmol/L | 0.1528 | mA cm⁻² mmol⁻¹ |  | 0.1 mol/L NaOH | 1-7.6 mmol/L | 3 | μmol/L |  | 0.1 mol/L NaOH | [1331 empty] | amperometric i-t curve | [1304 empty] | extraordinary | unspecified | [2062 empty] | unspecified | [3198 empty] | 0.4 V | 2.31 | % | 3 mmol/L | 3.58 | % | 3 mmol/L | 3-30000 | μmol/L | 0.4 V | 0.1 mol/L NaOH | amperometric i-t curve | 0.4 V | 0.4 V | 0.0429 | mA cm⁻² mmol⁻¹ | 7.6-30 mmol/L | 0.4 V | 0.1 mol/L NaOH | five consecutive measurements on same sensor | five different sensors | 90 | % | 1 month | room temperature | current retention
3873 | Ni3(HITP)2 | Ni3(C18H6N6)2 | 2019 | 10.1021/acscentsci.9b01006 | Single Crystals of Electrically Conductive Two-Dimensional Metal-Organic Frameworks: Structural and Electrical Transport Properties | Ni(II) | unspecified | unspecified | unspecified | unspecified | 2,3,6,7,10,11-hexaaminotriphenylene (HITP) | NH2 | unspecified | unspecified | 2D | unspecified | unspecified | Vapor-phase conversion of echinops-like Co(OH)F precursor with imidazole at 280°C under Ar atmosphere for 2 hours. | Solution-phase synthesis at 60°C for 2h | 60°C |  | water |  |  |  |  | 142 | S/cm | four-probe |  | 295K | 40 | S/cm | two-probe |  | 295K | [9 empty] | 150 | S/cm | unspecified |  | unspecified | [152 empty] | single rod | single rod | single rod | 1.3 | mS | 295K | four-probe | 0.7 | mS | 1.4K | four-probe
2972 | AgMOF-5 | unspecified | 2024 | 10.1016/j.bios.2024.117056 | Comparing Ag-O coordinated AgMOF-5 and Ag-N coordinated Ag nanosphere catalytic polymers for real time monitoring of H2O2 level in cancer cells | Ag(I) | Ag-O | unspecified | unspecified | unspecified | terephthalic acid (H2BDC) | carboxyl | unspecified | unspecified | 3D | monoclinic | unspecified | 0.475g H2BDC added to 40ml DMF, mixed thoroughly at 120°C. 1.435g AgNO3 added to solution. Kept at 120°C for 20h until grey precipitate formed. Pellet separated by centrifuging at 6000 rpm for 15 min. Collected AgMOF washed with DI water and ethanol. Dried at 50°C overnight. | Hydrothermal process at 120°C for 20h | 120°C | unspecified | DMF | [49 empty] | superconductive | unspecified | EIS | [109 empty] | 1.65 | μm | [116 empty] | 600 | nm | [156 empty] | AFM | [767 empty] | 160.32 | Ω | 5 mM [Fe(CN)6]3−/4− | [72 empty] | 0.4 | mF/cm² | [329 empty] | 0.5-5000 | μM | [228 empty] | CV | [743 empty] | EIS | [754 empty] | FESEM | [51 empty] | H2O2 | CV | [670 empty] | flake-like with cuboidal thickness | unspecified | FESEM | 240 | nm | UV-vis spectroscopy | 450 | nm | UV-vis spectroscopy | [2333 empty] | 1300 | μA mM⁻¹ cm⁻² | H2O2 | [4112 empty] | CV | [3153 empty] | 10 | cm² | AgMOF/GCE | AgMOF/GCE | CV | AgMOF/GCE | 0.7 | nM | H2O2 | CV
2981 | Co-MOF NBs | unspecified | 2024 | 10.1016/j.apcatb.2024.124447 | Conductive cobalt-organic framework nanoboxes for efficient electrochemical oxygen reduction | Co(II) | square-planar | D4h asymmetric | atomically dispersed Co centers | unspecified | 2,3,6,7,10,11-hexaiminotriphenylene (HTP) | imine, amine | 2D honeycomb-like structure | unspecified | 2D | unspecified | unspecified | Chemical etching of ZIF-67 NCs with tannic acid to form TA-Co NBs, followed by ligand exchange with HTP ligand in DMF at 65°C for 2 hours | Ligand exchange at 65°C for 2 h in DMF | 65°C | ambient | DMF | [37 empty] | 45.9 | m² g⁻¹ | N₂ | 77 K | [8 empty] | 1.74e-3 | S m⁻¹ | two-contact method |  | 298.25 K | [99 empty] | pellet | [768 empty] | 270 | °C | [161 empty] | air | [119 empty] | 2.27 | Ω | 0.1 M KOH | [72 empty] | 29.3 | mF cm⁻² | 0.1 M KOH | [558 empty] | CV | [269 empty] | -4.55 | eV | DFT calculation | [471 empty] | EIS | [3689 empty] | 0.88 | V vs RHE | 0.1 M KOH |  | 5 mV s⁻¹ | [29 empty] | unspecified |  | 35.4 | mV dec⁻¹ | 0.1 M KOH | [296 empty] | 1.74 | μB | ZFC magnetic susceptibility | [3076 empty] | LSV | [6082 empty] | 10 | % | RRDE | 0.1 M KOH | [437 empty] | 3.81 | unspecified | RRDE |  | 4 | unspecified | K-L equation | O₂-saturated | 52.2 | mA cm⁻² | 0.85 V | 0.1 M KOH | O₂-saturated | O₂-saturated | 0.1 M KOH | 0.2-0.6 V | 0.1 M KOH | 0.2-0.6 V | 1.67 | Ω | EIS | 0.1 M KOH
2974 | ZIF-67 | C₈H₁₂N₄Co | 2024 | 10.1016/j.bios.2024.117056 | Comparing Ag-O coordinated AgMOF-5 and Ag-N coordinated Ag nanosphere catalytic polymers for real time monitoring of H2O2 level in cancer cells | Co(II) | Co-N | tetrahedral | unspecified | unspecified | 2-methylimidazole | imidazole | unspecified | sod | 3D | cubic | unspecified | Manufactured by MOF TechnologiesTM using cobalt-based nodes with imidazolate ligands | Laboratory synthesis using aqueous solutions of NaOH, cobalt chloride hexahydrate or cobalt nitrate hexahydrate, and 2-methylimidazole | unspecified | unspecified | water | [49 empty] | 2×10² | S/cm | unspecified | moist | [101 empty] | 0.34 | nm | [40 empty] | 1500 | m²/g | unspecified | [326 empty] | 0.66 | cm³/g | unspecified | [80 empty] | unspecified | [1851 empty] | 0.96 | g/cm³ | unspecified
1829 | CoN1O3-HTC | CoN1O3-HTC |  |  | Two-dimensional conductive metal–organic frameworks as efficient electrocatalysts for oxygen evolution and reduction reactions | Co |  |  |  |  | hexatribenzocyclyne (HTC) |  |  |  | 2D |  |  | Theoretical design via DFT calculations | DFT calculation with VASP, PBE functional, implicit solvent model | 298.15 K |  | water (implicit) | [49 empty] | metallic |  | DFT calculation | [889 empty] | 0.39 | V | [292 empty] | DFT calculation | [2034 empty] | 0 | [4264 empty] | 0.49 | V | [7666 empty] | 0 V | DFT calculation | 0 V | 0 | 1.80 | V vs RHE | 10 mA cm⁻² | simulated polarization curve | 0.58 | V vs RHE | 1 mA cm⁻² | simulated polarization curve
3875 | Ni3(HITP)2 | Ni3(C18H6N6)2 | 2019 | 10.1021/acscentsci.9b01006 | Single Crystals of Electrically Conductive Two-Dimensional Metal-Organic Frameworks: Structural and Electrical Transport Properties | Ni(II) | unspecified | unspecified | unspecified | unspecified | 2,3,6,7,10,11-hexaaminotriphenylene (HITP) | NH2 | unspecified | unspecified | 2D | unspecified | unspecified | Vapor-phase conversion of echinops-like Co(OH)F precursor with imidazole at 280°C under Ar atmosphere for 2 hours. | Solution-phase synthesis at 60°C for 2h | 60°C |  | water |  |  |  |  | 142 | S/cm | four-probe |  | 295K | 40 | S/cm | two-probe |  | 295K | [9 empty] | 150 | S/cm | unspecified |  | unspecified | [152 empty] | single rod | single rod | single rod | 1.3 | mS | 295K | four-probe | 0.7 | mS | 1.4K | four-probe
3878 | Ni3(HITP)2 | Ni3(C18H12N6)2 | 2019 | 10.1002/smll.201902605 | A Highly Conductive MOF of Graphene Analogue Ni3(HITP)2 as a Sulfur Host for High-Performance Lithium-Sulfur Batteries | Ni(II) | square-planar | square-planar | unspecified | unspecified | 2,3,6,7,10,11-hexaaminotriphenylene (HITP) | NH2 | planar | unspecified | 2D | unspecified | unspecified | Hydrothermal synthesis at 65°C for 2h under O2 atmosphere, followed by 15h without stirring. Purified by washing with water and methanol. | Hydrothermal process at 65°C under O2 atmosphere | 65°C | ambient | water |  |  |  |  | 200 | S m-1 | van der Pauw method |  |  | 4000 | S m-1 | unspecified | [25 empty] | 628 | m²/g |  | 77K | [113 empty] | 0.8, 2.1 | nm | HK/BJH analysis | [23 empty] | bulk | film | [97 empty] | 1.5 | nm | [156 empty] | AFM | [6506 empty] | N2
3880 | Ni3(HITP)2 | Ni3(C18H6N6)2 | 2019 | 10.1002/smll.201901351 | Conductive MOF-Modified Separator for Mitigating the Shuttle Effect of Lithium-Sulfur Battery through a Filtration Method | Ni(II) | octahedral | octahedral | trinuclear | yes | 2,3,6,7,10,11-hexaaminotriphenylene (HITP) | amino (-NH2) | planar | unspecified | 2D | hexagonal | P6/mmm | Hydrothermal reaction between NiCl2·6H2O and HATP·6HCl in water with NH4OH at 60°C for 3 h | Hydrothermal at 60°C for 3 h | 60°C |  | water | [1723 empty] | unspecified | S/cm | [2613 empty] | 350 | °C | [29 empty] | 1.3 | nm | [4008 empty] | u | n | s | p | e | c | i | f | i | e | d | 245.65 | m²/g | N | 2 |  | a | d | s | o | r | p | t | i | o | n |  | a | t |  | 7 | 7 | K | u | n | s | p | e | c | i | f | i | e | d | T | G | A |  | u | n | d | e | r |  | O | 2
2979 | h-Ti₃C₂Tₓ | Ti₃C₂Tₓ | 2024 | 10.1016/j.colsurfa.2024.133626 | Hollow Ti₃C₂Tₓ MXene sphere-based ZIF-67 derived central radiative cobalt-tipped carbon nanotubes electrocatalysts for ORR and OER | Ti | unspecified | unspecified | 2D nanosheets | unspecified | surface functional groups (-F, -OH, -O) | -F, -OH, -O | 2D layered structure | unspecified | 2D | hexagonal | P6₃/mmc | MILD method: selective etching of Al from Ti₃AlC₂ using LiF and HCl as etchant at 35°C for 24 hours, followed by ultrasonic exfoliation under nitrogen protection | Etching at 35°C for 24 h in LiF/HCl solution | 35°C | ambient | 9 M HCl with LiF | [49 empty] | excellent | unspecified | unspecified | [6223 empty] | 0.645 | V | 0.1 M KOH | [31 empty] | 1600 rpm | [3379 empty] | LSV | O₂-saturated | -2.424 | mA cm⁻² | LSV | 0.1 M KOH | 1600 rpm | O₂-saturated
1196 | CuTOTP-OC6 | CuC30H32O6 | 2022 | 10.1021/jacs.1c12596 | Conjugated Metal-Organic Macrocycles: Synthesis, Characterization, and Electrical Conductivity | Cu(II) | square planar | square planar | mononuclear | unspecified | H4TOTP-OC6 (2,3,6,7-tetraoxidotriphenylene with hexyloxy groups) | hexyloxy (-OC6H13) | planar hexagonal | hexagonal | 1D | hexagonal | unspecified | Reaction of H4TOTP-OC6 (0.203 mmol) with Cu(OAc)2·H2O (0.252 mmol) in DMF at room temperature for 6-14 days | Room temperature in DMF for 6-14 days | room temperature |  | DMF | [49 empty] | 4e-4 | S cm⁻¹ | two-point pressed pellet |  | 298 K | [99 empty] | pressed pellet | [1643 empty] | 3.17 | Å |  | 3.20 | Å | [2188 empty] | dry | DMF-solvated | [6693 empty] | 42.93 | Å | dry | 43.89 | Å | DMF-solvated
1826 | CoN3O1-HTC | CoN3O1-HTC |  |  | Two-dimensional conductive metal–organic frameworks as efficient electrocatalysts for oxygen evolution and reduction reactions | Co |  |  |  |  | hexatribenzocyclyne (HTC) |  |  |  | 2D |  |  | Theoretical design via DFT calculations | DFT calculation with VASP, PBE functional, implicit solvent model | 298.15 K |  | water (implicit) | [49 empty] | metallic |  | DFT calculation | [889 empty] | 0.29 | V | [292 empty] | DFT calculation | [2034 empty] | 0 | [4264 empty] | 0.55 | V | [7666 empty] | 0 V | DFT calculation | 0 V | 0 | 1.59 | V vs RHE | 10 mA cm⁻² | simulated polarization curve | 0.46 | V vs RHE | 1 mA cm⁻² | simulated polarization curve
2982 | CoTAA | unspecified | 2024 | 10.1016/j.cej.2024.148518 | Regulating the binding strength of oxygen intermediates with a conductive π-d conjugated metal-organic polymer CoTAA on BiVO₄ photoanode for efficient photoelectrochemical water oxidation | Co | Co-N₄ | square-planar | single atom | yes | 1,4,8,11-tetraaza[14]annulene (TAA) | imine, pyridyl | linear | unspecified | 1D | amorphous | unspecified | 0.5 mmol of 1,2,4,5-benzenetetraamine tetrahydrochloride, 1 mmol of 2-(4-Pyridyl)malondialdehyde, and butanol (6 mL) combined in a three-neck flask with acetic acid, kept at 110°C under argon atmosphere for 48 h to yield polymer TAA. Then 60 mg of polymer TAA, 60 mg cobalt chloride hexahydrate, and DMF placed in a three-neck flask, kept at 130°C for 48 h under argon atmosphere | Imine condensation reaction at 110°C followed by metal coordination at 130°C under argon atmosphere | 110°C then 130°C | argon atmosphere | butanol then DMF | [49 empty] | 163.9 | S m⁻¹ | four-point probe method |  | unspecified | [146 empty] | 0.16 | eV | [1340 empty] | DFT calculation | [2825 empty] | unspecified | 0.604 | eV | DFT calculation | water oxidation | CoTAA/BiVO₄
3928 | Ni₃(HITP)₂ | Ni₃(C₁₈N₆H₁₂)₂ | 2019 | 10.1063/1.5125487 | Electronically conductive metal–organic framework-based materials | Ni(II) | unspecified | unspecified | unspecified | unspecified | 2,3,6,7,10,11-hexaiminotriphenylene (HITP) | amino | planar | unspecified | 2D | unspecified | unspecified | unspecified | unspecified | unspecified |  | unspecified | [1723 empty] | unspecified | S/cm | [27 empty] | unspecified | [6319 empty] | 630 | m²/g | [1312 empty] | unspecified
2984 | PVO | V₂O₅ | 2024 | 10.1016/j.cej.2024.148518 | Fast and efficient in-situ construction of low crystalline PEDOT-intercalated V₂O₅ nanosheets for high-performance zinc-ion battery | V | unspecified | unspecified | unspecified | unspecified | oxygen | oxide | layered | unspecified | 2D | orthorhombic | unspecified | 0.5 g MIL-100(V) was heated at 450°C for 3 h in air with a heating rate of 5°C/min | Annealing at 450°C for 3 h in air | 450°C | air atmosphere | [50 empty] | low | unspecified | four-point probe | [144 empty] | 55.48 | m²/g | BET nitrogen adsorption | [125 empty] | 31 | mAh/g | 1 A/g | [69 empty] | 2 M Zn(CF₃SO₃)₂ | [128 empty] | 0.2397 | cm³/g | BET nitrogen adsorption | [1107 empty] | 10.2 | Ω |  | EIS | 0.2-1.6 V | 150 activation cycles
2985 | PVO@PEDOT | V₂O₅·PEDOT | 2024 | 10.1016/j.cej.2024.148518 | Fast and efficient in-situ construction of low crystalline PEDOT-intercalated V₂O₅ nanosheets for high-performance zinc-ion battery | V | unspecified | unspecified | unspecified | unspecified | oxygen and PEDOT | oxide, conductive polymer | nanosheet | unspecified | 2D | low crystalline/amorphous | unspecified | 0.72 g of PVO was dispersed into 100 mL of H₂O and stirred for 5 min, then 0.8 mL of EDOT monomer was added and stirred continuously at 40°C for 12 h | In-situ polymerization at 40°C for 12 h | 40°C |  | water | [49 empty] | highest | unspecified | four-point probe | [227 empty] | 4.5 | nm | [39 empty] | 92.8 | % | [14 empty] | 363.4 | Wh/kg | 180 W/kg | 281.5 | Wh/kg | 9000 W/kg | [28 empty] | 370 | mAh/g | 1 A/g |  | 403.7 | mAh/g | 0.2 A/g |  |  | 312.8 | mAh/g | [56 empty] | AFM | [613 empty] | 10 A/g | [391 empty] | 10 A/g | 3000 cycles | [190 empty] | 3.2 | Ω |  | EIS | [724 empty] | nanosheets | [965 empty] | among PVO, CVO@PEDOT and PVO@PEDOT | [2068 empty] | 2 M Zn(CF₃SO₃)₂ | 2 M Zn(CF₃SO₃)₂ | [1653 empty] | 0.2-1.6 V | 0.2-1.6 V | 0.2-1.6 V | [2741 empty] | 2 M Zn(CF₃SO₃)₂ | [5989 empty] | 10⁻⁶.⁴ to 10⁻⁷.⁶ | cm²/s | GITT | cathode electrode | 150 activation cycles
2986 | R-MIL-101(Cr) | Cr₃O(F/OH)(BDC)₃ | 2024 | 10.1016/j.cej.2024.148518 | Cost-effective synthesis of MIL-101(Cr) from recyclable wastes and composite with polyaniline as an ion-to-electron transducer for potentiometric Pb²⁺ sensing | Cr³⁺ | octahedral | octahedral | trinuclear chromium clusters | present | 1,4-benzenedicarboxylic acid (BDC) | carboxylic acid | linear | mtn | 3D | cubic | Fd-3m | BDC derived from PET waste bottles was added to Cr³⁺ solution obtained from reduction of K₂Cr₂O₇ with Na₂S₂O₅. The mixture was stirred for 30 min and then transferred into a Teflon-lined autoclave at 220°C for 12 h. The product was washed with DMF and ethanol, then dried at 140°C for 12 h under vacuum. | Hydrothermal synthesis at 220°C for 12 h | 220°C | hydrothermal conditions | water | [49 empty] | 4.98e-9 | S/cm | four-terminal powder resistivity |  | room temperature | [142 empty] | 1305.84 | m²/g | BET nitrogen adsorption | [7 empty] | 77 K | [318 empty] | 0.884 | cm³/g | BET nitrogen adsorption | 77 K | [220 empty] | -19.23 | mV | 7 | [6469 empty] | 4.20 | nm | BJH analysis | Pb²⁺ solution (10⁻³ M)
2987 | PANI@R-MIL-101(Cr) | unspecified | 2024 | 10.1016/j.cej.2024.148518 | Cost-effective synthesis of MIL-101(Cr) from recyclable wastes and composite with polyaniline as an ion-to-electron transducer for potentiometric Pb²⁺ sensing | Cr³⁺ | octahedral | octahedral | trinuclear chromium clusters | present | 1,4-benzenedicarboxylic acid (BDC) and polyaniline | carboxylic acid, amine | composite | mtn | 3D | composite | unspecified | Aniline was added to R-MIL-101(Cr), followed by addition of HCl (0.1 M) and sonication at 4°C for 30 min. APS solution in HCl was added gradually, and the reaction mixture was stirred for 15 h at 4°C. The product was filtered, washed with water and ethanol, and dried at 80°C for 12 h under vacuum. | In-situ polymerization at 4°C for 15 h | 4°C |  | HCl solution | [49 empty] | 7.81e-4 | S/cm | four-terminal powder resistivity |  | room temperature | [142 empty] | 87.50 | m²/g | BET nitrogen adsorption | [7 empty] | 77 K | [318 empty] | 0.155 | cm³/g | BET nitrogen adsorption | 77 K | [220 empty] | -17.06 | mV | 7 | [185 empty] | 79.96 | F/g |  | cyclic voltammetry | [649 empty] | 0.1 M KCl with 5 mM potassium ferrocyanide | [602 empty] | 62.85 | degrees | contact angle measurement | [790 empty] | 50 mV/s | [4234 empty] | 1.80 | nm | BJH analysis | Pb²⁺ solution (10⁻³ M)
2482 | CuTTPD | unspecified | 2024 | 10.1021/acs.chemmater.4c00229 | Machine Learning-Driven Discovery and Structure-Activity Relationship Analysis of Conductive Metal-Organic Frameworks | Cu(II) | pyramidal | pyramidal | bimetallic paddlewheel Cu₂(COO)₄ | unspecified | 5,5'-(1,3,6,8-tetraoxo-1,3,6,8-tetrahydrobenzo[lmn][3,8]phenanthroline-2,7-diyl)diisophthalic acid (TTPD) | carboxylic acid, naphthalene diimide | conjugated | unspecified | 3D | unspecified | unspecified | Solvothermal method: 24.9 mg Cu(NO₃)₂·3H₂O and 30.5 mg TTPD in 3 mL DMA and 1 mL H₂O, ultrasonicated for 5 min, heated at 80°C for 24 h, washed with DMA three times | Solvothermal synthesis at 80°C for 24 h | 80°C | unspecified | DMA/H₂O (3:1) | [49 empty] | 1.70E-06 | S/cm | two-contact probe pressed pellet |  | room temperature | [343 empty] | pressed pellet | [11273 empty] | 62 | % | 5.01E-04 | S/cm | ANN model prediction | unspecified | synthesis based on TTPD
2989 | CMOF@MoS₂ | C@MoS₂ (composite) | 2024 | 10.1016/j.cej.2024.153367 | Synergistic defect and heterojunction engineering of carbonized MOF@MoS₂ for self-powered sensing micro-system with photothermal therapy | Zn (from CMOF) and Mo (from MoS₂) | heterostructure | van der Waals heterostructure | core-shell heterostructure | abundant defective sites | carbonized 2-methylimidazole and MoS₂ | carbonaceous material and sulfide | core-shell heterostructure | heterostructure | 3D | composite | unspecified | 2 g of CMOF, 2.20 g of Na₂MoO₄·2H₂O and 2.07 g of thiourea dissolved in 70 mL DI water, 3.0 mL of 37% HCl added, stirred for 2 h, then hydrothermal treatment at 200°C for 4 h | Hydrothermal synthesis at 200°C for 4 h | 200°C | hydrothermal conditions | water | [14954 empty] | 49.5 | % | 0.7 | eV | theoretical calculation | CMOF (5.0 eV) and MoS₂ (4.3 eV) | 56.15 | S/m | CMOF@MoS₂/DNH hydrogel | 1.0 g | 808 nm | photothermal calculation | 64 | °C | 808 nm | 5 min | 25°C
2990 | PCN-222 | Zr6O4(OH)4(TCPP)3 | 2024 | 10.1016/j.cej.2024.148646 | Porphyrin-based MOFs for sensing environmental pollutants | Zr(IV) | octahedral | octahedral | Zr6O4(OH)4 | yes | tetrakis(4-carboxyphenyl)porphyrin (TCPP) | carboxylic acid | tetratopic | ftw | 3D | cubic | Fm-3m | Solvothermal synthesis using zirconium chloride and TCPP in DMF with acetic acid as modulator at 120°C for 24 hours | Solvothermal process at 120°C for 24 h | 120°C |  | DMF with acetic acid modulator | [49 empty] | 10^-5 | S/cm | four-point probe |  | room temperature | [100 empty] | 1.9 | nm | [40 empty] | 2200 | m²/g | BET | [7 empty] | 77K | [401 empty] | BJH
3040 | Cu₃(HHTP)₂ | Cu₃(C₁₈H₁₂O₆)₂ | 2025 | 10.1016/j.cjsc.2025.100573 | Volatolomics-based quality identification of Lycium barbarum using cMOF thin film chemiresistors | Cu²⁺ | octahedral | unspecified | unspecified | unspecified | 2,3,6,7,10,11-Hexahydroxytriphenylene hydrate (HHTP) | hydroxy | planar hexagonal | honeycomb | 2D | hexagonal | unspecified | Layer-by-layer self-assembly liquid-phase epitaxy method. The substrate was successively immersed in 1 mM Cu(OAc)₂ ethanol solution for 10 min and then in 0.015 mM HHTP ethanol solution for 15 min. After each reaction step, the substrate was washed with pure ethanol to remove reaction residues. | Layer-by-layer assembly at room temperature | room temperature | ambient | ethanol | [1723 empty] | p-type | semiconductor type | [27 empty] | chemiresistive measurement | [305 empty] | room temperature | [4347 empty] | 9.46 | response/% sulfur content | [1284 empty] | 0.66 | min | [4613 empty] | 0.274 | eV |  |  | 0.303 | eV | [17 empty] | 0.321 | eV | [1051 empty] | 5.5-11.5 | nm | [2304 empty] | cyclic voltammetry |  | cyclic voltammetry | [436 empty] | 18.60 | min |  |  |  | 0.000033 | % | 0.364 | eV | 10 cycles | 20 cycles | 30 cycles | cyclic voltammetry | 40 cycles | cyclic voltammetry | 4.60 | eV | 10 cycles | cyclic voltammetry | 4.63 | eV | 20 cycles | cyclic voltammetry | 4.67 | eV | 30 cycles | cyclic voltammetry | 4.69 | eV | 40 cycles | cyclic voltammetry | 25-43 | nm | 10-40 cycles | 6 nm | 10-40 cycles | Lycium barbarum volatiles | time to reach 90% of maximum value | Lycium barbarum volatiles | time to decline to 10% of maximum value | 80.07 | % | 0.5 g normal Lycium barbarum | 20 cycles | resistance change | 103.53 | % | 0.5 g SF-Lb-1.41% | 20 cycles | resistance change | 114.97 | % | 0.5 g SF-Lb-1.96% | 20 cycles | resistance change | 135.74 | % | 0.5 g SF-Lb-3.23% | 20 cycles | resistance change | 151.74 | % | 0.5 g SF-Lb-6.25% | 20 cycles | resistance change | SF-Lb with different sulfur contents | sulfur content in SF-Lb | signal-to-noise ratio | 0.000109 | % | sulfur content in SF-Lb | signal-to-noise ratio | 6.09 | % | response to Lb | 6 | 9.04 | % | response to SF-Lb-1.41% | 5 consecutive
3943 | Ni3(HITP)2 | Ni3(C18N6H12)2 | 2019 | 10.1063/1.5125487 | Electronically conductive metal–organic framework-based materials | Ni(II) | unspecified | unspecified | unspecified | unspecified | 2,3,6,7,10,11-hexaiminotriphenylene (HITP) | amino | unspecified | unspecified | 2D | unspecified | unspecified | unspecified | unspecified | [40 empty] | 630 | m²/g | [10 empty] | unspecified | S/cm | [4084 empty] | exceptional stability in strong alkaline and acidic solutions | nitrogen adsorption
3046 | Cu₃(HHTP)₂ | Cu₃(C₁₈H₁₂O₆)₂ | 2025 | 10.1002/advs.202411740 | Solution‐Processable Van Der Waals Heterojunctions on Silicon for Self‐Powered Photodetectors with High Responsivity and Detectivity | Cu(II) | octahedral | octahedral | paddle-wheel | unspecified | 2,3,6,7,10,11-Hexahydroxytriphenylene hydrate (HHTP) | -OH | hexagonal | honeycomb | 2D | hexagonal | unspecified | Layer-by-layer liquid phase epitaxial growth on n-type silicon substrate by alternately spraying methanol solutions containing 0.04 mM copper acetate (Cu(OAc)₂·H₂O) and 0.02 mM 2,3,6,7,10,11-Hexahydroxytriphenylene hydrate (HHTP) for 2 minutes each, with ethanol rinsing between sprays to remove unreacted reactants | Liquid phase epitaxy at room temperature with ethanol rinsing | room temperature | ambient | methanol for spraying, ethanol for rinsing | [49 empty] | 10^-6 to 40 | S cm⁻¹ | unspecified |  | unspecified | [1971 empty] | 0.73 | eV vs NHE | [108 empty] | a = 21.75, b = 21.75, c = 6.6 | Å | [950 empty] | 4.86 | eV | [263 empty] | 4.66 | ° (2θ) |  |  | 9.43 | ° (2θ) |  |  | 12.7 | ° (2θ) | [888 empty] | 2.7 | eV | UV-vis DRS with Tauc plot |  | 0.58 to 0.85 | eV | theoretical calculation | triphenylene-based MOFs | [1160 empty] | 28.25 | ° (2θ) | [1709 empty] | unspecified | [2209 empty] | (100) | (220) | (210) | [2609 empty] | 0.97 | eV vs SCE | Mott-Schottky measurement |  | 25°C | [1075 empty] | 40C thin film | calculated from Mott-Schottky | darkness | -1.97 | eV | calculated from E_CB = E_VB - E_g | XRD simulation | α = 90°, β = 90°, γ = 120° | (002) | 10, 20, 30, 40 | cycles | layer-by-layer spray coating
3049 | Cu₃(HHTP)₂ | Cu₃(C₁₈H₆O₆)₂ | 2025 | 10.1021/jacs.5c01881 | Catalysis-Assisted Synthesis of Two-Dimensional Conductive Metal-Organic Framework Films with Controllable Orientation | Cu(II)/Cu(I) | square-planar | square-planar | paddle-wheel | unspecified | 2,3,6,7,10,11-Hexahydroxytriphenylene (HHTP) | catechol/semiquinone | hexagonal | honeycomb | 2D | hexagonal | P6/mmm | Catalysis-assisted synthesis using Pt catalyst layer for aerobic oxidation of HHTP ligand | Immersion of Pt-coated substrate in O₂-saturated precursor solution at room temperature | room temperature | ambient | DMF/H₂O (1:15 v/v) |  |  |  |  | 0.32 | S·cm⁻¹ | four-probe technique |  | 300 K | 0.13 | S·cm⁻¹ | four-probe technique |  | 300 K | 38 | m²·m⁻²·100 nm⁻¹ | krypton | 77 K | 29 | m²·m⁻²·100 nm⁻¹ | krypton | 77 K | [74 empty] | 0.14 | eV | 240-300 K |  | 0.18 | eV | 240-300 K | [1747 empty] | 260 nm |  |  |  | 220 nm | [392 empty] | 27 | s |  |  |  |  | 0.37 | min |  |  |  | 208 | s |  |  |  |  | 857 | s | [6653 empty] | 0.129 | ppm |  |  | 0.319 | ppm | [5076 empty] | NH₃ | NH₃ | [1757 empty] | 30 ppm |  |  | 50 ppm | [553 empty] | NH₃ |  | NH₃ | 30 ppm | 30 ppm | 69 | s | 197 | % | room temperature | 262 | % | room temperature | 90 | % | room temperature | 111 | % | room temperature | face-on | edge-on | face-on | edge-on | face-on | edge-on | 30 ppm | face-on | 70 nm | 50 ppm | face-on | 30 ppm | edge-on | 80 nm | 50 ppm | edge-on | face-on | face-on | NH₃ | 30 ppm | edge-on | 0.87 | min | NH₃ | 50 ppm
3329 | CuTTPD | unspecified | 2025 | 10.1002/smsc.202400000 | The Design of Intrinsically Conductive Metal-Organic Frameworks for Thermoelectric Materials | Cu | unspecified | unspecified | unspecified | unspecified | 5,5'-(1,3,6,8-tetraoxo-1,3,6,8-tetrahydrobenzo[lmn][3,8]-phenanthroline-2,7-diyl)diisophthalic acid (TTPD) | carboxylic acid | unspecified | unspecified | unspecified | unspecified | unspecified | Coordination of Cu with TTPD linker | unspecified | unspecified | unspecified | unspecified | [49 empty] | 10^-3.30 | S cm⁻¹ | unspecified | [101 empty] | unspecified | [1439 empty] | predicted by machine learning model
2670 | Mn-HAB | unspecified | 2024 | 10.1039/d4ta01820f | Recent advances of 2D conductive metal–organic frameworks in thermoelectrics | Mn(II) | unspecified | unspecified | unspecified | unspecified | hexaaminobenzene (HAB) | amine | hexagonal | honeycomb | 2D | unspecified | unspecified | unspecified | unspecified | [52 empty] | 149.2 | S cm⁻¹ | Van der Pauw |  | room temperature | [568 empty] | pellet
3952 | Ni3(HITP)2 | Ni3(C18H6N6)2 | 2019 | 10.3390/app9122427 | Review Metal–Organic Frameworks Toward Electrocatalytic Applications | Ni(II) | square planar | square planar | trinuclear | no | 2,3,6,7,10,11-hexaiminotriphenylene (HITP) | amine | planar | hcb | 2D | hexagonal | P6/mmm | Solvothermal synthesis using Ni(II) salts and HITP linker | unspecified | unspecified |  | unspecified | [49 empty] | 40 | S/cm | unspecified | [6234 empty] | 2.25 | unspecified | alkaline | rotating disk electrode | 0.82 | V vs RHE | alkaline | linear sweep voltammetry
1837 | CoN4-HTC | CoN4-HTC |  |  | Two-dimensional conductive metal–organic frameworks as efficient electrocatalysts for oxygen evolution and reduction reactions | Co |  |  |  |  | hexatribenzocyclyne (HTC) |  |  |  | 2D |  |  | Theoretical design using DFT calculations | DFT computational design | unspecified | unspecified | unspecified | [49 empty] | metallic |  | DFT calculation |  | unspecified | [887 empty] | 0.35 | V | [292 empty] | DFT calculation | [82 empty] | eV | [1635 empty] | 1.82 | Å | DFT calculation | [17 empty] | DFT calculation | [280 empty] | V | DFT calculation | [13 empty] | 0 | [4265 empty] | V | [7666 empty] | 0 V | DFT calculation | 0 V | 0
3802 | Fe/Fe3C@N-CNT | Not specified | 2018 | 10.1002/chem.201705530 | Nitrogen-doped carbon nanotube sponge with embedded Fe/Fe3C nanoparticles as binder-free cathodes for high capacity lithium–sulfur batteries | Fe/Fe3C | Not specified | Not specified | Fe/Fe3C nanoparticles | Not specified | Nitrogen-doped carbon nanotubes (N-CNTs) | Nitrogen-doped | Not specified | Not specified | 3D | Not specified | Not specified | Floating catalyst chemical vapor deposition (FCCVD) method using melamine sponge as precursor, FeCl3/ethanol with P123 as catalyst, and dicyandiamide as carbon and nitrogen source | Carbonization at 550 °C in N2 for 2 h, followed by FCCVD at 850 °C for 20 min | 550 °C, then 850 °C | Not specified | ethanol | [49 empty] | Not specified | Not specified | [145 empty] | Not specified | m²/g | [14954 empty] | u | n | s | p | e | c | i | f | i | e | d | u | n | s | p | e | c | i | f | i | e | d
3436 | Fe(tri)2(BF4)x | Fe(tri)2(BF4)x (0≤x≤0.33) | 2025 | 10.11862/CJIC.20240388 | Research progress of conductive metal-organic frameworks | Fe | unspecified | unspecified | unspecified | unspecified | tri (1,2,3-triazolate) | triazole | unspecified | unspecified | unspecified | unspecified | unspecified | unspecified | unspecified | unspecified | unspecified | unspecified | [49 empty] | 10^5 | enhancement factor | redox hopping | Fe(II)/Fe(III)
3061 | Cu₃(HHTP)₂ | Cu₃(C₁₈H₆O₆)₂ | 2025 | 10.1002/advs.202570325 | Cu-X Bonds Regulated Conduction and Polarization Loss in Conductive Metal-Organic Framework Under Electromagnetic Field | Cu(II) | square planar | square planar | single metal center | unspecified | 2,3,6,7,10,11-hexahydroxytriphenylene (HHTP) | -OH | hexagonal | hcb | 2D | hexagonal | unspecified | One-pot synthesis: HHTP (260 mg, 0.8 mmol) dispersed in 125 mL DI-water by sonication for 10 min. Cu(OAc)₂·H₂O (320 mg, 1.6 mmol) dissolved in 100 mL DI-water. Metal salt solution added dropwise to ligand dispersion and sonicated for 15 min. Mixture stirred continuously for 15 h at 85°C in air environment. Blue-black precipitate filtered after cooling to room temperature, washed alternately with H₂O and methanol three times, dried in vacuum oven at 60°C for 12 h. | Hydrothermal process at 85°C for 15 h in air | 85°C | ambient | deionized water | [49 empty] | 0.47 | S m⁻¹ | four-probe method |  | unspecified | [99 empty] | bulk pressed disc | [42 empty] | 206.54 | m²/g | [8 empty] | 77 K | [454 empty] | -60.07 | dB |  | 2-18 GHz | [53 empty] | N₂ | [824 empty] | 3.2 | Å | [129 empty] | unspecified |  | 4.88 | GHz | [91 empty] | unspecified | cm² V⁻¹ s⁻¹ | (001) | 0.64 | eV | DR UV-Vis Tauc plot | LMCT | 2.05 | eV | DR UV-Vis Tauc plot | π-π* | z-direction (out-of-plane) | DFT deformation potential theory | 60 wt% | 60 wt% | 10.07 | dimensionless | DFT simulation
3103 | Cu₃(HHTP)₂ | Cu₃(C₁₈H₁₂O₆)₂ | 2025 | 10.1016/S2352-152X(25)01117-X | Recent advances in electrically conductive metal-organic frameworks: Synthesis, challenges, and prospects for supercapacitor applications | Cu(II) | octahedral | unspecified | unspecified | unspecified | 2,3,6,7,10,11-Hexahydroxytriphenylene (HHTP) | hydroxyl | planar | honeycomb | 2D | unspecified | unspecified | Oxidative recombination at room temperature | Room temperature oxidative recombination | room temperature |  | unspecified | [49 empty] | high | unspecified | unspecified
3112 | Cu₃(HHTP)₂ | Cu₃(C₁₈H₁₂O₆)₂ | 2024 | 10.1016/j.snb.2024.136817 | Conductive metal-organic framework for ppb-concentration and highly selective SAW hydrogen sulfide sensing at room temperature | Cu²⁺ | unspecified | unspecified | unspecified | yes | 2,3,6,7,10,11-Hexahydroxytriphenylene hydrate (HHTP) | -OH groups | unspecified | unspecified | 2D | unspecified | unspecified | Hydrothermal process: 16.5 mg HHTP and 15.6 mg Cu(CH₃COO)₂·H₂O dispersed in 1.8 mL solution (0.6 mL DMF + 1.2 mL deionized water) with ultrasonic treatment for 20 min, reacted at 85°C for 24h, rinsed in acetone and ethanol | Hydrothermal process at 85°C for 24h | 85°C | ambient | DMF/water mixture (1:2 ratio) | [1106 empty] | enriched | unspecified | unspecified | [104 empty] | 46 | days | [508 empty] | conductive | unspecified | [27 empty] | unspecified | [305 empty] | room temperature (~26°C) | [5633 empty] | 281 | s | [1686 empty] | room temperature (~26°C) | [5316 empty] | excellent | unspecified | [388 empty] | nanoparticles and nanorods | unspecified |  | short nanorods with amorphous shape | unspecified | [1034 empty] | room temperature (~26°C) | high | unspecified | 500 ppb H₂S | long-term stability test | 3400 | cm⁻¹ | -OH stretching | 1623 | cm⁻¹ | C=O stretching | 1216 | cm⁻¹ | C-O stretching | 572 | cm⁻¹ | Cu-O stretching | SEM/TEM | TEM/HRTEM | spiny shape with rough surface | unspecified | SEM | unspecified | 6 | ppb | room temperature (~26°C) | theoretical calculation | 50 | ppb | room temperature (~26°C) | experimental | 0.02 | mV/ppb | 50-2000 ppb H₂S | room temperature (~26°C) | T₉₀ (90% response) | 1 ppm H₂S | 2% H₂, 2% CO₂, 2 ppm NO₂, 5 ppm NH₃ | room temperature (~26°C) | 0.1 | mV | thick film (1000 nm) | SAW sensing system
3116 | Cu₃(HHTP)₂ | Cu₃(C₁₈O₆H₆)₂ | 2025 | 10.1021/acs.analchem.4c02522 | Electronic Chemical Sensors Based on Conductive Framework Materials | Cu(II) | unspecified | unspecified | unspecified | unspecified | Hexahydroxytriphenylene (HHTP) | hydroxy | hexatopic | unspecified | 2D | unspecified | unspecified | unspecified | unspecified | unspecified | unspecified | unspecified | [49 empty] | unspecified | S/cm | chemiresistive | [8867 empty] | 1 | ppm |  | dry N₂, air, humidity (5000 ppm) | 0.5 | ppm |  | dry air | [5074 empty] | H₂S | NH₃ | 1.0 V
3970 | Ni₃(HITP)₂ | Ni₃(HITP)₂ | 2019 | 10.1002/smll.201804845 | Construction of Large-Area Ultrathin Conductive Metal-Organic Framework Films through Vapor-Induced Conversion | Ni(II) | unspecified | unspecified | unspecified | unspecified | 2,3,6,7,10,11-hexaiminotriphenylene (HITP) | amino | hexagonal | honeycomb | 2D | hexagonal | unspecified | Vapor-induced conversion method: A small bottle filled with 1 mL triethylamine (TEA) as alkaline vapor source was placed in a glass shield and heated at 60°C for 10 min. Then a beaker with precursor solution (NiCl₂ and HITP in water) was placed in this environment. The violet film formed within 3 minutes. | Vapor-induced process at 60°C for 3 min | 60°C | ambient | water |  |  |  |  | 0.85 | S m⁻¹ | two-probe measurement |  | room temperature | 2.23 | S m⁻¹ | two-probe measurement |  | room temperature | [9 empty] | 22.83 | S m⁻¹ | two-probe measurement |  | room temperature | [14 empty] | 0.41 | S m⁻¹ | two-probe measurement | [14 empty] | 1.80 | S m⁻¹ | two-probe measurement | [1788 empty] | 7 nm |  |  |  | 40 nm |  |  |  | 92 nm | [18 empty] | 7 | nm |  |  | 40 | nm |  |  | 4.18 | nm |  |  | 0.61 | nm |  |  | 6.50 | nm | [473 empty] | 120 | Oe | 10 K | PPMS measurement | [1202 empty] | 92 | nm | [3765 empty] | 0.07 | cm³ mol⁻¹ |  | 1000 Oe | [837 empty] | 7 nm |  | 7 nm |  | 40 nm |  | 0.93 | nm |  | 40 nm | [1955 empty] | before peeling | after peeling | glass after peeling | PDMS after peeling | 40 nm | vapor-induced method with 7.2 mg NiCl₂ and 1 mg HITP | vapor-induced method with 7.2 mg NiCl₂ and 2 mg HITP | vapor-induced method with 14.4 mg NiCl₂ and 3 mg HITP | 40 nm | 20 μm × 20 μm | 20 μm × 20 μm | 20 μm × 20 μm | before peeling | 20 μm × 20 μm | after peeling | 26.0 | nm | 92 nm | 20 μm × 20 μm | before peeling | 2.96 | nm | 92 nm | 20 μm × 20 μm | after peeling | 55.360 | wt% | 7 nm | EDS analysis | 54.812 | wt% | 40 nm | EDS analysis | 53.515 | wt% | 92 nm | EDS analysis | 4.5 | ° | [100] | XRD | 9.5 | ° | [200] | XRD | 1400 | nm | UV-vis-NIR spectroscopy | 40 nm | powder | PPMS measurement
3006 | In-TCPP | In-TCPP | 2025 | 10.1021/acs.inorgchem.5c00541 | MXene-Regulated Indium-Based Metal-Organic Framework Material for Electrochemical Reduction of CO₂ into Pure Formic Acid Aqueous Solution | In(III) | six-coordinated | octahedral | one-dimensional InO₄(OH)₂ chain | present | 4-tetracarboxyphenylporphyrin (H₄TCPP) | carboxyl groups | porphyrin ring | 3D framework | 3D | unspecified | unspecified | Solvothermal method: 12 mg In(NO₃)₃·H₂O dissolved in 18 mL DMF and 3 mL MeOH, 10 mg H₄TCPP dissolved in 6 mL DMF and 2 mL MeOH, mixed and refluxed at 120°C for 2 hours | Reflux at 120°C for 2 h | 120°C | ambient | DMF/MeOH mixture | [49 empty] | semiconductor | unspecified | DFT calculation | [388 empty] | -0.08 | eV | [494 empty] | theoretical | [268 empty] | 122.9 | Ω | unspecified | [72 empty] | 0.400 | mF cm⁻² | [559 empty] | CV at different scan rates | [743 empty] | EIS | 5-100 mV s⁻¹ | DFT calculation | theoretical | 81.9 | % | -1.0 V vs RHE | 1 M KCl + 0.01 M KOH | flow cell | 46.67 | mA cm⁻² | -1.1 V vs RHE | 1 M KCl + 0.01 M KOH | flow cell
3007 | In@M-2 | In-TCPP@MXene | 2025 | 10.1021/acs.inorgchem.5c00541 | MXene-Regulated Indium-Based Metal-Organic Framework Material for Electrochemical Reduction of CO₂ into Pure Formic Acid Aqueous Solution | In(III) | six-coordinated | octahedral | one-dimensional InO₄(OH)₂ chain | present | 4-tetracarboxyphenylporphyrin (H₄TCPP) | carboxyl groups | porphyrin ring | 3D framework on MXene support | 3D | unspecified | unspecified | One-pot method with 10 mL MXene suspension: 12 mg In(NO₃)₃·H₂O dissolved in MXene suspension, DMF, and MeOH; 10 mg H₄TCPP dissolved in DMF and MeOH; mixed and refluxed at 120°C for 2 hours | Reflux at 120°C for 2 h with MXene | 120°C | ambient | DMF/MeOH/MXene suspension | [49 empty] | metallic | unspecified | DFT calculation | [388 empty] | -0.33 | eV | [494 empty] | theoretical | [268 empty] | 73.25 | Ω | unspecified | [5 empty] | 15 | hours |  | 3.8 V cell potential | [63 empty] | 0.687 | mF cm⁻² | [559 empty] | CV at different scan rates | [743 empty] | EIS | 5-100 mV s⁻¹ | 0.22 | M | 15 hours | DFT calculation | theoretical | 94.0 | % | -1.0 V vs RHE | 1 M KCl + 0.01 M KOH | flow cell | 82.5 | % | 3.8 V cell potential | MEA-SSE device | 102.5 | mA cm⁻² | -1.0 V vs RHE | 1 M KCl + 0.01 M KOH | flow cell | 93.03 | mA cm⁻² | 4.0 V cell potential | MEA-SSE device | 0.51 | mass ratio | ICP-MS | measured | MEA-SSE device | prepared in MEA-SSE
3131 | Cu₃(HHTP)₂ | Cu₃(C₁₈H₁₂O₆)₂ | 2025 | 10.1016/j.jallcom.2025.180126 | Tuning electrochemical performance with copper hexahydroxytriphenylene framework and nickel cobaltite anode for asymmetric supercapacitors | Cu(II) | unspecified | unspecified | Cu oxo clusters | unspecified | 2,3,6,7,10,11-Hexahydroxytriphenylene hydrate (HHTP) | hydroxyl | graphene-like 2D structure | unspecified | 2D | unspecified | unspecified | Blending method: 10.5 mg Cu(C₅H₄F₃O₂)₂ dissolved in 1 mL DI water, add 7.5 g HHTP, mix with 100 mL NMP, sonicate, heat at 200°C for 8h | Hydrothermal process at 200°C for 8h | 200°C |  | NMP/water | [1717 empty] | 119 | m²/g |  |  |  |  | unspecified | S/cm | [333 empty] | 50°C | [6 empty] | N₂ | [1998 empty] | thin, uneven particle distribution, disordered shape, rough surface, fuzzy edges | unspecified | [268 empty] | 77 K | BET | TEM | four-probe system
3009 | Zn2(BPMTC)(BPDC)2 | unspecified | 2025 | 10.1002/adfm.202423539 | Photoswitchable Conductive Metal-Organic Frameworks | [66 empty] | 1.7e-4 | S m⁻¹ | unspecified | On mode | [6093 empty] | Table S1, Ref. 14 | 2.6 |  | Table S1, Ref. 14
3010 | Zn2(BPMTC)(SDC)2 | unspecified | 2025 | 10.1002/adfm.202423539 | Photoswitchable Conductive Metal-Organic Frameworks | [66 empty] | 2.9e-4 | S m⁻¹ | unspecified | On mode | [6093 empty] | Table S1, Ref. 14 | 3.0 |  | Table S1, Ref. 14
3011 | SP@UiO-67 | unspecified | 2025 | 10.1002/adfm.202423539 | Photoswitchable Conductive Metal-Organic Frameworks | [66 empty] | 4.1e-8 | S m⁻¹ | unspecified | On mode | [6093 empty] | Table S1, Ref. 13 | 10 |  | Table S1, Ref. 13
3012 | MIL-101(Cr) | Cr₃O(F/OH)(BDC)₃ | 2025 | 10.1016/j.microc.2025.114302 | Graphene/amorphous MIL-101(Cr)-NH2 double layer composite for nonenzymatic sweat glucose sensing by voltammetry and chronoamperometry | Cr(III) | Cr-O | octahedral | trinuclear chromium cluster | unspecified | benzene-1,4-dicarboxylic acid (H₂BDC) | carboxylate (-COO⁻) | linear | mtn | 3D | cubic | Fd-3m | Hydrothermal synthesis using Cr(NO₃)₃·9H₂O (1.24 g) and H₂BDC (1 g) in 10 mL Milli-Q water, stirred for 10 min, autoclaved at 200°C for 18 h, washed with ethanol at 70°C for 3 h, centrifuged, dried at 80°C for 24 h, and activated under vacuum at 150°C for 24 h | Hydrothermal synthesis at 200°C for 18 hours | 200°C | autoclave | water | [37 empty] | 2332.8 | m²/g |  | 77K | [8 empty] | poor | unspecified | SWV | [473 empty] | 1.2 | mL/g | N₂ adsorption/desorption | 77K | [344 empty] | N₂ adsorption/desorption | [2456 empty] | 0.1 M NaOH | [733 empty] | octahedral crystal structure | unspecified | SEM | [6794 empty] | glucose | [2662 empty] | 1 mM
3013 | MIL-101(Cr)-NO₂ | Cr₃O(F/OH)(BDC-NO₂)₃ | 2025 | 10.1016/j.microc.2025.114302 | Graphene/amorphous MIL-101(Cr)-NH2 double layer composite for nonenzymatic sweat glucose sensing by voltammetry and chronoamperometry | Cr(III) | Cr-O | octahedral | trinuclear chromium cluster | unspecified | 2-nitroterephthalic acid (BDC-NO₂) | carboxylate (-COO⁻), nitro (-NO₂) | linear | mtn | 3D | cubic | Fd-3m | Hydrothermal synthesis using Cr(NO₃)₃·9H₂O (1.89 g) and BDC-NO₂ (1 g) in 10 mL Milli-Q water, stirred for 10 min, autoclaved at 200°C for 18 h, washed with ethanol at 70°C for 3 h, centrifuged, dried at 80°C for 24 h, and activated under vacuum at 150°C for 24 h | Hydrothermal synthesis at 200°C for 18 hours | 200°C | autoclave | water | [37 empty] | 1578.9 | m²/g |  | 77K | [8 empty] | reduced | unspecified | SWV | [473 empty] | 1.0 | mL/g | N₂ adsorption/desorption | 77K | [344 empty] | N₂ adsorption/desorption | [2456 empty] | 0.1 M NaOH | [733 empty] | octahedral structure with some crystal defects | unspecified | SEM | [6794 empty] | glucose | [2662 empty] | 1 mM
3014 | MIL-101(Cr)-NH₂ (200°C) | Cr₃O(F/OH)(BDC-NH₂)₃ | 2025 | 10.1016/j.microc.2025.114302 | Graphene/amorphous MIL-101(Cr)-NH2 double layer composite for nonenzymatic sweat glucose sensing by voltammetry and chronoamperometry | Cr(III) | Cr-O | octahedral | trinuclear chromium cluster | present | 2-aminoterephthalic acid (BDC-NH₂) | carboxylate (-COO⁻), amino (-NH₂) | linear | amorphous | 3D | amorphous | unspecified | Hydrothermal synthesis using Cr(NO₃)₃·9H₂O (2.21 g) and BDC-NH₂ (1 g) in 10 mL Milli-Q water, stirred for 10 min, autoclaved at 200°C for 18 h, washed with ethanol at 70°C for 3 h, centrifuged, dried at 80°C for 24 h, and activated under vacuum at 150°C for 24 h | Hydrothermal synthesis at 200°C for 18 hours | 200°C | autoclave | water | [37 empty] | 340.1 | m²/g |  | 77K | [8 empty] | enhanced | unspecified | SWV | [473 empty] | 0.5 | mL/g | N₂ adsorption/desorption | 77K | [344 empty] | N₂ adsorption/desorption | [2456 empty] | 0.1 M NaOH | [733 empty] | amorphous structure | unspecified | SEM | [5434 empty] | strongly catalyzed glucose oxidation with enhanced peak current | unspecified | glucose | SWV | [1356 empty] | glucose | [2662 empty] | 1 mM | 0.1 M NaOH | single broad peak at 8.69° | degrees | XRD | 1 mM
3015 | MIL-101(Cr) | Cr₃O(F/OH)(BDC)₃ | 2025 | 10.1016/j.microc.2025.114302 | Graphene/amorphous MIL-101(Cr)-NH2 double layer composite for nonenzymatic sweat glucose sensing by voltammetry and chronoamperometry | Cr(III) | Cr-O | octahedral | trinuclear chromium cluster | unspecified | benzene-1,4-dicarboxylic acid (H₂BDC) | carboxylate (-COO⁻) | linear | mtn | 3D | cubic | Fd-3m | Hydrothermal synthesis using Cr(NO₃)₃·9H₂O (1.24 g) and H₂BDC (1 g) in 10 mL Milli-Q water, stirred for 10 min, autoclaved at 200°C for 18 h, washed with ethanol at 70°C for 3 h, centrifuged, dried at 80°C for 24 h, and activated under vacuum at 150°C for 24 h | Hydrothermal synthesis at 200°C for 18 hours | 200°C | autoclave | water | [37 empty] | 2332.8 | m²/g |  | 77K | [8 empty] | poor | unspecified | SWV | [473 empty] | 1.2 | mL/g | N₂ adsorption/desorption | 77K | [344 empty] | N₂ adsorption/desorption | [2456 empty] | 0.1 M NaOH | [733 empty] | octahedral crystal structure | unspecified | SEM | [6794 empty] | glucose | [2662 empty] | 1 mM
3016 | MIL-101(Cr)-NO₂ | Cr₃O(F/OH)(BDC-NO₂)₃ | 2025 | 10.1016/j.microc.2025.114302 | Graphene/amorphous MIL-101(Cr)-NH2 double layer composite for nonenzymatic sweat glucose sensing by voltammetry and chronoamperometry | Cr(III) | Cr-O | octahedral | trinuclear chromium cluster | unspecified | 2-nitroterephthalic acid (BDC-NO₂) | carboxylate (-COO⁻), nitro (-NO₂) | linear | mtn | 3D | cubic | Fd-3m | Hydrothermal synthesis using Cr(NO₃)₃·9H₂O (1.89 g) and BDC-NO₂ (1 g) in 10 mL Milli-Q water, stirred for 10 min, autoclaved at 200°C for 18 h, washed with ethanol at 70°C for 3 h, centrifuged, dried at 80°C for 24 h, and activated under vacuum at 150°C for 24 h | Hydrothermal synthesis at 200°C for 18 hours | 200°C | autoclave | water | [37 empty] | 1578.9 | m²/g |  | 77K | [8 empty] | reduced | unspecified | SWV | [473 empty] | 1.0 | mL/g | N₂ adsorption/desorption | 77K | [344 empty] | N₂ adsorption/desorption | [2456 empty] | 0.1 M NaOH | [733 empty] | octahedral structure with some crystal defects | unspecified | SEM | [6794 empty] | glucose | [2662 empty] | 1 mM
3017 | MIL-101(Cr)-NH₂ (200°C) | Cr₃O(F/OH)(BDC-NH₂)₃ | 2025 | 10.1016/j.microc.2025.114302 | Graphene/amorphous MIL-101(Cr)-NH2 double layer composite for nonenzymatic sweat glucose sensing by voltammetry and chronoamperometry | Cr(III) | Cr-O | octahedral | trinuclear chromium cluster | present | 2-aminoterephthalic acid (BDC-NH₂) | carboxylate (-COO⁻), amino (-NH₂) | linear | amorphous | 3D | amorphous | unspecified | Hydrothermal synthesis using Cr(NO₃)₃·9H₂O (2.21 g) and BDC-NH₂ (1 g) in 10 mL Milli-Q water, stirred for 10 min, autoclaved at 200°C for 18 h, washed with ethanol at 70°C for 3 h, centrifuged, dried at 80°C for 24 h, and activated under vacuum at 150°C for 24 h | Hydrothermal synthesis at 200°C for 18 hours | 200°C | autoclave | water | [37 empty] | 340.1 | m²/g |  | 77K | [8 empty] | enhanced | unspecified | SWV | [473 empty] | 0.5 | mL/g | N₂ adsorption/desorption | 77K | [344 empty] | N₂ adsorption/desorption | [2456 empty] | 0.1 M NaOH | [733 empty] | amorphous structure | unspecified | SEM | [5434 empty] | strongly catalyzed glucose oxidation with enhanced peak current | unspecified | glucose | SWV | [1356 empty] | glucose | [2662 empty] | 1 mM | 0.1 M NaOH | single broad peak at 8.69° | degrees | XRD | 1 mM
4001 | Ni₃(HITP)₂ | Ni₃(C₁₈H₆N₆)₂ | 2019 | 10.1039/C9CP04797B | Pressure-induced metallicity and piezoreductive transition of metal-centres in conductive 2-dimensional metal–organic frameworks | Ni(II) | square planar | square planar | mononuclear | unspecified | 2,3,6,7,10,11-hexaiminotriphenylene (HITP) | imine (-NH) | hexagonal | unspecified | 2D | hexagonal | unspecified | Computational modeling using DFT with Vienna ab initio Simulation Package (VASP) | DFT calculation with PBEsol functional, 500 eV plane-wave cutoff, 4×4×1 k-grid sampling | unspecified | varied hydrostatic pressure | unspecified | [49 empty] | 60 | S cm⁻¹ | unspecified |  | unspecified | [343 empty] | bulk | [3852 empty] | 0.2 | eV | DFT calculation | monolayer | 0 | eV | DFT calculation | monolayer | [103 empty] | -10 kB | [9250 empty] | PBEsol | PBEsol | 1.71414 | Å | 30.73 kB | DFT calculation | 1.71614 | Å | 28.47 kB | DFT calculation | 1.71838 | Å | 26.33 kB | DFT calculation | 1.721 | Å | 24.27 kB | DFT calculation | 1.72387 | Å | 22.29 kB | DFT calculation | 1.72712 | Å | 20.39 kB | DFT calculation | 1.7307 | Å | 18.55 kB | DFT calculation | 1.73446 | Å | 16.8 kB | DFT calculation | 1.73873 | Å | 15.13 kB | DFT calculation | 1.74303 | Å | 13.53 kB | DFT calculation | 1.74797 | Å | 11.98 kB | DFT calculation | 1.75301 | Å | 10.52 kB | DFT calculation | 1.75823 | Å | 9.11 kB | DFT calculation | 1.76396 | Å | 7.74 kB | DFT calculation | 1.76998 | Å | 6.45 kB | DFT calculation | 1.77613 | Å | 5.21 kB | DFT calculation | 1.78288 | Å | 4.02 kB | DFT calculation | 1.78965 | Å | 2.89 kB | DFT calculation | 1.79683 | Å | 1.81 kB | DFT calculation | 1.80438 | Å | 0.78 kB | DFT calculation | 1.81235 | Å | -0.2 kB | DFT calculation | 1.82064 | Å | -1.13 kB | DFT calculation | 1.82908 | Å | -2.01 kB | DFT calculation | 1.83836 | Å | -2.84 kB | DFT calculation | 1.84773 | Å | -3.64 kB | DFT calculation | 1.85722 | Å | -4.38 kB | DFT calculation | 1.86764 | Å | -5.1 kB | DFT calculation | 1.87887 | Å | -5.76 kB | DFT calculation | 1.88986 | Å | -6.37 kB | DFT calculation | 1.90123 | Å | -6.93 kB | DFT calculation | 1.91383 | Å | -7.47 kB | DFT calculation | 1.92652 | Å | -7.97 kB | DFT calculation | 1.94051 | Å | -8.42 kB | DFT calculation | 1.95584 | Å | -8.84 kB | DFT calculation | 1.9719 | Å | -9.19 kB | DFT calculation | 1.98803 | Å | -9.52 kB | DFT calculation | 2.0055 | Å | -9.81 kB | DFT calculation | 2.02341 | Å | -10.05 kB | DFT calculation | 2.04361 | Å | -10.24 kB | DFT calculation | 2.06541 | Å | -10.38 kB | DFT calculation | 1.2967 | Å | 30.73 kB | DFT calculation | 1.08209 | Å | 30.73 kB | DFT calculation | 1.0166 | Å | 30.73 kB | DFT calculation | 1.33 | Å | 30.73 kB | DFT calculation
3859 | Fe(tri)2(BF4)x | Not specified | 2018 | 10.1002/ijch.201800024 | Electroactive Metalorganic Frameworks | Fe(II) and Fe(III) | Not specified | Not specified | Not specified | Not specified | 1,2,3-triazolate (tri-) | triazole | Not specified | Not specified | 3D | Not specified | Not specified | Post-synthesis chemical oxidation of Fe(tri)2 to achieve mixed-valence state by incorporation of BF4- anions. | Chemical oxidation | Not specified | Not specified | Not specified |  |  |  |  | 7.7e-9 | S cm^-1 | two-point probe |  | room temperature | 0.03 | S cm^-1 | two-point probe |  | room temperature | [9 empty] | 0.2 | S cm^-1 | two-point probe |  | room temperature | [14 empty] | 0.3 | S cm^-1 | two-point probe |  | room temperature | [133 empty] | pristine pressed pellet | oxidized pressed pellet (x=0.09) | oxidized pressed pellet (x=0.22) | oxidized pressed pellet (x=0.33)
105 | Fe(tri)₂(BF₄)₀.₃₃ | Fe(C₂H₂N₃)₂(BF₄)₀.₃₃ | 2021 | 10.1016/j.crci.2021.03.001 | Recent advances in the development of electronically and ionically conductive metal-organic frameworks | Fe(II/III) | unspecified | unspecified | unspecified | unspecified | 1,2,3-triazolate (tri) | triazole | unspecified | unspecified | unspecified | unspecified | unspecified | Oxidation of Fe(tri)₂ | unspecified | unspecified | unspecified | unspecified | [49 empty] | 0.3 | S cm⁻¹ | two-probe |  | 298 K | [568 empty] | pellet
3021 | graphene/MIL-101(Cr)-NH₂ | Cr₃O(F/OH)(BDC-NH₂)₃/graphene | 2025 | 10.1016/j.microc.2025.114302 | Graphene/amorphous MIL-101(Cr)-NH2 double layer composite for nonenzymatic sweat glucose sensing by voltammetry and chronoamperometry | Cr(III) | Cr-O | octahedral | trinuclear chromium cluster | present | 2-aminoterephthalic acid (BDC-NH₂) | carboxylate (-COO⁻), amino (-NH₂) | linear | composite | composite | composite | unspecified | Graphene suspension (0.05 g) was mixed with two drops of PVDF binder and 1 mL of NMP solvent, followed by sonication for 10 min. Graphene was then immobilized on the MIL-101(Cr)-NH₂ layer on the SS electrode to form the second layer composite | Drop-casting of graphene layer on pre-modified MIL-101(Cr)-NH₂/SS electrode |  |  | NMP | [49 empty] | enhanced | unspecified | SWV | [707 empty] | 0.004 | mM | glucose |  |  | 0.1 M NaOH | 0.011 | mM | glucose |  |  | 0.1 M NaOH | [609 empty] | 4.31 | μA·(mM)⁻¹·cm⁻² |  |  | 0.325 | μA·(mM)⁻¹·cm⁻² | [884 empty] | SWV |  |  | chronoamperometry | [1056 empty] | 0.1 M NaOH | [2147 empty] | 3.60 | cm² | CV | 0.1 M KCl |  |  |  | 0.01-2 | mM | glucose | SWV | 0.1-0.9 | mM | glucose | chronoamperometry | [2836 empty] | 3.3 | % RSD |  | 0.1 mM | different potentiostat | [943 empty] | SWV | 0.1 M NaOH |  | chronoamperometry | 0.1 M NaOH | [146 empty] | glucose |  | glucose | [70 empty] | doubled peak current compared to MIL-101(Cr)-NH₂ alone | unspecified | glucose | SWV | [1356 empty] | glucose | [500 empty] | glucose | [2161 empty] | 1 mM | [1049 empty] | 0.35 V | 5 mM Fe(CN)₆³⁻/⁴⁻ | 0.1 M NaOH | 0.35 V | 0.1 M NaOH | 0.1 M NaOH | 2.2 | % RSD | 1 mM | 0.35 V | 0.015 | mM | SWV | glucose | 0.1 M NaOH | 0.035 | mM | chronoamperometry | glucose | 0.35 V | 0.1 M NaOH | 1.2 | % RSD | SWV | glucose | 1 mM | 0.1 M NaOH | 6 | 1.4 | % RSD | chronoamperometry | glucose | 0.5 mM | 0.35 V | 0.1 M NaOH | 6 | 0.1 M NaOH | one month | glucose | 0.1 M NaOH
3765 | Fe(tri)2(BF4)0.33 | FeC4H4N6B0.33F1.32 | 2018 | 10.1021/jacs.8b03696 | Charge Delocalization and Bulk Electronic Conductivity in the Mixed-Valence Metal-Organic Framework Fe(1,2,3-triazolate)2(BF4)x | Fe(II)/Fe(III) | octahedral | octahedral |  |  | 1,2,3-triazolate |  |  |  | 3D | Cubic | Fd-3m | Chemical oxidation of Fe(tri)2 with 0.5 equiv thianthrenium tetrafluoroborate in MeCN (reaction did not go to completion) | Stirring in MeCN at 25 °C for 16 h | 25 °C |  | MeCN |  |  |  |  | 0.3 | S/cm | two-point measurement |  | room temperature |  |  |  |  | 30-300 K | [182 empty] | 50 | m²/g | BET | [7 empty] | 77 K | [7800 empty] | N2 | [5425 empty] | 16.4368 | Å |  | 16.4500 | Å | 1.938 | Å | Fe1-N1 | 300 K | 1.971 | Å | Fe2-N2 | 300 K | 57.1 meV (high T), 52.3 meV (low T) | room temperature | 100 K
4005 | Ni₃(HITP)₂ | Ni₃(C₁₈N₁₂H₁₂)₂ | 2019 | 10.1039/C9CP04797B | Pressure-induced metallicity and piezoreductive transition of metal-centres in conductive 2-dimensional metal–organic frameworks | Ni(II) | square planar | square planar | unspecified | unspecified | 2,3,6,7,10,11-hexaiminotriphenylene (HITP) | imine (-C=N-) | hexagonal | unspecified | 2D | unspecified | unspecified | unspecified | unspecified | [52 empty] | 60 | S cm⁻¹ | unspecified | [148 empty] | 0.2 | eV | [140 empty] | DFT | [54 empty] | bulk | [1891 empty] | 0 kB | [4818 empty] | monolayer | [5383 empty] | +0.05 | eV | monolayer | 1.71414 | Å | 30.73 kB | 2.06541 | Å | -10.38 kB | 1.2967 | Å | 30.73 kB | 1.08209 | Å | 30.73 kB | 1.0166 | Å | 30.73 kB | 1.33 | Å | 30.73 kB | semiconductor | unspecified | monolayer | 0 kB | DFT PBEsol | metallic | unspecified | monolayer | -10 kB | DFT PBEsol | unspecified | DFT PBEsol | monolayer | DFT | monolayer | DFT | monolayer | DFT | monolayer | DFT | monolayer | DFT | monolayer | DFT
2105 | Ni3(HITBim)2 | Ni3(C21H12N12)2 | 2023 | 10.1021/jacs.3c07503 | Controlling Charge Transport in 2D Conductive MOFs-The Role of Nitrogen-Rich Ligands and Chemical Functionality | Ni(II) | square-planar | square-planar | single metal centers | unspecified | 2,3,8,9,14,15-hexaaminotribenzimidazole (HATBim) | -NH2 | planar, C3 symmetric | honeycomb | 2D | hexagonal | unspecified | Reaction of Ni(OAc)2·4H2O with HATBim·6HCl in DMF/DMA mixture (1:1) with NaOAc as base at 65°C under air | Hydrothermal process at 65°C for 24 h | 65°C | ambient | DMF/DMA (1:1) | [37 empty] | 1169 | m² g⁻¹ | N2 | 77 K | [8 empty] | 0.5 | mS cm⁻¹ | two-point probe |  | room temperature | 220 | meV | [80 empty] | Arrhenius plot | [172 empty] | 17.95 | Å | BJH adsorption | [92 empty] | N2 | 77 K | [119 empty] | 0.55 | cm³ g⁻¹ | BJH adsorption | 77 K | [93 empty] | pressed powder pellet | [313 empty] | unspecified | [874 empty] | N2 | [2438 empty] | 0.40 | eV |  |  | 0.85 | eV | UV-vis-NIR spectroscopy | [2165 empty] | pressed powder pellet | [267 empty] | 3.18 | Å | PXRD | [1325 empty] | DFT (bulk) | unspecified | GGA/PBE | computational | powder | optical band gap | unspecified | unspecified | unspecified | 0.67 | m0 | intraplane | DFT | computational | 0.51 | m0 | interplane | DFT | computational | 3.18 | m0 | intraplane | DFT | computational | 1.93 | m0 | interplane | DFT | computational | unspecified
3149 | Cu₃(HHTP)₂ | Cu₃(C₁₈H₁₂O₆)₂ | 2025 | 10.1021/acsnano.4c18848 | Dual-MOF-Layered Films via Solution Shearing Approach: A Versatile Platform for Tunable Chemiresistive Sensors | Cu(II) | unspecified | unspecified | unspecified | unspecified | 2,3,6,7,10,11-Hexahydroxytriphenylene hydrate (HHTP) | -OH | hexahydroxytriphenylene | unspecified | 2D | unspecified | unspecified | Direct synthesis as thin film using microfluidic solution shearing process with copper(II) acetate monohydrate and HHTP solutions in DMSO | Microfluidic solution shearing at 150°C with 5 mm/s speed | 150°C | ambient | DMSO | [49 empty] | unspecified | S/cm | chemiresistive |  | room temperature | [142 empty] | 259.5 | m²/g | BET | [7 empty] | unspecified | [1397 empty] | 0.2 | ppm | [1332 empty] | NH₃/H₂S | [3635 empty] | 23.6 | % | 2 ppm | [1079 empty] | room temperature | [644 empty] | 52.2 | nm | [1436 empty] | room temperature | [4802 empty] | SEM | air | 71.4 | % | 2 ppm | air | room temperature | thin film | thin film | 18.3 | min | H₂S | 2 ppm | room temperature | 45.6 | % | H₂S | 40 min | room temperature | lowest concentration experimentally detected | thin film
3153 | Cu₃(HHTP)₂ | Cu₃(C₁₈H₆O₆)₂ | 2025 | 10.1021/acsphyschemau.4c00104 | Impact of the Channel Length in Nanoporous Electric Double-Layer Capacitors on the Charge Transport Explored by Metal-Organic Framework Films | Cu(II) | octahedral | octahedral | paddle-wheel | unspecified | 2,3,6,7,10,11-hexahydroxytriphenylene (HHTP) | hydroxyl | planar hexagonal | unspecified | 2D | hexagonal | unspecified | Layer-by-layer synthesis using a dipping robot. Substrates were alternately dipped in ethanolic 0.1 mM copper(II) acetate solution for 10 minutes and ethanolic 0.01 mM HHTP solution for 15 minutes, followed by rinsing with pure ethanol for 2 minutes to remove residual reactants. After 200 synthesis cycles, samples were immersed in ethanolic 0.01 mM HHTP solution and annealed at 60°C for 20 hours. | Layer-by-layer dipping process at room temperature | room temperature (for dipping), 60°C (for annealing) | ambient | ethanol | [49 empty] | 2.1e-1 | S cm⁻¹ | unspecified |  | unspecified | [142 empty] | 554 | m² g⁻¹ | BET | [7 empty] | unspecified | [102 empty] | 2 | nm | unspecified | [85 empty] | bulk | [2062 empty] | 1.05 | g cm⁻³ | [959 empty] | powder | [701 empty] | 0.71 | dimensionless |  | Randles-Sevcik analysis | 0.93 | dimensionless |  | Randles-Sevcik analysis | 0.52 | dimensionless |  | Randles-Sevcik analysis | [3489 empty] | unspecified | [1917 empty] | film | [3500 empty] | from perfect MOF structure | 0.54 | F cm⁻² | 3M KCl | 0.1 mV s⁻¹ | 200 | 0-0.3 V vs Ag/AgCl | 0.044 | F cm⁻² | 3M KCl | 3000 mV s⁻¹ | 200 | 0-0.3 V vs Ag/AgCl | 0.055 | F cm⁻² | 3M KCl | 20 | total capacitance from Trasatti analysis | 0.41 | F cm⁻² | 3M KCl | 200 | total capacitance from Trasatti analysis | 0.034 | F cm⁻² | pure IL [BMIM]+[TFSI]⁻ | 20 | total capacitance from Trasatti analysis | 0.12 | F cm⁻² | pure IL [BMIM]+[TFSI]⁻ | 200 | total capacitance from Trasatti analysis | 1340 | μF cm⁻² | 3M KCl | 20 | 1300 | μF cm⁻² | 3M KCl | 200 | 841 | μF cm⁻² | pure IL [BMIM]+[TFSI]⁻ | 20 | 375 | μF cm⁻² | pure IL [BMIM]+[TFSI]⁻ | 200 | 3M KCl | 20 | 3M KCl | 200 | pure IL [BMIM]+[TFSI]⁻ | 20 | 0.66 | dimensionless | pure IL [BMIM]+[TFSI]⁻ | 200 | Randles-Sevcik analysis
3764 | Fe(tri)2(BF4)0.22 | FeC4H4N6B0.22F0.88 | 2018 | 10.1021/jacs.8b03696 | Charge Delocalization and Bulk Electronic Conductivity in the Mixed-Valence Metal-Organic Framework Fe(1,2,3-triazolate)2(BF4)x | Fe(II)/Fe(III) | octahedral | octahedral |  |  | 1,2,3-triazolate |  |  |  | 3D | Cubic | Fd-3m | Chemical oxidation of Fe(tri)2 with 0.25 equiv thianthrenium tetrafluoroborate in MeCN | Stirring in MeCN at 25 °C for 16 h | 25 °C |  | MeCN | [49 empty] | 0.2 | S/cm | two-point measurement |  | room temperature | [626 empty] | 70 | m²/g | BET |  | 70 | m²/g | BET | [999 empty] | 77 K | 195 K | [105 empty] | 16.5140 | Å | [4213 empty] | room temperature | [1990 empty] | N2 | CO2
3763 | Fe(tri)2(BF4)0.09 | FeC4H4N6B0.09F0.36 | 2018 | 10.1021/jacs.8b03696 | Charge Delocalization and Bulk Electronic Conductivity in the Mixed-Valence Metal-Organic Framework Fe(1,2,3-triazolate)2(BF4)x | Fe(II)/Fe(III) | octahedral | octahedral |  |  | 1,2,3-triazolate |  |  |  | 3D | Cubic | Fd-3m | Chemical oxidation of Fe(tri)2 with 0.1 equiv thianthrenium tetrafluoroborate in MeCN | Stirring in MeCN at 25 °C for 16 h | 25 °C |  | MeCN | [49 empty] | 2e-5 | S/cm | two-point measurement |  | room temperature | [142 empty] | 230 | m²/g | BET | [7 empty] | 77 K | [1586 empty] | 16.6136 | Å | [4213 empty] | room temperature | [1998 empty] | N2
1051 | Fe(tri)₂ | Fe(C₂H₂N₃)₂ | 2020 | 10.1063/1.5143590 | Charge transport in metal–organic frameworks for electronics applications | Fe(II) | octahedral | octahedral | mononuclear | unspecified | 1,2,3-triazolate (tri) | triazole | linear | dia | 3D | cubic | unspecified | unspecified | unspecified | unspecified | unspecified | unspecified |  |  |  |  | 10⁻¹² | S/m |  |  |  | increased by 9 orders of magnitude | S/m | [169 empty] | unspecified | Fe(tri)₂(BF₄)ₓ | [1949 empty] | BF₄⁻ ions | [6677 empty] | pure valence closed shell Fe(II) | oxidatively doped
2108 | Ni3(HITAT)2_4Ms | Ni3(C24H15N9O12S4) | 2023 | 10.1021/jacs.3c07503 | Controlling Charge Transport in 2D Conductive MOFs-The Role of Nitrogen-Rich Ligands and Chemical Functionality | Ni(II) | square planar | square planar | Ni3 cluster | unspecified | 2,3,7,8,12,13-hexaaminotriazatruxene (HITAT) with mesyl groups | -NH2, -SO2CH3 (mesyl) | planar C3 symmetric | honeycomb | 2D | hexagonal | unspecified | Postsynthetic mesylation of Ni3(HITAT)2 with methanesulfonyl chloride (MsCl) | Reaction of activated Ni3(HITAT)2 with NaH and MsCl in dry THF at room temperature | room temperature | ambient | dry tetrahydrofuran (THF) | [37 empty] | 387.4 | m² g⁻¹ | N2 | 77 K | [8 empty] | 2.7 | mS cm⁻¹ | two-point probe |  | room temperature | 84 | meV | [80 empty] | Arrhenius plot from variable temperature conductivity |  |  |  | unspecified | [481 empty] | pressed powder pellet | [5799 empty] | pressed powder pellet | [267 empty] | 3.30 | Å | PXRD (001 reflection) | [3403 empty] | 100 °C | 0.25 | cm³ g⁻¹ | N2 | 77 K | 100 °C | powder
2529 | CuW6-TPT | [Cu3(TPT)2Cl][W6O19] | 2023 | 10.1016/j.jcat.2023.115287 | Photocatalytic oxidative coupling of terminal alkynes with p-benzoquinone to diaryl ketones by the Cu(I)-PS-POM assembling system through synergistic effect | Cu(I) | mixed | linear and triangular | binuclear Cu(I) units | exposed Cu(I) catalytic centers | 4,6-tri(4-pyridyl)-1,3,5-triazine (TPT) | pyridyl, triazine | triangular | unspecified | 3D | monoclinic | C2/c | Solvothermal reaction of CuCl2, TPT and [(n-C4H9)4N]4[W10O32] in mixed solvent of CH3CN and H2O, pH adjusted to 2.3 with HCl, heated at 120°C for 72 hours | Solvothermal process at 120°C for 72 h | 120°C | autogenous pressure | CH3CN/H2O (2:4 mL) |  |  |  |  | 1.7e-10 | S·cm⁻¹ | unspecified |  | unspecified | 1.136e-11 | S·cm⁻¹ | unspecified |  | unspecified | [186 empty] | 1.98 | eV | [720 empty] | 560 | °C | thermogravimetric analysis | [160 empty] | unspecified | [456 empty] | Tauc plot | [2825 empty] | unspecified | [48 empty] | Xenon lamp irradiation | darkness | 1.32 | eV | calculated from band gap and LUMO | -0.86 | V | vs. Ag/AgCl | Mott-Schottky | unspecified | -0.66 | V | vs. NHE | Mott-Schottky | unspecified | vs. NHE | unspecified | 98 | % | oxidative phenylacetylene homo-coupling | phenylacetylene | 10 mg | CH3CN | air | white light | room temperature | 8 h | 98 | % | oxidative coupling of benzoquinone and phenylacetylene | phenylacetylene and p-benzoquinone | 10 mg | CH3CN | O2 (1 atm) | white light | room temperature | 24 h | 0.1344 | h⁻¹ | oxidative coupling of benzoquinone and terminal alkynes | pseudo-first-order kinetics | room temperature
3807 | Mn-HAB-CP | Mn(C6N6H6) | 2018 | 10.1002/aenm.201801823 | Theoretical Investigation of 2D Conductive Microporous Coordination Polymers as Li-S Battery Cathode with Ultrahigh Energy Density | Mn | square planar | square planar | unspecified | yes | hexaaminobenzene (HAB) | amine | hexagonal | unspecified | 2D | hexagonal | unspecified | Synthesized using 'bottom-up' method (experimental reference: Lahiri et al. J. Am. Chem. Soc. 2017, 139, 19) | unspecified | unspecified | unspecified | unspecified | [49 empty] | metallic | unspecified | DFT calculation | [101 empty] | pristine | [936 empty] | -0.78 | eV |  |  | -2.60 | eV |  |  | -1.80 | eV | [400 empty] | 1395 | Wh kg-1 | [13782 empty] | S8 |  | Li2S | Li2S4 | 2.7 | % | vacuum | vacuum | vacuum | -1.63 | eV | Li2S6 | vacuum | -2.32 | eV | Li2S8 | vacuum | -0.62 | eV | Li2S4 | solvent | -0.59 | eV | Li2S6 | solvent | -0.75 | eV | Li2S8 | solvent | fully lithiated (Mn-HAB-CP·Li20S8·Li16S8) | after lithiation | z-axis
3176 | Cu₃(HHTP)₂ | Cu₃(C₁₈H₆O₆)₂ | 2025 | 10.1002/cey2.xxx | Electronic Conductive Metal-Organic Frameworks for Aqueous Rechargeable Zinc‐Ion Battery Cathodes: Design, Progress, and Prospects | Cu(II) | octahedral | octahedral | trinuclear copper cluster | unspecified | 2,3,6,7,10,11-Hexahydroxytriphenylene (HHTP) | catechol | planar hexagonal | honeycomb | 2D | hexagonal | unspecified | Hydrothermal/solvothermal method with copper salt and HHTP ligand | Hydrothermal/solvothermal process | unspecified | unspecified | unspecified | [49 empty] | unspecified | S/cm | unspecified |  | 300 K | [100 empty] | 2.0 | nm | [40 empty] | unspecified | m²/g | unspecified | [121 empty] | 75 | % | 500 | ZIB cathode | 120 | mAh/g | 4000 mA/g | ZIB cathode | [280 empty] | unspecified | [121 empty] | powder | [712 empty] | 222.22 mA/g
2572 | DDA-Cu | C₁₄H₆O₄N₂Cu₂ | 2024 | 10.1002/anie.202401234 | A Conductive Cu-Based Metal-Organic Framework Ribbon with High-Density Redox-Active Centers as Cathode for Stable High-Capacity Lithium-Ion Batteries | Cu(II) | square planar | square planar | binuclear Cu clusters | yes | 1,5-Diamino-4,8-dihydroxy-9,10-anthracenedione (DDA) | amino, hydroxy, carbonyl | linear 1D ribbon | unspecified | 1D | monoclinic | P2/m | 30 mg DDA added to 100 mL ethanol + 100 mL water (solution A), 22.2 mg Cu(CH₃COO)₂·H₂O dissolved in another 100 mL ethanol + 100 mL water (solution B). Solution A sonicated for 30 min, then solution B added dropwise while stirring. Resulting mixture stirred at 90°C for 24 hours. Centrifuged at 9500 rpm, washed with ethanol and water, then Soxhlet extracted with THF for 48 h. Dried under vacuum at 90°C for 12 hours. | Hydrothermal process at 90°C for 24 h | 90°C | ambient | ethanol/water (1:1 v/v) |  |  |  |  | 1.63 | ×10⁻⁴ S cm⁻¹ | four-point probe |  | 298 K | 1.32 | ×10⁻⁴ S cm⁻¹ | four-point probe |  | 298 K | [166 empty] | pellet pressed at 30 MPa | pellet | [14 empty] | 110 | m²/g | BET | N₂ | [6 empty] | 77 K | [102 empty] | 0.92 | nm | BJH | [58 empty] | 353 | mAh g⁻¹ | 0.05 A g⁻¹ | LIB cathode | 298 | mAh g⁻¹ | 0.1 A g⁻¹ | LIB cathode |  | 256 | mAh g⁻¹ |  | LIB cathode | 219 | mAh g⁻¹ |  | LIB cathode | [17 empty] | N₂ | 77 K | [316 empty] | after electrolyte immersion for 2 days | [199 empty] | 320 | °C | TGA | [126 empty] | 0.2 A g⁻¹ |  |  |  |  | 0.5 A g⁻¹ |  |  |  | 192 | mAh g⁻¹ | 1 A g⁻¹ |  |  |  | 163 | mAh g⁻¹ | 2 A g⁻¹ | [16 empty] | N₂ | [119 empty] | 51 | Ω | [293 empty] | 667 | Wh kg⁻¹ | LIB cathode | [43 empty] | second cycle | [1038 empty] | EIS | [885 empty] | LIB cathode | [4992 empty] | LIB cathode | LIB cathode | 0.183 | eV | DFT calculation | B3LYP-D3 | 353 mAh g⁻¹ capacity | 93 | % retention | 0.5 A g⁻¹ | 100 cycles | LIB cathode | 78 | % retention | 2 A g⁻¹ | 1000 cycles | LIB cathode
3035 | cZIF (carbonized ZIF-8) | Zn/C | 2025 | 10.1016/S0167-577X(25)00105-3 | Boosting cycling stability of lithium anodes via carbonized ZIF-8 nanoparticles | Zn | unspecified | unspecified | zinc nanoparticles | unspecified | carbon matrix from decomposed 2-methylimidazole linker | graphitic carbon | unspecified | unspecified | unspecified | unspecified | unspecified | ZIF-8 powder was heated at 500°C for 5 h and 600°C for 2 h, forming carbonized ZIF-8 powder (cZIF) | Two-step carbonization: 500°C for 5 h followed by 600°C for 2 h | 500°C (first step), 600°C (second step) | [51 empty] | conductive | unspecified | electrochemical measurements | [102 empty] | 1.5 | nm | [40 empty] | 1054 | m²/g | BET | [409 empty] | pore size distribution analysis | [109 empty] | N₂ | [6627 empty] | maintained dodecahedral structure | unspecified | SEM | uniform distributions of C and Zn elements | unspecified | EDS
2104 | Ni3(HITAT)2 | Ni3(C24H15N9)2 | 2023 | 10.1021/jacs.3c07503 | Controlling Charge Transport in 2D Conductive MOFs-The Role of Nitrogen-Rich Ligands and Chemical Functionality | Ni(II) | square-planar | square-planar | single metal centers | unspecified | 2,3,7,8,12,13-hexaaminotriazatruxene (HATAT) | -NH2, indole N-H | planar, C3 symmetric | honeycomb | 2D | hexagonal | unspecified | Reaction of Ni(OAc)2·4H2O with HATAT·6TFA in DMF/DMA mixture (1:1) with NaOAc as base at 65°C under air | Hydrothermal process at 65°C for 24 h | 65°C | ambient | DMF/DMA (1:1) | [37 empty] | 679 | m² g⁻¹ | N2 | 77 K | [8 empty] | 44 | mS cm⁻¹ | two-point probe |  | room temperature | 66 | meV | [80 empty] | Arrhenius plot | [172 empty] | 17.39 | Å | BJH adsorption | [92 empty] | N2 | 77 K | [119 empty] | 0.43 | cm³ g⁻¹ | BJH adsorption | 77 K | [93 empty] | pressed powder pellet | [313 empty] | unspecified | [874 empty] | N2 | [2438 empty] | 0.21 | eV |  |  | 0.68 | eV | UV-vis-NIR spectroscopy | [2165 empty] | pressed powder pellet | [267 empty] | 3.19 | Å | PXRD | [1325 empty] | DFT (bulk) | unspecified | GGA/PBE | computational | powder | optical band gap | unspecified | unspecified | unspecified | 0.35 | m0 | intraplane | DFT | computational | 0.12 | m0 | interplane | DFT | computational | 0.41 | m0 | intraplane | DFT | computational | 1.37 | m0 | interplane | DFT | computational | unspecified
3037 | Mg₃(HITP)₂ | Mg₃(C₁₈H₆N₆O₆)₂ | 2025 | 10.1016/S0167-577X(25)00105-3 | Synthesis and gas sensing properties of MoS₂ and Pd NPs functionalized conductive Mg₃(HITP)₂ hybrid structures toward NO₂ detection in ultrahigh humidity environment at room temperature | Mg²⁺ | unspecified | unspecified | unspecified | unspecified | 2,3,6,7,10,11-hexahydroxytriphenylene (HITP) | hydroxyl, amine | hexahydroxytriphenylene | unspecified | 2D | unspecified | unspecified | 0.05 mmol of Mg(CH₃COO)₂·4H₂O and 0.03 mmol HITP-6HCl were added into the mixture solution of water (10 mL) and NH₄OH (6.0 mmol, 1 mL), and then the mixture was stirred at 85°C in air for 2 h. After cooling, the black powder was centrifugated and washed with deionized water and anhydrous ethanol | Hydrothermal process at 85°C for 2 h | 85°C |  | water, NH₄OH | [49 empty] | conductive | unspecified | unspecified | [109 empty] | 1 | μm | [762 empty] | 1.5 | Ra/Rg | room temperature | 10 ppm NO₂ |  | 95% RH | [2409 empty] | SEM | [819 empty] | 15.8, 19.1 | ° | XRD | [3183 empty] | microsheets | unspecified | SEM
3146 | Ni₃(HITAT)₂ | Ni₃(C21H6N9)₂ | 2023 | 10.1021/jacs.3c07373 | Controlling Charge Transport in 2D Conductive MOFs─The Role of Nitrogen-Rich Ligands and Chemical Functionality | Ni(II) | unspecified | unspecified | unspecified | unspecified | hexaiminotriazatruxene (HITAT) | imine, indole N-H | planar | unspecified | 2D | unspecified | unspecified | Presynthesized trifluoroacetic acid coordinated complex of ligand added to sodium acetate and nickel acetate in DMF/DMA (1:1) mixture at 65°C | DMF/DMA (1:1) at 65°C | 65°C | unspecified | DMF/DMA (1:1) | [49 empty] | up to 10 | S cm⁻¹ | unspecified | [89 empty] | bulk
3762 | Fe(tri)2 | FeC4H4N6 | 2018 | 10.1021/jacs.8b03696 | Charge Delocalization and Bulk Electronic Conductivity in the Mixed-Valence Metal-Organic Framework Fe(1,2,3-triazolate)2(BF4)x | Fe(II) | octahedral | octahedral |  |  | 1,2,3-triazolate |  |  |  | 3D | Cubic | Fd-3m | Synthesized in an Ar-filled glovebox using 20 mL vials with FeCl2 and 1,2,3-triazole in DMF | Hydrothermal synthesis in DMF at 120 °C | 120 °C |  | DMF | [49 empty] | 1e-10 | S/cm | two-point measurement |  | room temperature | [626 empty] | 370 | m²/g | BET |  | 562 | m²/g | Langmuir | [999 empty] | 77 K | 77 K | [6311 empty] | N2 | N2 | 1.961 | Å | Fe1-N1 | 300 K | 1.977 | Å | Fe2-N2 | 300 K
3183 | Cu₃(HHTP)₂ | Cu₃(C₁₈H₁₂O₆)₂ | 2025 | 10.1002/cey2.600 | Electronic Conductive Metal-Organic Frameworks for Aqueous Rechargeable Zinc-Ion Battery Cathodes: Design, Progress, and Prospects | Cu(II) | octahedral | octahedral | trinuclear metal cluster | unspecified | 2,3,6,7,10,11-Hexahydroxytriphenylene (HHTP) | catechol groups | planar hexagonal | honeycomb | 2D | hexagonal | unspecified | Hydrothermal/solvothermal method with copper salt and HHTP ligand | Hydrothermal/solvothermal process | unspecified | unspecified | unspecified | [49 empty] | unspecified | S/cm | unspecified |  | room temperature | [100 empty] | 2.0 | nm | [164 empty] | 75 | % | 500 | ZIB cathode | 120 | mAh/g | 4000 mA/g | ZIB cathode | [280 empty] | unspecified | [121 empty] | powder | [712 empty] | ~18C (222.22 mA/g)
484 | Ni3(HIB)2 | Ni3(C6N6H6)2 | 2021 | 10.1021/acsaelm.0c01135 | Electronic Challenges of Retrofitting 2D Electrically Conductive MOFs to Form 3D Conductive Lattices | Ni(II) | square-planar | square-planar | trinuclear | axial positions | hexaiminobenzene (HIB) | imine | hexagonal | kagome | 2D | hexagonal | unspecified | Computational modeling using DFT with GGA-PBEsol functional, structural equilibration with force convergence <0.005 eV/Å | [4757 empty] | metallic | unspecified | bulk | eclipsed and staggered | 3.36 | Å | experimental bulk | 1.82 | Å | monolayer | M-HIB | 1.82 | Å | bulk eclipsed | M-HIB | 0.84 | dimensionless | monolayer | M-HIB | 0.78 | dimensionless | bulk eclipsed | M-HIB | 6 | kcal/mol | eclipsed vs staggered | 3.36 Å | -87.78 | eV | DFT | overestimated due to artificial destabilization of components
3042 | MUV-35 | C52.5H61.5MnN6.5O13.5S3Ti0.5 (MUV-35-o), C60H79MnN9O16S3Ti0.5 (MUV-35-i), C46.5H45MnO12.5S3Ti0.5 (MUV-35-c) | 2025 | 10.1002/adma.202412045 | Structural Control of Photoconductivity in a Flexible Titanium-Organic Framework | Ti(IV), Mn(II) | octahedral | trigonal prismatic | heterometallic TiMn2 trimers | No | 4,4',4''-(benzo[1,2-b:3,4-b':5,6-b'']trithiophene-2,5,8-triyl)tribenzoic acid (H3BTTTB) | carboxylic acid (-COOH) | triangular, concave shape | sit-c | 3D | monoclinic | I2/m | H3BTTTB (15 mg, 0.024 mmol) and MnCl2·4H2O (4 mg, 0.020 mmol) were suspended in a mixture of 3.0 mL of DMF and 0.2 mL of acetic acid in a 5 mL PTFE bottle. Subsequently, 10 μL of Ti(OiPr)4 (32.5 μmol) was added. The bottle was sealed and heated at 115 °C for 48 hours (heating rate: 5.0 °C/min; cooling rate: 0.1 °C/min). | Solvothermal process at 115 °C for 48 h | 115 °C |  | DMF with acetic acid modulator |  |  |  |  | 1.7e-7 | S/m | two-probe single crystal |  | room temperature | 2.5e-3 | S/m | two-probe single crystal |  | room temperature | [23 empty] | 930.79 | m²/g | N2 | 77 K | [105 empty] | ambient atmosphere |  | ambient atmosphere | [1016 empty] | 0.378 | cm³/g |  | 77 K | [2235 empty] | 9.86 | Å | [844 empty] | 2.28 | eV | UV-Vis DRS, Tauc plot |  | 2.0 | eV | DFT calculation (HSE06) | [651 empty] | N2 | [72 empty] | 3.55 | Å |  | 3.44 | Å | [809 empty] | 15673.5 | Å³ | 295 K | 14777.0 | Å³ | 100 K | [1318 empty] | 1.7 | eV | DFT calculation (HSE06) | [161 empty] | 0.996 | g/cm³ | 295 K | 1.22 | g/cm³ | 100 K | 1.35 | g/cm³ | 100 K | [1236 empty] | MUV-35-c | MUV-35-c | [5398 empty] | P/P0 = 0.96 | [1417 empty] | dark | irradiated (440 nm) | 2.15 | dimensionless | 4 K | N2 | MUV-35-c | MUV-35-o | MUV-35-c | MUV-35 | P/P0 = 0.01-0.08 | MUV-35 | MUV-35 | 77 K | NLDFT (cylindrical pore model) | MUV-35-o | MUV-35-i | 9630.9 | Å³ | MUV-35-c | 100 K | MUV-35-o | MUV-35-i | MUV-35-c | MUV-35-o | MUV-35-c | 3.13 | Å | MUV-35-c | MUV-35-c | 3143.2 Gauss | 9.3 GHz
3043 | Sm-MOF | Sm-DHTA | 2025 | 10.1016/j.jenvman.2025.125682 | Electro-oxidation of lincomycin and human pathogenic bacteria using carbon-supported lanthanide derivatives anodes: Accelerating wastewater remediation | Sm³⁺ | unspecified | unspecified | unspecified | unspecified | 2,5-dihydroxyterephthalic acid (DHTA) | carboxyl, hydroxy | linear | unspecified | unspecified | unspecified | unspecified | 2 mmol Sm(NO₃)₃ mixed with 4 mmol DHTA dissolved in DMF:H₂O (9:3) solvent, solvothermal synthesis at 120°C for 12 h, followed by washing and drying | Solvothermal synthesis at 120°C for 12 h | 120°C | ambient | DMF:H₂O (9:3) | [1717 empty] | 175.130 | m²/g | BET |  |  |  | 0.020-0.100 | S/m | [24 empty] | 97.613 | Ω·cm² | EIS | unspecified | [2616 empty] | 35.112 | nm |  | BET | [5597 empty] | 137.815 | ° | contact angle measurement | [3410 empty] | 14.398 | μm | 1.213e-5 | mA/cm² | Tafel polarization | 2.071e23 | cm⁻³ | Mott-Schottky | 229.637 | cm² | CV | AFM | 99.602 | % | 60 min | 30 mA/cm² | 100 mg/L | 20 mmol/L Na₂SO₄ | 95 | % | 20 min | 83.689 | % | 60 min | 0.689 | eV | DFT calculation | ·OH formation from water decomposition
3044 | Ce-MOF | Ce-DHTA | 2025 | 10.1016/j.jenvman.2025.125682 | Electro-oxidation of lincomycin and human pathogenic bacteria using carbon-supported lanthanide derivatives anodes: Accelerating wastewater remediation | Ce³⁺/Ce⁴⁺ | unspecified | unspecified | unspecified | unspecified | 2,5-dihydroxyterephthalic acid (DHTA) | carboxyl, hydroxy | linear | unspecified | unspecified | unspecified | unspecified | 2 mmol Ce(NO₃)₃ mixed with 4 mmol DHTA dissolved in DMF:H₂O (9:3) solvent, solvothermal synthesis at 120°C for 12 h, followed by washing and drying | Solvothermal synthesis at 120°C for 12 h | 120°C | ambient | DMF:H₂O (9:3) | [1717 empty] | 103.166 | m²/g | BET |  |  |  | 0.020-0.100 | S/m | [24 empty] | 260.420 | Ω·cm² | EIS | unspecified | [2616 empty] | 60.801 | nm |  | BET | [5597 empty] | 118.402 | ° | contact angle measurement | [3410 empty] | 13.264 | μm | 4.074e-5 | mA/cm² | Tafel polarization | unspecified | cm⁻³ | Mott-Schottky | 163.258 | cm² | CV | AFM | 81.329 | % | 60 min | 30 mA/cm² | 100 mg/L | 20 mmol/L Na₂SO₄ | 73.905 | % | 60 min | 1.850 | eV | DFT calculation | ·OH formation from water decomposition
3045 | Eu-MOF | Eu-DHTA | 2025 | 10.1016/j.jenvman.2025.125682 | Electro-oxidation of lincomycin and human pathogenic bacteria using carbon-supported lanthanide derivatives anodes: Accelerating wastewater remediation | Eu³⁺ | unspecified | unspecified | unspecified | unspecified | 2,5-dihydroxyterephthalic acid (DHTA) | carboxyl, hydroxy | linear | unspecified | unspecified | unspecified | unspecified | 2 mmol Eu(NO₃)₃ mixed with 4 mmol DHTA dissolved in DMF:H₂O (9:3) solvent, solvothermal synthesis at 120°C for 12 h, followed by washing and drying | Solvothermal synthesis at 120°C for 12 h | 120°C | ambient | DMF:H₂O (9:3) | [1717 empty] | 162.341 | m²/g | BET |  |  |  | 0.020-0.100 | S/m | [24 empty] | 257.673 | Ω·cm² | EIS | unspecified | [2616 empty] | 27.271 | nm |  | BET | [5597 empty] | 124.501 | ° | contact angle measurement | [3410 empty] | 14.374 | μm | 1.370e-5 | mA/cm² | Tafel polarization | unspecified | cm⁻³ | Mott-Schottky | 214.404 | cm² | CV | AFM | 96.153 | % | 60 min | 30 mA/cm² | 100 mg/L | 20 mmol/L Na₂SO₄ | 80.519 | % | 60 min | 0.844 | eV | DFT calculation | ·OH formation from water decomposition
3191 | Cu₃(HHTP)₂ | Cu₃(HHTP)₂ | 2024 | 10.1016/j.cclet.2024.110564 | Highly stable and antifouling solid-contact ion-selective electrode for K⁺ detection in complex system based on multifunctional peptide and conductive MOF | Cu(II) | unspecified | unspecified | unspecified | unspecified | 2,3,6,7,10,11-hexahydroxytriphenylene (HHTP) | -OH | planar hexagonal | unspecified | 2D | unspecified | unspecified | Hydrothermal/solvothermal method using Cu nodes and HHTP ligands | High-temperature, high-pressure sealed reactions in autoclaves | high temperature | high pressure | unspecified | [49 empty] | excellent | unspecified | [145 empty] | 280 | m²/g | N₂ adsorption-desorption isotherm | unspecified | unspecified
642 | MnHHB | Mn₅(C₆O₆)₂ | 2022 | 10.1039/D1CC06407J | Chemical structure modulation in conductive MOFs by adjusting the oxidation state of the ligand and introducing alkali metal ions | Mn(II) | Mn1O₈ and Mn2O₆ | unspecified | mixed coordination | unspecified | hexahydroxybenzene (HHB) | hydroxy | planar | unspecified | 3D | hexagonal | P6/mmm | Prepared by changing oxidation state of ligand compared to MnTHBQ | Not specified in detail | [7 empty] | 5.4 | ×10⁻³ S cm⁻¹ | four-probe measurement | bulk | 300 K | 1.8 | ×10⁻² S cm⁻¹ | four-probe measurement | bulk | 400 K | [40 empty] | 0.128 | eV | 300-400 K | [79 empty] | Arrhenius fitting | [3490 empty] | 3.64 | emu K mol⁻¹ |  | Curie-Weiss fitting | [1652 empty] | 2.924 | Å | between adjacent C6 rings | [703 empty] | -14.22 | K | [618 empty] | X-ray diffraction | 5.31 | μB | variable-temperature magnetism measurement | high temperature | Curie-Weiss fitting
493 | Ni₃(HIB)₂ | Ni₃(C₆H₆N₆)₂ | 2020 | 10.1038/s41061-020-0288-6 | Theoretical Exploration and Electronic Applications of Conductive Two-Dimensional Metal–Organic Frameworks | Ni(II) | square-planar | square-planar | trinuclear clusters | unspecified | hexaiminobenzene (HIB) | amino (-NH₂) | hexagonal | hcb | 2D | hexagonal | unspecified | Liquid-liquid and air-liquid interfacial reactions | Interfacial reactions with O₂ presence essential | unspecified | unspecified | unspecified | [49 empty] | 800 | S/m | van der Pauw method |  | 300 K | [343 empty] | pellets | [4508 empty] | vacuum, dark
3194 | Cu₃(HHTP)₂ | Cu₃(C₁₈O₁₂H₆) | 2024 | 10.1007/s40820-024-01548-5 | A Flexible Smart Healthcare Platform Conjugated with Artificial Epidermis Assembled by Three-Dimensionally Conductive MOF Network for Gas and Pressure Sensing | Cu(II) | unspecified | unspecified | unspecified | unspecified | 2,3,6,7,10,11-Hexahydroxytriphenylene hydrate (HHTP) | -OH | unspecified | unspecified | 2D | unspecified | unspecified | Solvothermal method: 0.6 mmol of Cu(AC)₂ and 0.5 mmol of HHTP were respectively dissolved into 5 mL of ethanol and then vigorously stirred at 45°C for 30 mins to form the uniform mixture solution. The resultant Cu₃(HHTP)₂ were collected by vacuum filtration through a polypropylene membrane. | Solvothermal process at 45°C for 30 min | 45°C | ambient | ethanol | [49 empty] | unspecified | S/cm | unspecified |  | RT | [86 empty] | unspecified | [55 empty] | 63.8 | m²/g | BET | [7 empty] | 77 K | [7800 empty] | N₂ | 65 | % | 100 ppm | RT | chemiresistive | 0.9 | %/ppm | 1-40 ppm | RT | chemiresistive | 135 | s | 100 ppm | RT | chemiresistive | unspecified | s | 100 ppm | RT | chemiresistive
3195 | Cu₃(HHTP)₂ | Cu₃(C₁₈O₁₂) | 2024 | 10.1007/s40820-024-01548-5 | A Flexible Smart Healthcare Platform Conjugated with Artificial Epidermis Assembled by Three-Dimensionally Conductive MOF Network for Gas and Pressure Sensing | Cu(II) | unspecified | unspecified | unspecified | unspecified | 2,3,6,7,10,11-Hexahydroxytriphenylene hydrate (HHTP) | -OH | unspecified | unspecified | 2D | unspecified | unspecified | Solvothermal method: 0.6 mmol Cu(AC)₂ and 0.5 mmol HHTP dissolved in 5 mL ethanol, stirred at 45°C for 30 mins, collected by vacuum filtration | Solvothermal process at 45°C for 30 mins | 45°C | ambient | ethanol | [49 empty] | unspecified | S/cm | unspecified |  | RT | [142 empty] | 63.8 | m²/g | BET | [7 empty] | 77 K | [906 empty] | 65 | % | NO₂ | 100 ppm | RT |  | 5 | % | NO₂ | 1 ppm | RT | [276 empty] | unspecified | s | [845 empty] | 135 | s |  |  |  |  | 1080 | s | [4151 empty] | 0.9 | %/ppm | [661 empty] | 1-40 ppm | [2151 empty] | RT | [2287 empty] | RT | [2924 empty] | 100 ppm | [420 empty] | RT |  |  | RT | [900 empty] | NO₂ | 100 ppm |  | NO₂ | 1 ppm | NO₂ | chemiresistive | chemiresistive | NO₂
3229 | Cu₃(HHTP)₂ | Cu₃(HHTP)₂ | 2025 | 10.1016/j.snb.2025.137381 | Room temperature NH₃ detection in agricultural greenhouses using SnS₂/MoS₂@c-MOF sensors: Experimental and theoretical analysis | Cu(II) | unspecified | unspecified | unspecified | present | 2,3,6,7,10,11-hexahydroxytriphenylene (HHTP) | -OH | planar | unspecified | 2D | unspecified | unspecified | In situ synthesis: HHTP and copper acetate monohydrate dissolved in methanol, mixed and stirred at 400 rpm for 5 minutes, then allowed to stand in electric vacuum drying oven at 60°C for 24 hours | Room temperature synthesis in methanol | 60°C | ambient | methanol | [1723 empty] | conductive | unspecified | [27 empty] | unspecified | [2311 empty] | particulate agglomeration structure | unspecified | SEM | [6049 empty] | 0.13 | eV | [2205 empty] | DFT | 9.4, 12.6, 16.7, 27.8, 42.0 | degrees | XRD | (200), (210), (220), (001), (002) | PBE
3034 | DDA-Cu | unspecified | 2025 | 10.1016/j.jechem.2025.06.035 | Architectural engineering of metal-organic frameworks in lithium-ion batteries: Multifunctional roles, challenges, and future perspectives | Cu(II) | unspecified | unspecified | unspecified | unspecified | unspecified organic ligand | unspecified | linear | 1D ribbon | 1D | unspecified | unspecified | Engineering of 1D Cu-MOF featuring π-d conjugated coordination ribbons | Coordination synthesis | unspecified | unspecified | unspecified | [1723 empty] | ~10^-3 | S/cm | [333 empty] | room temperature | [2288 empty] | 353 | mAh/g | 0.05 A/g |  | 78 | % | [4052 empty] | 1000 cycles | superior | unspecified
3161 | DDA-Cu | Not specified | 2025 | Not provided | Conductive 1D Metal-Organic Frameworks DDA-X (DDA = Hexacoordinated 1,5-Diamino-4,8-Dihydroxy-9,10-Anthraceneedione, X = Co, Ni, and Cu) for Highly Efficient Sulfur Redox Kinetics in Lithium-Sulfur Batteries: A Density-Functional Theory Study | Cu(II) | hexacoordinated | Not specified | Not specified | Not specified | 1,5-diamino-4,8-dihydroxy-9,10-anthraceneedione (DDA) | -NH2, -OH | Not specified | Not specified | 1D | Monoclinic | P2/M | Not specified in this study (reference to previous experimental synthesis) | Theoretical DFT study with reference to previous experimental synthesis | Not applicable | Not applicable | Not applicable | [49 empty] | 9.4 | S m⁻¹ | Experimental measurement | [148 empty] | 0.14 | eV | [1340 empty] | DFT calculation | [554 empty] | 1.0 | μB f.u.⁻¹ | [1145 empty] | DFT calculation | [644 empty] | -0.535 | eV |  |  | -1.72 to -2.51 | eV |  |  | -1.42 to -2.17 | eV | [2247 empty] | from previous experimental results | [5851 empty] | 8.15 | Å | DFT calculation | optimized | S8 | DFT calculation | Li2S8 | DFT calculation | Li2S6 | DFT calculation | -1.58 to -2.18 | eV | Li2S4 | DFT calculation | -2.01 to -2.92 | eV | Li2S2 | DFT calculation | -2.60 to -3.61 | eV | Li2S | DFT calculation | 0.552 | eV | SRR rate-limiting step (Li2S2 to Li2S) | DFT calculation | 1.56 | eV | Li2S decomposition | DFT calculation | indirect
3278 | DDA-Cu | unspecified | 2025 | 10.1002/anie.202421008 | Architectural engineering of metal-organic frameworks in lithium-ion batteries: Multifunctional roles, challenges, and future perspectives | Cu | unspecified |  | unspecified | unspecified | unspecified | unspecified | [59 empty] | 1.0E-3 | S cm⁻¹ |  |  | room temperature | [266 empty] | 78 | % | [1122 empty] | 1000 | [6490 empty] | 353 | mAh g⁻¹ | [719 empty] | 0.05 A g⁻¹
3447 | DDA-Cu | unspecified | 2025 | 10.11862/CJIC.20240388 | Research progress of conductive metal-organic frameworks | Cu(II) | unspecified | unspecified | unspecified | unspecified | unspecified | unspecified | unspecified | unspecified | 1D | unspecified | unspecified | unspecified | unspecified | unspecified | unspecified | unspecified | [49 empty] | 9.4×10⁻² | S·cm⁻¹ | two-point probe | [89 empty] | film | [795 empty] | 118 | F·g⁻¹ |  | cyclic voltammetry | [3961 empty] | supercapacitor | [1735 empty] | film
2444 | DPT-MOF | Cu₃(C₆O₆)₂(DPT) | 2024 | 10.1021/jacs.4c00681 | Photocatalytic Hydrogen Peroxide Production through Functionalized Semiconductive Metal-Organic Frameworks | Cu(II) | octahedral | octahedral | Cu₃ cluster | unspecified | 3,6-di(4-pyridyl)-1,2,4,5-tetrazine (DPT) | tetrazine, pyridine | linear | unspecified | 3D | Orthorhombic | Cmmm | One-pot hydrothermal synthesis with Cu(NO₃)₂·2.5H₂O, tetrahydroxy-1,4-benzoquinone (THQ), and DPT in water/DMF mixture under inert atmosphere | Hydrothermal process at 50°C for 1 hour | 50°C | ambient | water/DMF mixture | [37 empty] | 166 | m²/g | N₂ | 77 K | [8 empty] | 1.55e-9 | S cm⁻¹ | four-point probe |  | 20°C | 0.35 | eV | 293-333 K | [96 empty] | pressed pellet | [512 empty] | vacuum | [904 empty] | -6.93 | eV | UPS | [294 empty] | 2.03 | eV | Tauc plot from UV-vis-NIR | [1465 empty] | 0.05 | ns | TCSPC | [874 empty] | 450 nm | [4515 empty] | 580 | μmol g⁻¹ h⁻¹ | 300 W Xe lamp | >420 nm | 5 mg | 30 mL | deionized water | O₂ saturated | none
2442 | EFB-MOF | Cu₃(C₆O₆)₂(DPT-EFB) | 2024 | 10.1021/jacs.4c00681 | Photocatalytic Hydrogen Peroxide Production through Functionalized Semiconductive Metal-Organic Frameworks | Cu(II) | octahedral | octahedral | Cu₃ cluster | unspecified | DPT functionalized with 1-ethynyl-4-fluorobenzene | fluorophenyl, tetrazine derivative | linear | unspecified | 3D | Triclinic | P1 | Postsynthetic modification of DPT-MOF with 1-ethynyl-4-fluorobenzene via inverse electron-demand Diels-Alder reaction | Reaction in methanol at 75°C for 3 days | 75°C | ambient | methanol | [37 empty] | 187 | m²/g | N₂ | 77 K | [8 empty] | 1.13e-9 | S cm⁻¹ | four-point probe |  | 20°C | 0.40 | eV | 293-333 K | [96 empty] | pressed pellet | [512 empty] | vacuum | [904 empty] | -6.47 | eV | UPS | [294 empty] | 2.54 | eV | Tauc plot from UV-vis-NIR | [1465 empty] | 0.76 | ns | TCSPC | [874 empty] | 450 nm | 1676 | μmol g⁻¹ h⁻¹ | 300 W Xe lamp | >420 nm | 5 mg | 30 mL | deionized water | O₂ saturated | none | 4270 | μmol g⁻¹ h⁻¹ | 300 W Xe lamp | >420 nm | 5 mg | 30 mL | H₂O:EtOH (9:1) | O₂ saturated | ethanol (h⁺ scavenger) | 1.03 | % | 410 nm | H₂O | O₂ saturated | 2.78 | % | 410 nm | H₂O:EtOH (9:1) | O₂ saturated | 1.08 | eV | DFT calculation
1362 | FJU-66 | [Cu₆(NDI)₃]·2DMF·6MeOH·2H₂O | 2021 | 10.1002/adfm.202100000 | Emerging Porous Solid Electrolytes for Hydroxide Ion Transport | Cu(II) |  |  | [Cu₆(Pz)₆] clusters |  | 2,7-bis(3,5-dimethyl)dipyrazol-1,4,5,8-naphthalene-tetracarboxydiimide (H₂NDI) |  |  |  | 3D |  |  | Reaction of Cu(NO₃)₂·3H₂O, H₂NDI, and H₃BTC in DMF/MeOH with HCl at 150 °C for 3 days | Solvothermal process at 150 °C for 3 days | 150 °C |  | DMF/MeOH with HCl | [49 empty] | 2.1e-8 | S cm⁻¹ |  |  | 293 K | [86 empty] | 95% RH
1363 | FJU-66·[EVIm]OH |  | 2021 | 10.1002/adfm.202100000 | Emerging Porous Solid Electrolytes for Hydroxide Ion Transport | Cu(II) |  |  | [Cu₆(Pz)₆] clusters |  | 2,7-bis(3,5-dimethyl)dipyrazol-1,4,5,8-naphthalene-tetracarboxydiimide (H₂NDI) |  |  |  | 3D |  |  | Impregnation of 1-ethyl-3-vinylimidazolium ([EVIm]⁺) cations in FJU-66 pores | Salt impregnation | [7 empty] | 5.2e-2 | S cm⁻¹ |  |  | 293 K | 9.1e-2 | S cm⁻¹ |  |  | 358 K | [132 empty] | 95% RH |  | 95% RH | [11669 empty] | 0.34 | mmol g⁻¹
1365 | FJU-66·0.9NBu₄OH |  | 2021 | 10.1002/adfm.202100000 | Emerging Porous Solid Electrolytes for Hydroxide Ion Transport | Cu(II) |  |  | [Cu₆(Pz)₆] clusters |  | 2,7-bis(3,5-dimethyl)dipyrazol-1,4,5,8-naphthalene-tetracarboxydiimide (H₂NDI) |  |  |  | 3D |  |  | Impregnation of NBu₄⁺ cations in FJU-66 pores | Salt impregnation | [52 empty] | 1.99e-7 | S cm⁻¹ |  |  | 358 K | 0.48 | eV | [84 empty] | 95% RH | [11677 empty] | 0.41 | mmol g⁻¹
3256 | Cu₃(HHTP)₂ | Cu₃(C₁₈H₁₂O₆)₂ | 2025 | 10.1021/acssensors.4c03229 | Employing Triphenylene-Based, Layered, Conductive Metal-Organic Framework Materials as Electrochemical Sensors for Nitric Oxide in Aqueous Media | Cu²⁺ | octahedral |  | trinuclear cluster |  | 2,3,6,7,10,11-Hexahydroxytriphenylene (HHTP) | hydroxyl |  | kagome | 2D | hexagonal | P6/mmm | Hydrothermal synthesis: HHTP suspended in 9:1 water:ethanol mixture with copper(II) trifluoroacetylacetonate, heated to 85°C open to air overnight with stirring | Hydrothermal process at 85°C for 24 h with stirring | 85°C |  | water:ethanol (9:1) | [37 empty] | 360 | m²/g | N₂ | 77 K | [8 empty] | conductive | unspecified | [6169 empty] | 1.0 | normalized to GCE |  |  | 0.1 M PBS pH 7.4 | 6.7 | fold | 17 μM | 0.1 M PBS pH 7.4 | 5-6 | fold | 1.7 μM | 0.1 M PBS pH 7.4 | rod-like | unspecified | 0.5 | μm | <2 | fold | 1.9 mM | 0.1 M PBS pH 7.4
3258 | Cu₃(HHTP)₂ | Cu₃(C₁₈H₁₂O₆)₂ | 2025 | N/A | Two‐Dimensional Conductive Metal‐Organic Frameworks: Promising Materials for Advanced Energy Storage | Cu(II) | N/A | N/A | N/A | N/A | 2,3,6,7,10,11-Hexahydroxytriphenylene (HHTP) | hydroxyl | planar | N/A | 2D | N/A | N/A | Solvothermal method or interfacial synthesis for films | Solvothermal synthesis or air/liquid interfacial synthesis | elevated temperatures | unspecified | unspecified | [49 empty] | N/A | S/cm | unspecified | [89 empty] | thin films | [54 empty] | 1300 | m²/g | unspecified | [1394 empty] | Conductivity mentioned but value not specified in this paper | Reported value for extended ligand version
3260 | Cu₃(HHTP)₂ | Cu₃(C₁₈H₁₂O₆)₂ | 2025 | N/A | Two‐Dimensional Conductive Metal‐Organic Frameworks: Promising Materials for Advanced Energy Storage | Cu(II) | unspecified | unspecified | unspecified | unspecified | 2,3,6,7,10,11-Hexahydroxytriphenylene (HHTP) | -OH | planar | unspecified | 2D | unspecified | unspecified | Solvothermal method or interfacial synthesis | Solvothermal synthesis or air/liquid interfacial synthesis | elevated temperatures | unspecified | unspecified | [49 empty] | unspecified | S/cm | unspecified |  | unspecified | [86 empty] | unspecified | thin films
1364 | FJU-66·3KOH |  | 2021 | 10.1002/adfm.202100000 | Emerging Porous Solid Electrolytes for Hydroxide Ion Transport | Cu(II) |  |  | [Cu₆(Pz)₆] clusters |  | 2,7-bis(3,5-dimethyl)dipyrazol-1,4,5,8-naphthalene-tetracarboxydiimide (H₂NDI) |  |  |  | 3D |  |  | Impregnation of K⁺ cations in FJU-66 pores | Salt impregnation | [52 empty] | 5.9e-2 | S cm⁻¹ |  |  | 358 K | 0.42 | eV | [84 empty] | 95% RH | [11677 empty] | 1.2 | mmol g⁻¹
3065 | Cu-CAT-1 | unspecified | 2025 | 10.1016/S2352-152X(25)01117-X | Recent advances in electrically conductive metal-organic frameworks: Synthesis, challenges, and prospects for supercapacitor applications | Cu | unspecified | unspecified | unspecified | unspecified | CAT (unspecified) | unspecified | unspecified | unspecified | 2D | unspecified | unspecified | unspecified | unspecified | [52 empty] | 0.2 | S cm⁻¹ | unspecified |  | room temperature | [15587 empty] | 284 | C g⁻¹ | 50 | charge-discharge
3066 | Cu-BHT | Cu-BHT | 2025 | 10.1016/S2352-152X(25)01117-X | Recent advances in electrically conductive metal-organic frameworks: Synthesis, challenges, and prospects for supercapacitor applications | Cu | unspecified | unspecified | unspecified | unspecified | BHT (benzenehexathiolate) | thiol | unspecified | 2D kagome | 2D | unspecified | unspecified | Liquid-liquid interface reaction between BHT/dichloromethane and copper(II) nitrate/H₂O | Liquid-liquid interface reaction |  |  | dichloromethane and water | [49 empty] | 1580 | S cm⁻¹ | unspecified |  | room temperature | [6572 empty] | 116 | cm² V⁻¹ s⁻¹ |  | field effect modulation |  |  | 99 | cm² V⁻¹ s⁻¹ |  | field effect modulation | [2535 empty] | 0.25 | K | unspecified
3067 | Cu₃(HITP)₂ | Cu₃(C₁₈H₁₂N₆)₂ | 2025 | 10.1016/S2352-152X(25)01117-X | Recent advances in electrically conductive metal-organic frameworks: Synthesis, challenges, and prospects for supercapacitor applications | Cu | unspecified | unspecified | unspecified | unspecified | HITP (2,3,6,7,10,11-hexaiminotriphenylene) | amino | unspecified | unspecified | 2D | unspecified | unspecified | unspecified | unspecified | [52 empty] | 0.2 | S cm⁻¹ | unspecified
733 | Ni₃(HIB)₂ | Ni₃(C₆N₆H₆)₂ | 2022 | 10.1039/d2nr02681c | An archetype of the electron-unobstructed core–shell composite with inherent selectivity: conductive metal–organic frameworks encapsulated with metal nanoparticles | Ni(II) | not specified | not specified | not specified | not specified | hexaiminobenzene (HIB) | imine | planar | not specified | 2D | not specified | not specified | 40 mg of Ni(NO₃)₂·6H₂O in 2.5 mL DI water with 0.4 mL concentrated NH₄OH added to solution of 15 mg HIB·3HCl in 2.5 mL DI water. Stirred for 30 min at room temperature, left undisturbed for 1.5 h | Aqueous solution reaction at room temperature | room temperature |  | water | [49 empty] | 7.4 | Ω | Nyquist plot | [4489 empty] | high frequency | [2849 empty] | 0.8 | nm | calculated
3282 | Cu₃(HHTP)₂ | Cu₃(C₆O₆)₂ | 2024 | 10.1038/s44160-024-00513-9 | On-liquid-gallium surface synthesis of ultrasmooth thin films of conductive metal-organic frameworks | Cu²⁺ | unspecified | unspecified | unspecified | unspecified | 1,2,3,4,5,6-hexahydroxybenzene (HHTP) | hydroxy | hexagonal | unspecified | 2D | unspecified | unspecified | Chemical vapor deposition (CVD) on liquid gallium surface, face-on coordination of aromatic linkers with metal ions | CVD deposition on liquid gallium surface for 10 minutes to 12 hours | unspecified | unspecified | unspecified |  |  |  |  | 1007.5 | S cm⁻¹ | unspecified |  |  | 650.1 | S cm⁻¹ | unspecified | [1838 empty] | 2-200 nm |  |  | CVD on SiO₂ | unspecified | [430 empty] | 2 | Å | [5259 empty] | CVD on liquid gallium | [107 empty] | CVD on liquid gallium | [3997 empty] | 2-200 nm | root-mean-square roughness (Rq) | 12.69 | Ω | CVD on liquid gallium | unspecified | 170.14 | Ω | CVD on SiO₂ | unspecified
3070 | 1^Li | C48H24O12Li6 | 2023 | 10.1038/s41467-023-36600-2 | Ion-tunable antiambipolarity in mixed ion-electron conducting polymers with applications in organic electronics | Li(I) | octahedral | octahedral | single metal center | No | 2,3,6,7,10,11-hexahydroxytriphenylene (HHTP) | -OH | hexagonal | hxl | 2D | hexagonal | P6/mmm | Solvothermal synthesis using LiOH as metal source and HHTP as organic ligand in DMF/water mixture | Solvothermal process at 85°C for 24 hours | 85°C |  | DMF/water mixture | [49 empty] | 1.2 | S/cm | four-probe method |  | 298K | [86 empty] | 50% RH | [49 empty] | 0.32 | cm²/V·s | field-effect transistor measurement |  |  | 298K
852 | CoN4-HTP | CoN4-HTP | 2021 | 10.1021/acs.jpclett.1c03452 | Improving the Activity of Electrocatalysts toward the Hydrogen Evolution Reaction, the Oxygen Evolution Reaction, and the Oxygen Reduction Reaction via Modification of Metal and Ligand of Conductive Two-Dimensional Metal-Organic Frameworks | Co | square planar | square planar | single metal atom | yes | 2,3,6,7,10,11-hexaiminotriphenylene (HITP) | imine groups | hexagonal | unspecified | 2D | unspecified | unspecified | Theoretical computational study - not experimentally synthesized | Computational modeling of 2D MOF structure | unspecified | unspecified | unspecified | [49 empty] | metallic | unspecified | [1200 empty] | 0.08 | eV | DFT | [63 empty] | negative | eV | DFT | [1655 empty] | PBE | [7 empty] | PBE | [270 empty] | positive | V vs SHE |  | PBE | [5235 empty] | DFT | DFT | PBE | 0 V | 0
884 | Ni3(HIB)2 | Ni3(C6N6H6)2 | 2022 | 10.1002/sstr.202100210 | Conductive 2D Conjugated Metal-Organic Framework Thin Films: Synthesis and Functions for (Opto-)electronics | Ni(II) | unspecified | unspecified | unspecified | unspecified | 1,2,3,4,5,6-hexaaminobenzene (HAB) | -NH2 | hexagonal | hcb | 2D | unspecified | unspecified | Gas-liquid interfacial synthesis | G/L interfacial synthesis at air/water interface | unspecified | unspecified | water | [49 empty] | 8 | S cm⁻¹ | unspecified |  | unspecified | [612 empty] | unspecified | [876 empty] | 0.33 | nm | XRD | [488 empty] | 1.35 | nm | [916 empty] | XRD | [1409 empty] | unspecified | unspecified | unspecified | unspecified
3287 | Cu₃(HHTP)₂ | Cu₃(C₁₈H₆O₆)₂ | 2025 | 10.1016/j.cjsc.2025.100573 | Volatolomics-based quality identification of Lycium barbarum using cMOF thin film chemiresistors | Cu²⁺ | unspecified | unspecified | unspecified | unspecified | 2,3,6,7,10,11-hexahydroxytriphenylene (HHTP) | hydroxyl | hexagonal | unspecified | 2D | unspecified | unspecified | Layer-by-layer self-assembly liquid-phase epitaxy method. The substrate was successively immersed in 1 mM Cu(OAc)₂ ethanol solution for 10 min and then in 0.015 mM HHTP ethanol solution for 15 min. After each reaction step, the substrate was washed with pure ethanol to remove reaction residues. | Layer-by-layer self-assembly in ethanol solutions | room temperature | ambient | ethanol | [49 empty] | p-type | unspecified | chemiresistive sensing | [345 empty] | thin film | [356 empty] | 25-43 | nm | [176 empty] | 0.000033 | % | [462 empty] | 0.66 | min |  |  | 18.60 | min | [883 empty] | 5.5-11.5 | nm | [1963 empty] | 0.274 | eV | cyclic voltammetry |  | 0.303 | eV | cyclic voltammetry | [2149 empty] | 9.46 | unspecified | [711 empty] | 0.321 | eV | cyclic voltammetry | [384 empty] | Lycium barbarum volatiles | 20 cycles | [4145 empty] | 10-40 cycles | [192 empty] | 0.364 | eV | cyclic voltammetry | [2584 empty] | Lycium barbarum volatiles |  |  | sulfur-fumed Lycium barbarum | [440 empty] | sulfur-fumed Lycium barbarum | AFM | AFM | 10 cycles | 20 cycles | 30 cycles | 40 cycles | 4.60 | eV | 10 cycles | cyclic voltammetry | 4.63 | eV | 20 cycles | cyclic voltammetry | 4.67 | eV | 30 cycles | cyclic voltammetry | 4.69 | eV | 40 cycles | cyclic voltammetry | 10-40 cycles | 0.5 g | 20 cycles | 0.5 g | 80.07 | % | normal Lycium barbarum | 20 cycles | 0.5 g | 5 min | 103.53 | % | sulfur-fumed Lycium barbarum (1.41% S) | 20 cycles | 0.5 g | 5 min | 114.97 | % | sulfur-fumed Lycium barbarum (1.96% S) | 20 cycles | 0.5 g | 5 min | 135.74 | % | sulfur-fumed Lycium barbarum (3.23% S) | 20 cycles | 0.5 g | 5 min | 151.74 | % | sulfur-fumed Lycium barbarum (6.25% S) | 20 cycles | 0.5 g | 5 min | 20 cycles | 20 cycles | 0.000109 | % | sulfur-fumed Lycium barbarum | 20 cycles | 0.24 | eV | Lycium barbarum volatiles | UPS | 0.34 | eV | sulfur-fumed Lycium barbarum volatiles | UPS
3292 | Cu3(HHTP)2 | Cu3(C18H6O6)2 | 2025 | 10.1002/smsc.202400000 | The Design of Intrinsically Conductive Metal-Organic Frameworks for Thermoelectric Materials | Cu(II) | square planar | square planar | single metal center | unspecified | 2,3,6,7,10,11-hexahydroxytriphenylene (HHTP) | hydroxyl | hexagonal | honeycomb | 2D | hexagonal | unspecified | Coordination of Cu(II) with HHTP linker | Coordination self-assembly | unspecified | unspecified | unspecified |  |  |  |  | 2.28e-3 | S cm⁻¹ |  |  |  | 3.8e-3 | S cm⁻¹ | [97 empty] | vacuum | vacuum | [70 empty] | thin film | pressed pellet powder | [8394 empty] | 121.4 | μV K⁻¹ |  |  | thin film | 7.24 | μV K⁻¹ |  |  | pressed pellet powder | [1450 empty] | four-point probe | four-point probe | four-point probe | vacuum | four-point probe | vacuum | 3.13 | Å
3373 | Cu₃(HHTP)₂ | Cu₃C₃₆H₁₂O₁₂ | 2024 | 10.1016/j.snb.2024.136817 | Conductive metal-organic framework for ppb-concentration and highly selective SAW hydrogen sulfide sensing at room temperature | Cu(II) | unspecified | unspecified | unspecified | present | 2,3,6,7,10,11-hexahydroxytriphenylene (HHTP) | hydroxyl | unspecified | unspecified | 2D | unspecified | unspecified | 16.5 mg HHTP and 15.6 mg Cu(CH₃COO)₂·H₂O dispersed in 1.8 mL solution (0.6 mL DMF + 1.2 mL deionized water), ultrasonic treatment for 20 min, reacted at 85°C for 24 h, rinsed in acetone and ethanol | Hydrothermal process at 85°C for 24 h | 85°C |  | DMF/water mixture | [49 empty] | conductive | unspecified | unspecified |  | room temperature | [183 empty] | high | unspecified | [974 empty] | 46 | days | [181 empty] | 281 | s | [2666 empty] | nanoparticles and nanorods | unspecified | [349 empty] | SEM/TEM | [1990 empty] | 0.02 | mV/ppb | [1402 empty] | unspecified | [337 empty] | 6 | ppb | [1068 empty] | 26°C | [161 empty] | room temperature | [530 empty] | theoretical calculation | 26°C | [1596 empty] | 26°C | [4150 empty] | T₉₀ | SAW | 50-2000 ppb | SAW | 500 ppb | 1 ppm
3076 | Co-BDC-P-C-800 (0.2 g) | Co(BDC)@P-C-800 | 2025 | 10.1002/aelm.20241072 | A New Type Microwave Absorption Materials: Metal-Organic-Frameworks (MOFs) Used as Non-Conductive Material Combination with P-C-800 | Co(II) | unspecified | unspecified | unspecified | unspecified | terephthalic acid (H₂BDC) | carboxylic acid | linear | unspecified | 3D | unspecified | unspecified | After ultrasonic dispersion for 40 mins, 0.2 g P-C-800 was uniformly dispersed in solution of Co-BDC-MOF. The nanocomposite was synthesized using the same method as Co-BDC-P-C-800 (0.1 g). | Hydrothermal process with ultrasonic dispersion | 105 °C | autogenous | DMF | [49 empty] | highest | unspecified | conductivity curves | [345 empty] | composite | [248 empty] | 21.5-15 | dimensionless | 2-18 GHz |  |  | 19-11.3 | dimensionless | 2-18 GHz | [1022 empty] | 3.96 | GHz | [13415 empty] | composite | 40% in paraffin | composite | 40% in paraffin | composite | 40% in paraffin
1463 | FM-MOFM | GO/HKUST-1/Fe-Mn/PVDF composite | 2021 | 10.1016/j.jclepro.2021.129972 | Self-sustained bioelectrical reduction system assisted iron-manganese doped metal-organic framework membrane for the treatment of electroplating wastewater | Cu(II), Fe, Mn | mixed | mixed | mixed | yes | 1,3,5-Benzenetricarboxylic acid (H₃BTC) | carboxylic acid, oxygen-containing groups from GO | mixed | composite | 3D | unspecified | unspecified | Phase inversion method: 0.5 wt% GO ultrasonically dispersed in DMF, then 12 wt% PVDF and 2 wt% PVP added, followed by 0.25 wt% HKUST-1 and 0.5 wt% Fe-Mn NPs while stirring. Solution stirred for 24 h, degassed for 6 h, coated on carbon fiber cloth (300 μm thickness), immersed in Milli-Q water, and stood for 24 h | Phase inversion at room temperature | room temperature | atmospheric | DMF |  |  |  |  | 0.370 | S/m | four-point probe |  | unspecified | 5.6e-3 | S cm⁻¹ | unspecified |  | unspecified | [182 empty] | 2.0570 | m²/g | BET | [7 empty] | unspecified | [998 empty] | 1.39 | Ω | 98% H₂SO₄ solution | [68 empty] | 4.936e-4 | A cm⁻² | 98% H₂SO₄ solution | [1006 empty] | 84.3 | nm | [298 empty] | EIS | [1174 empty] | unspecified | [1487 empty] | Tafel analysis | [1536 empty] | AFM | [2885 empty] | 1600 | mW m⁻³ |  | 0.84 A m⁻² | [3137 empty] | 187.5 | L m⁻² h⁻¹ | unspecified | unspecified | 60.92 | degrees | initial | unspecified | 0 | degrees | after 1 minute | unspecified | unspecified | unspecified | SBRS | anode volume | 99.9 | % | Cu²⁺ | 200 mg L⁻¹ | 99.9 | % | Zn²⁺ | 200 mg L⁻¹ | 99.7 | % | Cr₂O₇²⁻ | 50 mg L⁻¹ | 99.8 | % | Ni²⁺ | 30 mg L⁻¹ | 95.3 | % | COD | 840 mg L⁻¹ | 99.9 | % | NH₄⁺-N | 24.41 mg L⁻¹ | 95.9 | % | TP | 22.53 mg L⁻¹ | 90.9 | % | 2 | with electric field | 93.5 | % | 3 | with electric field | 80.2 | % | 2 | without electric field | 77.0 | % | 3 | without electric field
3078 | CuBTC/PANI | Cu₃(BTC)₂/PANI composite | 2025 | 10.1021/acsaem.5c00727 | Thermoelectric Generator Using Camphorsulfonic Acid-Doped Copper Benzene-1,3,5-Tricarboxylate Metal-Organic Frameworks with Polyaniline Coating | [12 empty] | 0.15 g of CuBTC particles added to 1 M HCl, 0.06 g sodium dodecylbenzenesulfonate, 0.04 g ammonium peroxydisulfate and 0.02 g aniline monomer. Polymerization for 12 hours in ice bath at 273K, washed and dried at 60°C | Polymerization at 273K for 12 hours | 273K | ambient | 1 M HCl | [49 empty] | 1.16 | S/cm | four probe method |  | room temperature | [86 empty] | unspecified | composite powder | [1627 empty] | 9.11 | cm²/(V·s) | room temperature | Hall-effect measurement | [141 empty] | 373 | μV/K | [4043 empty] | room temperature to 473K | unspecified | μW/mK² | room temperature | [616 empty] | four probe method | [65 empty] | composite powder | unspecified | [5455 empty] | 7.96e17 | cm⁻³ | room temperature | Hall-effect measurement | composite powder | unspecified | composite powder | unspecified | composite powder | unspecified
3079 | CuBTC/PANI/CSA | Cu₃(BTC)₂/PANI/CSA composite | 2025 | 10.1021/acsaem.5c00727 | Thermoelectric Generator Using Camphorsulfonic Acid-Doped Copper Benzene-1,3,5-Tricarboxylate Metal-Organic Frameworks with Polyaniline Coating | [12 empty] | CuBTC/PANI composite doped with camphorsulfonic acid (CSA) in m-cresol in 1:2 molar ratio, stirred continuously for 24 hours, dried at 60°C in vacuum oven overnight | Doping in m-cresol for 24 hours | room temperature | ambient | m-cresol | [49 empty] | 360 | S/cm | four probe method |  | room temperature | [86 empty] | unspecified | doped composite powder | [1627 empty] | 18.87 | cm²/(V·s) | room temperature | Hall-effect measurement | [141 empty] | 352 | μV/K | [4043 empty] | room temperature to 473K | 38.8 | μW/mK² | room temperature | [597 empty] | unspecified | W/mK | 473K | [16 empty] | four probe method | [61 empty] | doped composite powder | unspecified |  |  | doped composite powder | unspecified | [2519 empty] | 0.17 | dimensionless | 473K | [2933 empty] | 1.05e18 | cm⁻³ | room temperature | Hall-effect measurement | doped composite powder | unspecified | doped composite powder | unspecified | doped composite powder | unspecified | 0.0022 | W/mK | 473K | doped composite powder | unspecified | doped composite powder | unspecified | 23.8 | mW/cm² | 40K | hot-pressed film | 4
908 | Ni3(HIB)2 | Ni3(C6N6H6)2 | 2022 | 10.1002/sstr.202100210 | Conductive 2D Conjugated Metal-Organic Framework Thin Films: Synthesis and Functions for (Opto-)electronics | Ni(II) | unspecified | unspecified | unspecified | unspecified | 1,2,3,4,5,6-hexaaminobenzene (HAB/HIB) | -NH₂ | hexagonal | hcb | 2D | unspecified | unspecified | Gas-liquid interfacial synthesis | G/L interfacial synthesis at air/water interface | unspecified | unspecified | water | [49 empty] | 8 | S cm⁻¹ | unspecified |  | unspecified | [612 empty] | unspecified | [876 empty] | 0.33 | nm | unspecified | [247 empty] | 1.35 | nm | [1450 empty] | unspecified
3798 | Co-NC | Not specified | 2017 | 10.1016/j.carbon.2017.11.084 | Accelerated polysulfide redox kinetics revealed by ternary sandwich-type S@Co/N-doped carbon nanosheet for high-performance lithium-sulfur batteries | Co | Not specified | Not specified | 1D chain bridged by carboxyl | Not specified | Ethylene diamine tetraacetic acid (EDTA) | carboxyl | Not specified | Not specified | 2D | Not specified | Not specified | In-situ carbonization of Co(NO3)2·6H2O and ethylene diamine tetraacetic acid (EDTA) at 600°C for 2h under vacuum | Solid-state reaction at 600°C | 600°C | vacuum | Not specified | [49 empty] | 1.13 | ×10^-8 S/cm | I-V curve measurement |  | unspecified | [142 empty] | 350.2 | m²/g | N2 adsorption | [7 empty] | unspecified | [318 empty] | 0.25 | cm³/g | N2 adsorption | unspecified | [137 empty] | unspecified | [9169 empty] | unspecified | unspecified
177 | CoNi-HITP | (Co,Ni)3(HITP)2 | 2022 | 10.1002/adma.202107488 | Competitive Coordination-Oriented Monodispersed Ruthenium Sites in Conductive MOF/LDH HeteroNanotree Catalysts for Efficient Overall Water Splitting in Alkaline Media | Co(II), Ni(II) | octahedral | octahedral | multinuclear | unspecified | 2,3,6,7,10,11-hexaiminotriphenylene (HITP) | -NH2 | planar hexagonal | unspecified | 2D | orthorhombic | C mcm | Similar to Co-HITP with additional 6 mL Ni(OAc)2·4H2O solution (2.33 mmol/L in DMF/DMA = 1:1) | Solvothermal process at 65°C for 2 h | 65°C | ambient | DMF/DMA/H2O mixture | [49 empty] | conductive | unspecified | unspecified | [884 empty] | unspecified |  |  |  |  | 329 | mV | 10 mA/cm² | 1 M KOH | [286 empty] | 732 | m²/g | 77 K | N2 | LSV | 136 | mV | 10 mA/cm² | 1 M KOH | LSV | 186 | mV | 50 mA/cm² | 1 M KOH | LSV | 214 | mV | 100 mA/cm² | 1 M KOH | LSV
2310 | Co-NiOAPc | Co-NiOAPc | 2023 | 10.1021/acsnano.3c03143 | Effects of Transition Metals on Metal−Octaaminophthalocyanine-based 2D Metal–Organic Frameworks | Co(II) | square planar | square planar | unspecified | unspecified | Nickel-octaaminophthalocyanine (NiOAPc) | -NH₂ | square planar | unspecified | 2D | Tetragonal | P4/mmm | Solvothermal reaction of NiOAPc·8HCl with cobalt(II) nitrate trihydrate and sodium acetate in DMF/water mixture at 60°C for 4 hours | Solvothermal process at 60°C for 4 h in DMF/water with NaOAc | 60°C | ambient | DMF/water | [37 empty] | 454 | m²/g | N₂ | 77.2 K | [8 empty] | 0.21 | mS/cm | four-point probe |  | room temperature | [568 empty] | pressed pellet | [43 empty] | vacuum (~10⁻⁴ mbar) | [7538 empty] | -3.91 | eV | PESA | [93 empty] | 8.4 | nm | [3725 empty] | -4.70 | eV | [2512 empty] | PXRD peak broadening analysis | [1528 empty] | HOMO + optical gap | 0.79 | eV | UV-vis-NIR spectroscopy | KBr pellet containing 0.25 wt% MOF
178 | CoNiRu-HITP | (Co,Ni,Ru)3(HITP)2 | 2022 | 10.1002/adma.202107488 | Competitive Coordination-Oriented Monodispersed Ruthenium Sites in Conductive MOF/LDH HeteroNanotree Catalysts for Efficient Overall Water Splitting in Alkaline Media | Co(II), Ni(II), Ru(III) | octahedral | octahedral | multinuclear | unspecified | 2,3,6,7,10,11-hexaiminotriphenylene (HITP) | -NH2 | planar hexagonal | unspecified | 2D | orthorhombic | C mcm | Similar to CoNi-HITP with additional 10 mg RuCl3 (0.048 mmol) | Solvothermal process at 65°C for 2 h | 65°C | ambient | DMF/DMA/H2O mixture | [49 empty] | conductive | unspecified | unspecified | [884 empty] | unspecified |  |  |  |  | 322 | mV | 10 mA/cm² | 1 M KOH | [290 empty] | LSV | 136 | mV | 10 mA/cm² | 1 M KOH | LSV | 186 | mV | 50 mA/cm² | 1 M KOH | LSV | 214 | mV | 100 mA/cm² | 1 M KOH | LSV
2326 | CoO₄-HTT | CoC₂₄H₁₂N₃O₁₂ | 2024 | 10.1007/s12274-024-6813-0 | Metal and ligand modification modulates the electrocatalytic HER, OER, and ORR activity of 2D conductive metal-organic frameworks | Co(II) | square planar | square planar | mononuclear | present | 2,3,7,8,12,13-hexahydroxy tetraazanaphthotetraphene (HTT) | hydroxy, pyridinic nitrogen | planar | honeycomb | 2D | hexagonal | unspecified | DFT-designed structure based on NiO₄-HTT analog | Theoretical design | unspecified |  | unspecified | [49 empty] | high | S/cm | DFT calculation |  | 300 K | [343 empty] | monolayer | [543 empty] | 0.39 | V | 10 mA/cm² | [291 empty] | DFT calculation | [861 empty] | 1.36 | μB | [1145 empty] | DFT calculation | [25 empty] | 0 | [3114 empty] | +2 | unspecified | Bader charge analysis | [1147 empty] | 0.51 | V | [2418 empty] | 1 mA/cm² | [5248 empty] | DFT calculation |  | 0 | [12 empty] | 1.86 | Å | DFT optimization | 0.07 | eV | DFT calculation | 0 | 0 V vs SHE | 298 K | monolayer | monolayer | monolayer | 0.90 | V | DFT calculation | 0 | OER/ORR
3375 | Cu₃(HHTP)₂ | Cu₃C₃₆H₁₂O₁₂ | 2024 | 10.1016/j.snb.2025.137802 | Advanced dual-signal point-of-care testing platform for sensitive T-2 toxin detection: Integrating copper-based conductive MOF with target-responsive DNA hydrogel | Cu(II) | unspecified | unspecified | unspecified | unspecified | 2,3,6,7,10,11-hexahydroxytriphenylene hydrate (HHTP) | hydroxyl | unspecified | unspecified | 2D | unspecified | unspecified | 233 mg HHTP dissolved in DMF (3 mL, 0.718 mM), followed by addition of 24 mL ultrapure water. Separately, 410 mg CuSO₄·5H₂O dissolved in 9 mL ultrapure water. Both solutions heated in oil bath at 80°C for 5 min, then combined and heated at 80°C in oil bath for 12 hours | Hydrothermal synthesis at 80°C for 12 hours | 80°C |  | DMF/water mixture | [49 empty] | conductive | unspecified | [346 empty] | powder | [3581 empty] | strong absorbance across entire wavelength range | unspecified | [83 empty] | prismatic structure | unspecified | [94 empty] | 4.6, 9.5, 27.7 | ° | XRD analysis | [252 empty] | TEM | [10538 empty] | 58.9 | % | powder in solution | UV-vis spectroscopy | 808 nm | heating/cooling cycle analysis | 3 W·cm⁻² | 0.22 | mM | H₂O₂ | Km | Michaelis-Menten kinetics | 2.9 | ×10⁻⁷ M/s | H₂O₂ | Vm | Michaelis-Menten kinetics | 0.24 | mM | TMB | Km | Michaelis-Menten kinetics | 5.3 | ×10⁻⁷ M/s | TMB | Vm | Michaelis-Menten kinetics
3376 | Cu₃(HHTP)₂ | Cu₃(C₁₈H₁₂O₆)₂ | 2024 | 10.1039/D5MH00813A | Dirac-cone induced metallic conductivity in Cu₃(HHTP)₂: high-quality MOF thin films fabricated via ML-driven robotic synthesis | Cu(II) | octahedral | octahedral | paddle-wheel | unspecified | 2,3,6,7,10,11-Hexahydroxytriphenylene (HHTP) | -OH | hexagonal | honeycomb | 2D | hexagonal | D₆h | Layer-by-layer robotic synthesis using machine learning optimization in a self-driving laboratory. The process involves sequential immersion in metal salt solution, rinsing, ultrasonication, linker solution, rinsing, and additional ultrasonication for 40 cycles. | Layer-by-layer assembly at room temperature with ultrasonication | room temperature | ambient | ethanol/water mixture |  |  |  |  | 240 | S m⁻¹ | 4-point probe |  | 300 K | 300 | S m⁻¹ | 4-point probe |  | 100 K | [9 empty] | 107.8 | S m⁻¹ | 4-point probe |  | 300 K | [14 empty] | 113.5 | S m⁻¹ | 4-point probe |  | 300 K | [7 empty] | 0.082 | eV | [685 empty] | thin film | thin film | thin film | [1106 empty] | 650 nm |  |  |  | 650 nm |  |  |  | 620 nm | [18 empty] | 650 | nm |  |  | 620 | nm | [2096 empty] | 575-625 | nm | [3122 empty] | thin film | [5435 empty] | thin film |  | thin film | 100 | nm | in-plane XRD FWHM | 100 nm | 100 nm | 100 μm | 15 μm | unspecified | 100 μm | thin film | 0.1 | eV | DFT | monolayer | Dirac cone at K point | unspecified | DFT | D₆h | 100 nm | 100 μm | UV-vis spectroscopy
1151 | Ni₃(HIB)₂ | Ni₃(C₆H₆N₆)₂ | 2020 | 10.1007/s11426-020-9791-2 | 2D conductive metal-organic frameworks for electronics and spintronics | Ni(II) | unspecified | unspecified | trinuclear | unspecified | hexaiminobenzene (HIB) | -NH₂ | planar | unspecified | 2D | unspecified | unspecified | unspecified | unspecified | unspecified | unspecified | unspecified | [49 empty] | 800 | S m⁻¹ |  |  | 300 K | [87 empty] | pellet | [524 empty] | vacuum
3411 | Cu₃(HHTP)₂ | Cu₃(C18H12O6)₂ | 2024 | 10.1039/D5NJ00280J | In situ synthesis of conductive porous Ni₁.₅Cu₁.₅(HHTP)₂ on carbon paper for enhanced rechargeable Li–O₂ batteries | Cu(II) | octahedral | octahedral | trinuclear metal cluster | unspecified | 2,3,6,7,10,11-hexahydroxytriphenylene (HHTP) | -OH | hexagonal | unspecified | 2D | hexagonal | unspecified | One-step hydrothermal method: Cu(CH₃COO)₂·H₂O (14.85 mg, 0.075 mmol) dissolved in 5 mL deionized water, HHTP (16.26 mg, 0.05 mmol) dissolved in 5 mL deionized water, mixed with 1.25 mL DMF, reacted at 85 °C for 24 hours | Hydrothermal process at 85 °C for 24 h | 85 °C | ambient | deionized water/DMF mixture | [49 empty] | high | unspecified | unspecified | [14123 empty] | 9.04, 13.6, 31.8, 41.5 | ° | (003), (100), (220), (222) | X-ray diffraction
1466 | FM-MOFM | GO/HKUST-1/Fe-Mn/PVDF composite | 2021 | 10.1016/j.jclepro.2021.129972 | Self-sustained bioelectrical reduction system assisted iron-manganese doped metal-organic framework membrane for the treatment of electroplating wastewater | Cu(II), Fe, Mn | mixed | mixed | mixed | yes | 1,3,5-Benzenetricarboxylic acid (H₃BTC) | carboxylic acid, oxygen-containing groups from GO | mixed | composite | 3D | unspecified | unspecified | Phase inversion method: 0.5 wt% GO ultrasonically dispersed in DMF, then 12 wt% PVDF and 2 wt% PVP added, followed by 0.25 wt% HKUST-1 and 0.5 wt% Fe-Mn NPs, stirred for 24 h, degassed for 6 h, coated on carbon fiber cloth (300 μm thickness), immersed in Milli-Q water | Phase inversion process at room temperature | room temperature | ambient | DMF |  |  |  |  | 0.370 | S/m | four-point probe |  | unspecified | 5.6e-3 | S cm⁻¹ | unspecified |  | unspecified | [182 empty] | 2.0570 | m²/g | BET | [7 empty] | unspecified | [998 empty] | 1.39 | Ω | 98% H₂SO₄ | [68 empty] | 4.936e-4 | A cm⁻² | 98% H₂SO₄ | [1006 empty] | 84.3 | nm | [298 empty] | EIS | [1174 empty] | unspecified | [1487 empty] | Tafel analysis | [1536 empty] | AFM | [2885 empty] | 1600 | mW m⁻³ |  | 0.84 A m⁻² | [3137 empty] | 187.5 | L m⁻² h⁻¹ | unspecified | unspecified | 60.92 | degrees | initial | unspecified | 0 | degrees | after 1 minute | unspecified | unspecified | unspecified | SBRS | anode volume
3429 | Cu₃(HHTP)₂ | Cu₃(C₁₈H₁₂O₆)₂ | 2024 | 10.1016/j.jallcom.2025.180126 | Tuning electrochemical performance with copper hexahydroxytriphenylene framework and nickel cobaltite anode for asymmetric supercapacitors | Cu(II) | unspecified | unspecified | unspecified | unspecified | 2,3,6,7,10,11-Hexahydroxytriphenylene (HHTP) | hydroxyl | 2D graphene-like structure | unspecified | 2D | unspecified | unspecified | Blending method: 10.5 mg Cu(C₅H₄F₃O₂)₂ dissolved in 1 mL DI water, addition of 7.5 g HHTP, mixed with 100 mL NMP, bath sonication, heated at 200°C for 8 hours in isothermal oven | Heating at 200°C for 8 hours in NMP solvent | 200°C |  | N-methyl-2-pyrrolidone (NMP) | [49 empty] | unspecified | S/cm | four-probe system |  | 50°C | [142 empty] | 119 | m²/g | BET | N₂ | [6 empty] | 77 K | [14880 empty] | thin, uneven particle distribution with disordered shape | unspecified | TEM | highly porous and interwoven structure with sheet-like structures | unspecified | SEM | 320 | nm | UV-Vis spectroscopy | (200), (210), (220), (420), (303) | unspecified | XRD
3443 | Cu3(HHTP)2 | Cu3(C18H12O6)2 | 2025 | 10.11862/CJIC.20240388 | Research progress of conductive metal-organic frameworks | Cu(II) | unspecified | unspecified | unspecified | unspecified | 2,3,6,7,10,11-hexahydroxytriphenylene (HHTP) | hydroxyl | planar hexagonal | unspecified | 2D | unspecified | unspecified | Coordination between copper ions and HHTP ligand | unspecified | unspecified | unspecified | unspecified | [49 empty] | 1e-4 | S·cm⁻¹ | unspecified |  | unspecified | [87 empty] | unspecified | [54 empty] | 334 | m²/g | [3218 empty] | BET | 49.56 | dB | 30% Cu3(HHTP)2@PPy | unspecified
807 | CoPc-Cu-O | CoPc-Cu-O | 2022 | 10.14102/j.cnki.0254-5861.2022-0075 | Conductive Metal/Covalent Organic Frameworks for CO2 Electroreduction | Co, Cu | unspecified | unspecified | unspecified | unspecified | Cobalt-phthalocyanine (CoPc) | unspecified | planar | unspecified | 2D | unspecified | unspecified | 2D conductive MOF with cobalt-phthalocyanine subunits and oxygen cross-linkers | unspecified | unspecified | unspecified | unspecified | [37 empty] | 349-628 | m² g⁻¹ |  | unspecified | [8 empty] | 1.04e-1 | S cm⁻¹ | unspecified |  | unspecified | [103 empty] | 1.48-2.03 | mmol g⁻¹ | 298 K | 900 Torr | [138 empty] | 17.3 | mA cm⁻² | -0.63 V vs RHE | 0.5 M KHCO3 | [7804 empty] | 85 | % | -0.63 V vs RHE | 0.5 M KHCO3
1321 | Ni₃(HIB)₂ | Ni₃(C₆N₆H₆)₂ | 2021 | 10.1016/j.ensm.2021.01.093 | Recent advances in synthesis of two-dimensional conductive metal-organic frameworks and their electrochemical energy storage application | Ni(II) | unspecified | unspecified | unspecified | unspecified | 1,2,3,4,5,6-hexaaminobenzene (HAB) | -NH₂ | hexagonal | unspecified | 2D | unspecified | unspecified | Solution reaction under alkaline conditions | Stirring mixture of HAB, Ni²⁺ and NH₄OH at room temperature | room temperature | atmospheric | water with DMSO co-solvent |  |  |  |  | 8 | S cm⁻¹ | van der Pauw method |  | room temperature | 0.7 | S cm⁻¹ | unspecified |  | room temperature | [310 empty] | 155 | mAh g⁻¹ | 10 mA g⁻¹ | LIB cathode | [413 empty] | pellet | pellet | [3613 empty] | vacuum | atmospheric
3095 | Zn-HHTP NSs | Zn3(HHTP)2 | 2025 | 10.1021/acsami.5c00064 | Synthesizing Conductive Metal-Organic Framework Nanosheets for High-Performing Chemiresistive Sensors | Zn(II) | unspecified | unspecified | unspecified | unspecified | 2,3,6,7,10,11-hexahydroxytriphenylene (HHTP) | hydroxyl | hexagonal | unspecified | 2D | unspecified | unspecified | Conversion from ZnBDC NS precursors: ZnBDC stock solution in ethanol treated with HHTP ligand in ethanol/water solution (4:1 v/v) at room temperature for 1 h | Solution process at room temperature for 1 h | room temperature | ambient | ethanol/water (4:1 v/v) | [49 empty] | 1.21E-05 | S cm⁻¹ | four-point probe |  | room temperature | [225 empty] | 7-30 | nm | [464 empty] | nanosheets | [8049 empty] | 0.5-2.0 | μm | [627 empty] | nanosheets | [393 empty] | 15-70 | dimensionless | nanosheets | nanosheets
1617 | Co-PTC | [Co₃(C₂₄S₁₂)]ₙ | 2020 | 10.1002/chem.202001792 | Highly Conductive Cobalt Perthiolated Coronene Complex for Efficient Hydrogen Evolution | Co(II/III) | square planar | square planar | mononuclear | unspecified | 1,2,3,4,5,6,7,8,9,10,11,12-Perthiolated coronene (PTC) | thiol (-SH) | hexagonal | honeycomb | 2D | hexagonal | unspecified | Homogeneous reaction of PTC ligand with Co(OAc)₂·4H₂O in ethanol under reflux temperature for 36 hours under argon atmosphere | Reflux in ethanol for 36 h under argon atmosphere | reflux temperature | ambient | deoxygenated ethanol |  |  |  |  | 45 | S cm⁻¹ | four-contact probe method |  | 300 K | 61 | S cm⁻¹ | four-contact probe method |  | 400 K | [40 empty] | 52.8 | meV | [80 empty] | Arrhenius fitting | [214 empty] | 189 | mV dec⁻¹ | 0.5 M H₂SO₄ | [264 empty] | compressed powder pellet | compressed powder pellet | [585 empty] | 932.4 | Ω | 0.5 M H₂SO₄ |  | 5.12 | Ω | 0.5 M H₂SO₄ | [47 empty] | 227 | mV | 10 mA cm⁻² | 0.5 M H₂SO₄ |  | 80 | mV | onset | 0.5 M H₂SO₄ |  |  | 520 | mV | 60 mA cm⁻² | 0.5 M H₂SO₄ |  |  | 10⁻²·⁰ | mA cm⁻² | 0.5 M H₂SO₄ | [264 empty] | 3.4 | Å | PXRD | [247 empty] | 13.77 | Å | [119 empty] | 12 | μV K⁻¹ | [669 empty] | electrochemical impedance spectroscopy | [1770 empty] | 1 MPa | 1 MPa | [889 empty] | 0 | [1168 empty] | compressed powder pellet | 1 MPa | [487 empty] | 11.9 | Å |  | PXRD | 1.2 | nm |  | TEM | [2635 empty] | 394 | mV |  | onset | unspecified |  | 552 | mV |  | 10 mA cm⁻² | unspecified | [3046 empty] | GGA-PBE level simulation | [463 empty] | electrochemical impedance spectroscopy | [696 empty] | 0 | 0 | 0 | 2.4 | 2.4 | 0 | 0 | 0 | (100) | (100) | 34.02 | wt% | C | elemental analysis | 0.94 | wt% | H | elemental analysis | <0.3 | wt% | N | elemental analysis | 19.90 | wt% | Co | ICP-oes | 4.0 | atom ratio | S/Co | EPMA | 1.85 | μB | 80-300 K | SQUID magnetometer | -69.9 | K | 80-300 K | SQUID magnetometer
3657 | Cu3(HHTP)2 | Cu3(HHTP)2 | 2017 | 10.1002/adfm.201702067 | Layer-by-Layer Assembled Conductive Metal-Organic Framework Nanofilms for Room-Temperature Chemiresistive Sensing | Cu(II) | unspecified | unspecified | unspecified | unspecified | 2,3,6,7,10,11-hexahydroxytriphenylene (HHTP) | hydroxyl (-OH) | planar | unspecified | 2D | hexagonal | unspecified | Cu3(HHTP)2 thin films were grown on functionalized substrates using the liquid-phase epitaxy (LPE) spray method. The functionalization was modified from Woll's work. Cu3(HHTP)2 thin films were fabricated using diluted ethanolic solutions: copper acetate (0.1 mM) and HHTP (0.01 mM). The spray times were 20 s for the copper acetate solution and 40 s for the HHTP solution, followed by a spray step with pure ethanol to remove residual reactants. Above steps were repeated to realize Layer-by-layer assembly. | Spray LbL liquid-phase epitaxial method | unspecified | unspecified | ethanol | [49 empty] | 0.02 | S cm-1 |  |  | room temperature | 0.16 | eV | [98 empty] | 1.8 | nm | [241 empty] | thin film (40 cycles) | [998 empty] | 1.36 | min |  | thin film (10 cycles) | 9.11 | min |  | thin film (10 cycles) | [3412 empty] | unspecified | [1333 empty] | 129 | % | NH3 | 100 ppm | room temperature |  | 7 | % | NH3 | 80 ppm | room temperature | [1496 empty] | NH3 | [1560 empty] | room temperature |  |  | room temperature | [211 empty] | 100 ppm | [5000 empty] | 100 ppm | NH3 | 88.4 | % retention | thin film (40 cycles) | thin film (10 cycles) | nanorods thick film | 3 months | thin film (10 cycles)
3787 | Cu3(HHTP)2 |  | 2018 | 10.1039/c8sc02049c | Modular O2 electroreduction activity in triphenylene-based metal–organic frameworks | Cu(II) |  |  |  |  | 2,3,6,7,10,11-hexahydroxytriphenylene (HHTP) | -OH |  | honeycomb | 2D | hexagonal |  | As reported previously (Chem. Mater., 2012, 24, 3511–3513) | Chelation of Cu(II) with HHTP ligand in presence of base and air | unspecified | unspecified | unspecified | [49 empty] | 0.2 | S cm-1 | single crystal | [1131 empty] | 170 | mV dec-1 |  |  | 110 | mV dec-1 | [159 empty] | 8 | 13 | [4128 empty] | 1.6 | F m-2 |  | 0.1 M NaCl
3870 | Cu3(HHTP)2 | Cu3(HHTP)2 | 2019 | 10.1038/s41467-019-12857-4 | Conductive 2D metal-organic framework for high-performance cathodes in aqueous rechargeable zinc batteries | Cu(II) | octahedral | octahedral | single metal center | yes | 2,3,6,7,10,11-Hexahydroxytriphenylene hydrate (HHTP) | hydroxyl | hexagonal | honeycomb | 2D | hexagonal | P6/mmm | Synthesized according to a previously reported procedure, washed with deionized H2O and Me2CO, respectively, and dried in air | Hydrothermal synthesis |  |  | H2O and Me2CO |  |  |  |  | 0.2 | S/cm | four-point probe |  |  | 0.01 | S/cm | two-point probe | [11 empty] | 0.04 | S/cm | two-point probe | [154 empty] | single crystal | powder | electrode composite (60 wt% Cu3(HHTP)2, 20 wt% acetylene black, 20 wt% PVDF) | [90 empty] | 2 | nm |  | 1.87 | nm | [92 empty] | 228 | mAh/g | 50 mA/g |  | 124.4 | mAh/g | 4000 mA/g |  |  | 144 | mAh/g | [209 empty] | 75 | % |  | 4000 mA/g | 500 | 76 | % |  | 500 mA/g | 100 | [451 empty] | 50 mA/g | [21 empty] | 0.003 | V/h | [4323 empty] | 3 M Zn(CF3SO3)2 in H2O | 3 M Zn(CF3SO3)2 in H2O | [2795 empty] | a = b = 21.2, c = 6.6 | Å | [1600 empty] | 0.25 M Zn(CF3SO3)2 in MeCN | 150 | Ω·cm² | 16000 | Ω·cm² | 3.9e-10 | cm²/s | GITT | 3 M Zn(CF3SO3)2 in H2O | 1.2e-9 | cm²/s | GITT (main redox region only) | 3 M Zn(CF3SO3)2 in H2O | 3 M Zn(CF3SO3)2 in H2O | 0.25 M Zn(CF3SO3)2 in MeCN | pristine | discharged | pristine | 90%
3874 | Cu3(HHTP)2 | Cu3(C18H6O6)2 | 2019 | 10.1021/acscentsci.9b01006 | Single Crystals of Electrically Conductive Two-Dimensional Metal-Organic Frameworks: Structural and Electrical Transport Properties | Cu(II) | unspecified | unspecified | unspecified | unspecified | 2,3,6,7,10,11-hexahydroxytriphenylene (HHTP) | OH | unspecified | unspecified | 2D | monoclinic | C2/m | Solution-phase synthesis with copper acetate and HHTP in water/DMF at 80°C for 6 hours | Solution-phase synthesis at 80°C for 6h | 80°C |  | water/DMF |  |  |  |  | 1.5 | S/cm | two-probe |  | 295K | 0.5 | S/cm | two-probe |  | 295K | [166 empty] | rod | flake
3876 | Cu3(HHTP)2 | Cu3(C18H6O6)2 | 2019 | 10.1021/acscentsci.9b01006 | Single Crystals of Electrically Conductive Two-Dimensional Metal-Organic Frameworks: Structural and Electrical Transport Properties | Cu(II) | unspecified | unspecified | unspecified | unspecified | 2,3,6,7,10,11-hexahydroxytriphenylene (HHTP) | OH | unspecified | unspecified | 2D | monoclinic | C2/m | Solution-phase synthesis with copper acetate and HHTP in water/DMF at 80°C for 6 hours | Solution-phase synthesis at 80°C for 6h | 80°C |  | water/DMF |  |  |  |  | 1.5 | S/cm | two-probe |  | 295K | 0.5 | S/cm | two-probe |  | 295K | [166 empty] | rod | flake
1479 | Ni3(HIB)2 | Ni3(C6N6H6)2 | 2020 | 10.1039/d0dt00872a | Coordination polymers for n-type thermoelectric applications | Ni |  |  |  |  | hexaiminobenzene (HIB) | imine | [59 empty] | 10 | S cm⁻¹ |  |  | 300 K | [343 empty] | bulk
3879 | Cu3(HHTP)2 | Cu3(C18H6O6)2 | 2019 | 10.1002/anie.201811482 | 2D Semiconducting Metal-Organic Framework Thin Films for Organic Spin Valves | Cu(II)/Cu(I) | square planar | square planar | single metal center | No | 2,3,6,7,10,11-hexahydroxytriphenylene (HHTP) | hydroxyl | planar | honeycomb | 2D | unspecified | unspecified | Layer-by-layer assembly on functionalized substrates with repeated cycles of metal and ligand deposition | Layer-by-layer growth at room temperature | room temperature | unspecified | unspecified | [49 empty] | 0.29 | S cm⁻¹ | four-probe technique |  | 300 K | 0.13 | eV | >240 K | [609 empty] | vacuum | [1201 empty] | 0.58 | eV | UV/Vis spectroscopy | -5.32 | eV | ultraviolet photoemission spectroscopy (UPS) | -4.74 | eV | calculated from optical band gap | [32 empty] | 100 nm | 5 | nm per cycle | 25 | % | 10 K | LSMO/Cu3(HHTP)2/Co | 100 nm | 3 | % | 200 K | LSMO/Cu3(HHTP)2/Co | 100 nm | layer-by-layer assembly | 16 | nm | XRD (Scherrer equation)
283 | Co-TCPP MOF | Co-TCPP | 2021 | 10.1016/j.jallcom.2021.160531 | Two-dimensional flower-like cobalt-porphyrin MOF/rGO composite anodes for high-performance Li-ion batteries | Co(II) | octahedral | octahedral | binuclear Co₂(COO)₄ paddle-wheel | unspecified | meso-tetrakis(4-carboxyphenyl)porphyrin (TCPP) | carboxyl groups, pyrrole nitrogen | planar porphyrin ring | unspecified | 2D | unspecified | unspecified | Solvothermal method: 44 mg Co(NO₃)₂·6H₂O and 40 mg TCPP added into 120 mL DMF/ethanol mixture (3:1 v/v), ultrasonicated for 10 min, heated at 120°C for 8 h in Teflon-lined autoclave, washed with DMF and ethanol, solvent exchanged with ethanol for 12 h, dried at 80°C for 10 h | Solvothermal process at 120°C for 8 h | 120°C | unspecified | DMF/ethanol mixture (3:1 v/v) | [49 empty] | poor | unspecified | unspecified | [227 empty] | 200 | nm | [89 empty] | 854 | mAh g⁻¹ | 100 mA g⁻¹ |  | 152 | mAh g⁻¹ | 1000 mA g⁻¹ |  | 300 | [666 empty] | 0.01-3.0 V |  |  | 0.01-3.0 V | [776 empty] | 100 | [537 empty] | bulk nanoplates | 6-8 | μm | bulk nanoplates
1490 | Ni₃(HIB)₂ | Ni₃(C₆N₆H₆)₂ | 2020 | 10.1039/d0dt00872a | Coordination polymers for n-type thermoelectric applications | Ni |  |  |  |  | hexaiminobenzene (HIB) | imine | [59 empty] | 10 | S cm⁻¹ |  |  | 300 K | [343 empty] | bulk
1551 | Ni3(HIB)2 | Ni3(C6N6)2 | 2022 | 10.1016/j.crci.2022.06.005 | Conductive coordination nanosheets: Sailing to electronics, energy storage, and catalysis | Ni(II) | square planar | square planar | unspecified | unspecified | Hexaiminobenzene (HIB) | -NH | hexagonal | unspecified | 2D | unspecified | unspecified | Gas-liquid interfacial synthesis or electrochemical synthesis | Oxidation of hexaaminobenzene with metal ions | unspecified | unspecified | unspecified | [49 empty] | 8 | S cm⁻¹ | 4-probe |  | unspecified | [99 empty] | pellet | [216 empty] | 155 | mAh g⁻¹ | 10 mA g⁻¹ | lithium-ion battery cathode | 248 | mAh g⁻¹ | unspecified | lithium-ion battery cathode | [13 empty] | 99 | % | lithium-ion battery | [543 empty] | 420 | F g⁻¹ | [106 empty] | 2.0-4.3 V vs Li⁺/Li |  |  | 1.0-3.5 V vs Li⁺/Li | [541 empty] | 1 M KOH in H₂O | [2566 empty] | 300 | [744 empty] | supercapacitor | [8370 empty] | Co0.56Ni0.44
3889 | Cu3(HHTP)2 | Cu3(C18H6O6)2 | 2019 | 10.1016/j.jpowsour.2019.04.087 | Conductive metal-organic framework with redox metal center as cathode for high rate performance lithium ion battery | Cu(II) | octahedral | octahedral | single SBU | Yes | 2,3,6,7,10,11-Hexahydroxytriphenylene (HHTP) | hydroxyl | hexagonal | hexagonal | 2D | hexagonal | unspecified | Copper acetate monohydrate and HHTP were dissolved in water and DMF respectively, mixed under sonication, heated at 85°C for 16h, washed and dried, followed by activation in water and acetone at elevated temperatures. | Hydrothermal process at 85°C for 16h | 85°C | ambient | water/DMF | [49 empty] | high | unspecified | unspecified | [102 empty] | 1.9 | nm | [40 empty] | 506.08 | m²/g | BET | [7 empty] | 77K | [180 empty] | 95.61 | mAh/g | [219 empty] | BET | [5 empty] | 85% | capacity retention | [109 empty] | 500 | [1409 empty] | 21.75, 21.74, 7.17 | Å | [1335 empty] | 95 | mAh/g |  | 1.7-3.5V | 85 | mAh/g | [1005 empty] | 1C | 25°C | 20C | 25°C | [3374 empty] | 1.7-3.5V | [6375 empty] | 20C | XRD | calculated | 25°C
1556 | Ni₃(HIB)₂ | Ni₃(C₆H₆N₆)₂ | 2022 | 10.1016/j.crci.2022.06.005 | Conductive coordination nanosheets: Sailing to electronics, energy storage, and catalysis | Ni(II) | square planar | square planar | mononuclear | unspecified | hexaiminobenzene (HIB) | -NH | planar | kagome | 2D | hexagonal | unspecified | Single-phase reactions | Reaction under basic conditions | room temperature or heated | ambient | unspecified | [49 empty] | 8 | S cm⁻¹ | 4-probe pellet | pellet | room temperature | [270 empty] | 155 | mAh g⁻¹ | 10 mA g⁻¹ | [610 empty] | 420 | F g⁻¹ | unspecified | [475 empty] | 2.0-4.3 V vs Li⁺/Li | [174 empty] | 1 M KOH in water | [9488 empty] | lithium-ion battery
3109 | Co9S8@NC/CC-W | Co9S8@NC/CC | 2025 | 10.1016/j.jpowsour.2025.237599 | MOF derived Co9S8 nanoparticles embedded in N-doped carbon sheets for enhanced sodium storage | Co(II/III) | unspecified | unspecified | Co9S8 nanoparticles | no | 2-methylimidazole derived N-doped carbon | N-doped carbon, C-S bonds | sheet-like structure | unspecified | 3D | cubic | unspecified | Co-MOF/CC precursor calcined at 500°C under argon, then solvothermal sulfidation with C2H5SN at 180°C for 24h | Calcination at 500°C followed by solvothermal sulfidation at 180°C | 500°C (calcination), 180°C (sulfidation) | argon atmosphere | ethylene glycol | [1717 empty] | 139.4 | m²/g | BET N₂ adsorption | 39.51 | % | TGA analysis | higher than Co9S8@NC/CC-B | unspecified | [24 empty] | lower than Co9S8@NC/CC-B | Ω | EIS | four-probe method | [5872 empty] | 680 | mAh/g | 200 | 0.5 A/g | 307.2 | mAh/g |  | 5 A/g | 99.8 | % | 150 | [1658 empty] | vs Co9S8@NC/CC-B | [636 empty] | 473.1 | mAh/g | 2 A/g | [1581 empty] | sodium-ion battery | sodium-ion battery | 200 | sodium-ion battery | 0.5 A/g | sodium-ion battery | 10⁻⁹ to 10⁻¹² | cm²/s | GITT | sodium-ion battery | vs Co9S8@NC/CC-B | 0.016 | % per cycle | 0.5 A/g | sodium-ion battery | 84.3 | % | 0.8 mV/s | CV analysis | 95.2 | % | 1.6 mV/s | CV analysis | 60.49 | % | TGA analysis
3110 | Co9S8@NC/CC-B | Co9S8@NC/CC | 2025 | 10.1016/j.jpowsour.2025.237599 | MOF derived Co9S8 nanoparticles embedded in N-doped carbon sheets for enhanced sodium storage | Co(II/III) | unspecified | unspecified | Co9S8 nanoparticles | no | 2-methylimidazole derived N-doped carbon | N-doped carbon, fewer C-S bonds | fractured sheet structure | unspecified | 3D | cubic | unspecified | Co-MOF/CC precursor first undergoes solvothermal sulfidation with C2H5SN at 180°C for 24h, then calcined at 500°C under argon | Solvothermal sulfidation at 180°C followed by calcination at 500°C | 180°C (sulfidation), 500°C (calcination) | argon atmosphere | ethylene glycol | [1717 empty] | 131.2 | m²/g | BET N₂ adsorption | 33.65 | % | TGA analysis | lower than Co9S8@NC/CC-W | unspecified | [24 empty] | higher than Co9S8@NC/CC-W | Ω | EIS | four-probe method | [2594 empty] | 511.7 | mAh/g | 0.5 A/g | sodium-ion battery | [4943 empty] | vs Co9S8@NC/CC-W | 10⁻⁹ to 10⁻¹² | cm²/s | GITT | sodium-ion battery | vs Co9S8@NC/CC-W | 0.153 | % per cycle | 0.5 A/g | sodium-ion battery | 66.35 | % | TGA analysis | 200 | stronger than Co9S8@NC/CC-W | unspecified | EPR spectroscopy | S-vacancy concentration
3111 | GO/YbHHTP | unspecified | 2025 | 10.1016/S2352-152X(25)01117-X | Recent advances in electrically conductive metal-organic frameworks: Synthesis, challenges, and prospects for supercapacitor applications | Yb(III) | unspecified | unspecified | unspecified | unspecified | HHTP (2,3,6,7,10,11-Hexahydroxytriphenylene) | hydroxyl | planar | unspecified | 3D | unspecified | unspecified | In situ integration strategy growing conductive MOFs on graphene oxide surface via hydrothermal synthesis | Hydrothermal synthesis on GO surface | unspecified |  | unspecified | [49 empty] | good | unspecified | electrochemical measurements | [102 empty] | 1.94 | nm | [452 empty] | structural characterization | [4207 empty] | YbHHTP MOF | [1589 empty] | ultrahigh | unspecified | [3890 empty] | GO/YbHHTP | [222 empty] | electrochemical sensing | good | unspecified | GO/YbHHTP | electrochemical sensing | GO/YbHHTP
3903 | Cu3(HHTP)2 | Cu3(C18H6O6)2 | 2019 | 10.1002/advs.201900250 | Catalytic Metal Nanoparticles Embedded in Conductive Metal-Organic Frameworks for Chemiresistors: Highly Active and Conductive Porous Materials | Cu(II) | unspecified | unspecified | unspecified | Yes | 2,3,6,7,10,11-hexahydroxytriphenylene (HHTP) | hydroxyl | planar | 2D layered | 2D | unspecified | unspecified | Solvothermal synthesis by reacting copper(II) acetate with HHTP in methanol at 65°C for 24h | Solvothermal synthesis at 65°C for 24h | 65°C |  | methanol | [49 empty] | p-type | unspecified | [145 empty] | 151.95 | m²/g | BET | [7 empty] | 77 K | [715 empty] | 100 | °C | TGA | [160 empty] | air | [310 empty] | 18 | min | [2737 empty] | majority charge carriers | [5081 empty] | 1 ppm NO2 | 25°C | [5606 empty] | -29.95 | % | 25°C | 5 ppm | 5% RH | -5.0 | % | 25°C | 1 ppm | 5% RH
3113 | Zn-HHTP | Zn₃(HHTP)₂ | 2025 | 10.1016/j.snb.2025.137595 | Highly sensitive electrochemiluminescence glucose sensor under alkaline conditions based on glucose oxidase @ conductive metal-organic framework nanocapsules | Zn²⁺ | unspecified | unspecified | unspecified | unspecified | 2,3,6,7,10,11-Hexahydroxytriphenylene (HHTP) | -OH groups | unspecified | unspecified | unspecified | unspecified | unspecified | Transformation from GOx@ZIF-8 under mild conditions: 10 mg GOx@ZIF-8 dissolved with 12 mg HHTP ligand in ethanol/water solvent (7:1 volume ratio), standing at room temperature for 12 hours | Room temperature transformation in ethanol/water solvent | room temperature | ambient | ethanol/water (7:1 v/v) | [1723 empty] | conductive | unspecified | [28 empty] | nanocapsules | [2310 empty] | nanocapsules | unspecified | [303 empty] | 1.2 | nm |  | N₂ adsorption pore size distribution | [3699 empty] | 475.728 | m²/g | N₂ adsorption | [1311 empty] | 77K | [2314 empty] | micropores | [2869 empty] | hollow | stable | pH range | 7.0-11.0 | XRD after immersion | 80 | % | 10.0 | GOx | vs neutral conditions | ~500 nm | strong | unspecified | dark blue | wide
104 | Cu₃(HHTP)(THQ) | unspecified | 2021 | 10.1016/j.crci.2021.03.001 | Recent advances in the development of electronically and ionically conductive metal-organic frameworks | Cu(II) | unspecified | unspecified | trinuclear | unspecified | 2,3,6,7,10,11-hexahydroxytriphenylene (HHTP) and tetrahydroxy-1,4-quinone (THQ) | hydroxy | planar | unspecified | 2D | unspecified | unspecified | unspecified | unspecified | unspecified | unspecified | unspecified | [49 empty] | 2.53e-5 | S cm⁻¹ | two-probe |  | unspecified | 0.30 | eV | [140 empty] | 441.2 | m² g⁻¹ | BET | [7 empty] | unspecified | [415 empty] | pellet | unspecified
1946 | Ni₃(HIB)₂ | Ni₃(HIB)₂ | 2023 | 10.1039/D3TA03753C | Conductive metal–organic frameworks for zinc–air battery application: design principles, recent trends and prospects | Ni(II) | unspecified | unspecified | unspecified | unspecified | hexaiminobenzene (HIB) | amino | unspecified | unspecified | unspecified | unspecified | unspecified | unspecified | unspecified | unspecified | unspecified | unspecified | [49 empty] | 8 | S cm⁻¹ | pellet (four probe) | [89 empty] | pellet
155 | Cu₃(HHTP)(THQ) | Cu₃(C₁₈H₆O₆)(C₆H₄O₄) | 2020 | 10.1016/j.crci.2020.07.018 | Metal–organic frameworks and their derivatives for electrically-transduced gas sensors | Cu(II) | unspecified | unspecified | unspecified | unspecified |  |  |  | unspecified | 2D | trigonal | unspecified | Using ethylenediamine (en) as modulator to balance coordination capability of HHTP and THQ with Cu(II) | Solution synthesis with modulator | unspecified |  | unspecified | [37 empty] | 441.2 | m² g⁻¹ |  | unspecified | [8 empty] | 2.53×10⁻⁵ | S cm⁻¹ | unspecified |  | unspecified | [99 empty] | nanowires | [854 empty] | 20 | % | 100 ppm | room temperature | thick film | [5 empty] | 10 | % | 100 ppm | room temperature | thick film | 0.02-0.35 | ppm | unspecified | room temperature
1470 | FM-MOFM | GO/HKUST-1/Fe-Mn/PVDF composite | 2021 | 10.1016/j.jclepro.2021.129972 | Self-sustained bioelectrical reduction system assisted iron-manganese doped metal-organic framework membrane for the treatment of electroplating wastewater | Cu(II), Fe, Mn | mixed | mixed | mixed | yes | 1,3,5-Benzenetricarboxylic acid (H₃BTC) | carboxylic acid, oxygen-containing groups from GO | mixed | composite | 3D | unspecified | unspecified | Phase inversion method: 0.5 wt% GO ultrasonically dispersed in DMF, then 12 wt% PVDF and 2 wt% PVP added, followed by 0.25 wt% HKUST-1 and 0.5 wt% Fe-Mn NPs, stirred for 24 h, degassed for 6 h, coated on carbon fiber cloth (300 μm thickness), immersed in Milli-Q water | Phase inversion process at room temperature | room temperature | ambient | DMF |  |  |  |  | 0.370 | S/m | four-point probe |  | unspecified | 5.6e-3 | S cm⁻¹ | unspecified |  | unspecified | [182 empty] | 2.0570 | m²/g | BET | [7 empty] | unspecified | [998 empty] | 1.39 | Ω | 98% H₂SO₄ | [68 empty] | 4.936e-4 | A cm⁻² | 98% H₂SO₄ | [1006 empty] | 84.3 | nm | [298 empty] | EIS | [1174 empty] | unspecified | [1487 empty] | Tafel analysis | [1536 empty] | AFM | [2885 empty] | 1600 | mW m⁻³ |  | 0.84 A m⁻² | [3137 empty] | 187.5 | L m⁻² h⁻¹ | unspecified | unspecified | 60.92 | degrees | initial | unspecified | 0 | degrees | after 1 minute | unspecified | unspecified | unspecified | SBRS | anode volume
166 | Cu₃(HHTP)(THQ) | Cu₃(C18H12O6)(C6H4O4) | 2020 | 10.1016/j.crci.2020.07.001 | Metal–organic frameworks and their derivatives for electrically-transduced gas sensors | Cu(II) | square planar | square planar | trinuclear copper clusters | unspecified | 2,3,6,7,10,11-hexahydroxytriphenylene (HHTP) and tetrahydroxy-1,4-quinone (THQ) | hydroxy, quinone | trigonal (HHTP), linear (THQ) | unspecified | 2D | trigonal | unspecified | Synthesis using dual ligands (HHTP and THQ) with copper ions and ethylenediamine as modulator | Coordination synthesis with competing bond formation mechanism | unspecified | unspecified | unspecified | [37 empty] | 441.2 | m²/g |  | unspecified | [8 empty] | 2.53e-5 | S cm⁻¹ | two-probe |  | room temperature | [99 empty] | nanowires | [873 empty] | unspecified | [85 empty] | 20 | % | NH₃ | 100 ppm | room temperature | thick film | 10 | % | ethanol | 100 ppm | room temperature | thick film
637 | Cu₃(HHTP)(THQ) | Cu₃(C18H6O6)(C6O4) | 2021 | Not provided | 二维导电金属有机骨架材料 | Cu(II) | square planar | square planar | single metal node | unspecified | Mixed HHTP and THQ ligands | hydroxyl, quinone | mixed geometry | honeycomb | 2D | hexagonal | unspecified | Mixed ligand coordination | Coordination reaction with mixed ligands | unspecified | unspecified | unspecified | [49 empty] | 10⁻⁵ | S·cm⁻³ | unspecified |  | unspecified | [99 empty] | unspecified | 1.71 | nm | [6450 empty] | 0.02-0.35 | ppm | gas sensing
789 | Cu3(HHTP)(THQ) | Cu3(C18H6O6)(C6H4O4) | 2020 | 10.1021/acs.jpclett.0c02988 | Electrically Conductive Coordination Polymers for Electronic and Optoelectronic Device Applications | Cu(II) | square planar | square planar | trinuclear copper cluster | yes | HHTP and tetrahydroxy-1,4-quinone (THQ) | hydroxyl, quinone | trigonal planar and linear | hybrid | 2D | unspecified | unspecified | Dual-ligand coordination polymerization | Solution synthesis at room temperature | room temperature | ambient | unspecified | [49 empty] | 2.53×10⁻⁵ | S cm⁻¹ | two-probe pellet |  | room temperature | [99 empty] | pellet | [42 empty] | 441.2 | m² g⁻¹ | BET | [7747 empty] | 0.02-0.35 | ppm |  | chemiresistive sensing
3121 | Zn-PDA | unspecified | 2025 | 10.1016/j.snb.2025.137994 | Facile synthesis of ruthenium (II) zinc composite metal organic frameworks for electrochemiluminescence biosensors of tetracycline detection in marine environment | Zn²⁺ | unspecified | unspecified | unspecified | unspecified | 1,10-phenanthroline-2,9-dicarboxylic acid (PDA) | -COOH, nitrogen heterocycle | planar | unspecified | 3D | unspecified | unspecified | 0.2677 g Zn(NO₃)₂·6H₂O mixed with 0.09 g PDA dissolved in 50 mL ethanol. After homogenization, 10 mL of 0.6 M KOH solution added dropwise gradually. Solution stirred at 30°C for 2 h, then centrifuged and washed | Room temperature synthesis in ethanol with KOH addition | 30°C | ambient | ethanol | [1723 empty] | 0.42 | S·cm⁻¹ | [27 empty] | EIS measurement | nanomaterial | [2310 empty] | incomplete spherical structure composed of small clusters | unspecified | SEM | [2779 empty] | 8.2812 | nm | BET analysis | [1223 empty] | 9.1203 | m²/g | [1312 empty] | unspecified | [732 empty] | N₂ | 100-130 | nm | SEM analysis | IV-type | unspecified | BET analysis | H3-type | unspecified | BET analysis | 3.6 | Ω | EIS | Zn-PDA/ITO
2309 | Ni₃(HIB)₂ | Ni₃(C₆H₁₂N₆)₂ | 2023 | 10.1021/acsnanoscienceau.3c00024 | Two-Dimensional Electrically Conductive Metal-Organic Frameworks as Chemiresistive Sensors | Ni(II) | square planar | square planar | binuclear | present | hexaaminobenzene (HIB) | amine | hexagonal | honeycomb | 2D | hexagonal | P6/mmm | Solvothermal synthesis with oxidized linkers to create missing-linker defects | Solvothermal synthesis with oxidized HIB linkers | unspecified | unspecified | unspecified | [49 empty] | 8 | S/cm | van der Pauw |  | unspecified | [169 empty] | pellet | [2023 empty] | 36.77 | s |  |  |  |  | 4.92 | s | [12600 empty] | room temperature |  |  | room temperature | 0.8 | ΔI/I₀ | 80% RH | N₂ | room temperature | crystalline | 45 | ΔI/I₀ | 80% RH | N₂ | room temperature | amorphous (missing-linker defects) | 80% RH | N₂ | crystalline | 80% RH | N₂ | amorphous (missing-linker defects)
2621 | Ni₃(HIB)₂ | Ni₃(C₆N₆H₆)₂ | 2024 | 10.1002/anie.202413XXX | Reversible and Ultrasensitive Detection of Nitric Oxide Using a Conductive Two-Dimensional Metal-Organic Framework | Ni(II) | square planar | square planar | trinuclear nickel clusters | yes | hexaiminobenzene (HIB) | imine, amine | hexagonal | hcb | 2D | hexagonal | P6/mmm | Nickel nitrate hexahydrate in DMF preheated at 85°C, then sodium acetate aqueous solution and HAB·3HCl in water added, reacted for 2 hours with stirring | Solution process at 85°C for 2 h | 85°C |  | DMF/water mixture | [37 empty] | 100.2 | m² g⁻¹ | [10 empty] | 78.3 | S cm⁻¹ | four-point probe | [89 empty] | pressed pellet | [731 empty] | N₂ adsorption at 77K | -1 | % | 25 ppm | 10 min | 0.1 V | -6 | % | 40 ppm | 10 min | 0.1 V
2911 | Ni₃(HIB)₂ | Ni₃(C₆N₆H₆)₂ | 2024 | 10.1016/j.jma.2023.09.021 | Advances in electrochemistry of intrinsic conductive metal-organic frameworks and their composites: Mechanisms, synthesis and applications | Ni(II) |  |  |  |  | hexaiminobenzene (HIB) | amino |  | 2D | 2D |  |  | Using HAB as ligands | unspecified | [52 empty] | 800 | S m⁻¹ | Van der Pauw |  | 300 K | [343 empty] | pellet | [4508 empty] | vacuum and darkness
3068 | Ni₃(HIB)₂ | Ni₃(C₆H₆N₆)₂ | 2025 | 10.1016/S2352-152X(25)01117-X | Recent advances in electrically conductive metal-organic frameworks: Synthesis, challenges, and prospects for supercapacitor applications | Ni²⁺ | unspecified | unspecified | unspecified | unspecified | HIB (hexaminobenzene) | amino | unspecified | unspecified | 2D | unspecified | unspecified | Reaction of hexaminobenzene with Ni²⁺ | unspecified | [52 empty] | 800 | S m⁻¹ | unspecified
1690 | Cu3(HHTP)(THQ) | Cu3(HHTP)(THQ) | 2023 | 10.1007/s40843-023-2626-0 | One-step synthesis of dual-ligand 2D conductive metal-organic framework for high-performance lithium storage | Cu(II)/Cu(I) | square planar | square planar | Cu3 cluster | unspecified | 2,3,6,7,10,11-Hexahydroxytriphenylene (HHTP) and Tetrahydroxy-1,4-benzoquinone (THQ) | hydroxyl, quinone | planar | unspecified | 2D | Hexagonal | unspecified | One-step synthesis using ethylenediamine as regulator | Hydrothermal process at 80 °C for 48 h | 80 °C | ambient | water | [37 empty] | 96 | m² g⁻¹ | N2 | 77 K | [8 empty] | 1.76e-4 | S m⁻¹ | two-point probe |  | 298 K | [99 empty] | bulk pressed pellet | 1.4 | nm | [44 empty] | 1.06 | eV | [118 empty] | 87.1 | % |  | LIB anode | [18 empty] | DFT | [27 empty] | 1218.9 | mAh g⁻¹ | 50 mA g⁻¹ | LIB anode | 705.4 | mAh g⁻¹ | 50 mA g⁻¹ | LIB anode |  | 624.8 | mAh g⁻¹ |  | LIB anode | [142 empty] | 0.25 | cm³ g⁻¹ |  | 77 K | [95 empty] | 77 K | [67 empty] | NL-DFT | [358 empty] | 300 mA g⁻¹ | [313 empty] | N2 | [77 empty] | 300 mA g⁻¹ | 200 cycles | [101 empty] | first discharge | first charge | after 200 cycles | [262 empty] | N2 | [910 empty] | 57.9 | % |  | 50 mA g⁻¹ | 96.4 | % |  | 50 mA g⁻¹ | [4333 empty] | first cycle | fifth cycle | [7226 empty] | indirect band gap | LIB anode | LIB anode
1462 | H12{[Cu(en)2]10[Nb68O182(OH)8(H2O)10]}·54H2O | C40H160Cu10N40Nb68O208 | 2021 | 10.1039/D1CC00388G | Proton conductive polyoxoniobate frameworks constructed from nanoscale {Nb68O200} cages | Cu(II) | octahedral | octahedral | Cu(en)2 complexes | unspecified | ethylenediamine (en) | amine | linear | pcu | 3D | monoclinic | C2/m | Hydrothermal reaction of K7HNb6O19·13H2O, CuCl2·2H2O, en, K2B4O7·4H2O, Sn(CH3)2Cl2, and pyrrole in deionized water at 100°C for 3 days | Hydrothermal process at 100°C for 3 days | 100°C | unspecified | deionized water |  |  |  |  | 2.93e-6 | S cm⁻¹ | AC impedance |  | 25°C | 9.67e-5 | S cm⁻¹ | AC impedance |  | 25°C | [9 empty] | 5.71e-3 | S cm⁻¹ | AC impedance |  | 75°C | [68 empty] | 1.02 | eV | 25-45°C |  | 0.53 | eV | 45-75°C | [39 empty] | 140 | cm³ g⁻¹ | 25°C | [35 empty] | pellet | pellet | pellet | [13 empty] | 781.4 | m² g⁻¹ | [75 empty] | 26.08 × 14.02 | Å² | 1D channels along c axis | 4.80 × 11.82 | Å² | 1D channels along a axis | [5479 empty] | 0.76 P/P₀ | [7043 empty] | 55% RH | 98% RH | 98% RH | 98% RH | 98% RH | Material Studio software | 1.8 Å | 11418.7 | Å³ | 48.0% of total unit cell volume
1461 | H12{[Cu(en)2]6[Nb68O176(OH)12(H2O)12]}·52H2O | C24H96Cu6N24Nb68O204 | 2021 | 10.1039/D1CC00388G | Proton conductive polyoxoniobate frameworks constructed from nanoscale {Nb68O200} cages | Cu(II) | octahedral | octahedral | Cu(en)2 complexes | unspecified | ethylenediamine (en) | amine | linear | pcu | 3D | cubic | Pn3n | Hydrothermal reaction of K7HNb6O19·13H2O, CuCl2·2H2O, en, K2B4O7·4H2O, Sn(CH3)2Cl2, and 1H-1,2,3-triazole in deionized water at 100°C for 3 days | Hydrothermal process at 100°C for 3 days | 100°C | unspecified | deionized water |  |  |  |  | 1.65e-5 | S cm⁻¹ | AC impedance |  | 25°C | 1.24e-4 | S cm⁻¹ | AC impedance |  | 25°C | [9 empty] | 5.25e-3 | S cm⁻¹ | AC impedance |  | 75°C | [68 empty] | 1.04 | eV | 25-45°C |  | 0.41 | eV | 45-75°C | [39 empty] | 172 | cm³ g⁻¹ | 25°C | [35 empty] | pellet | pellet | pellet | [13 empty] | 836.8 | m² g⁻¹ | [75 empty] | 7.11 × 23.97 | Å² | 3D pores | 20.36 × 20.36 | Å² | 3D pores | [5479 empty] | 0.76 P/P₀ | [7043 empty] | 55% RH | 98% RH | 98% RH | 98% RH | 98% RH | Material Studio software | 1.8 Å | 39976.6 | Å³ | 47.8% of total unit cell volume
3179 | Ni₃(HIB)₂ | Ni₃(C₆N₆H₆)₂ | 2025 | 10.1002/cey2.xxx | Electronic Conductive Metal-Organic Frameworks for Aqueous Rechargeable Zinc‐Ion Battery Cathodes: Design, Progress, and Prospects | Ni(II) | unspecified | unspecified | trinuclear nickel cluster | unspecified | Hexaiminobenzene (HIB) | amine | planar hexagonal | kagome | 2D | unspecified | unspecified | unspecified | unspecified | unspecified | unspecified | unspecified | [49 empty] | 800 | S/m | unspecified |  | room temperature | [676 empty] | unspecified
2198 | Cu₃(HHTP)(THQ) | Cu₃(C₁₈H₁₂O₆)(C₆O₄) | 2023 | 10.1021/acs.iecr.2c04399 | Synthesis of Electrical Conductive Metal‐Organic Frameworks for Electrochemical Applications | Cu(II) | unspecified | unspecified | unspecified | unspecified | Mixed HHTP and THQ ligands | hydroxy | mixed triphenylene and benzene | hexagonal | 2D | unspecified | unspecified | Mixed ligand coordination | Coordination of Cu with mixed HHTP and THQ ligands |  |  | unspecified | [49 empty] | 1e-5 | S·cm⁻¹ | unspecified | [102 empty] | 1.71 | nm | [241 empty] | unspecified | [4418 empty] | unspecified
2705 | Cu₃(HHTP)(THQ) | Cu₃(C₁₈H₁₂O₆)(C₆H₄O₂) | 2024 | 10.1016/j.snb.2024.135611 | Advances in microporous framework materials as chemiresistive gas sensors | Cu(II) | square planar | square planar | single metal center | unspecified | 2,3,6,7,10,11-hexahydroxytriphenylene (HHTP) and tetrahydroxy-1,4-benzoquinone (THQ) | -OH, -C=O | planar | honeycomb | 2D | hexagonal | unspecified | Dual-ligand coordination with ethylenediamine modulator | Solvothermal synthesis with ethylenediamine modulator | unspecified | unspecified | unspecified | [37 empty] | 441.2 | m²/g |  | unspecified | [8 empty] | 2.53e-5 | S/cm | unspecified |  | room temperature | [87 empty] | unspecified | [104 empty] | N₂ | [678 empty] | unspecified | % | room temperature | [13502 empty] | NH₃ | 1.65 min | 2.57 min | 0.35 ppm
3132 | Cu₃(HHTP)₂/NiCo₂O₄ | Cu₃(HHTP)₂/NiCo₂O₄ composite | 2025 | 10.1016/j.jallcom.2025.180126 | Tuning electrochemical performance with copper hexahydroxytriphenylene framework and nickel cobaltite anode for asymmetric supercapacitors | Cu(II), Ni, Co | unspecified | unspecified | mixed | unspecified | HHTP with spinel oxide | hydroxyl, oxide | composite structure | unspecified | 3D composite | cubic (for NiCo₂O₄ component) | unspecified | Physical grinding of NiCo₂O₄ and Cu₃(HHTP)₂ in 50/50 wt ratio in hydraulic mortar | Physical mixing without solvents | [1720 empty] | 209 | m²/g |  |  |  |  | 12500 | S/cm | [333 empty] | 50°C | [6 empty] | N₂ | [2268 empty] | 77 K | [276 empty] | 98 | % |  |  |  | 91 | % |  |  |  | 88 | % | [3002 empty] | 1622 | C/g |  | 2.0 A/g | 1531 | C/g | [5678 empty] | 840 | W/kg | [826 empty] | 1000 |  | 3500 | [1201 empty] | 1M KOH |  | 1M KOH | GCD | CV | BET | four-probe system | 5 mV/s | 1M KOH | 1M KOH | 7000 | 1M KOH | 96 | % | 7000 | 1M KOH | 70.12 | Wh/kg | 840 W/kg | asymmetric supercapacitor with AC | 70.12 Wh/kg | asymmetric supercapacitor with AC | mesoporous (Type-IV) | unspecified | BET isotherm analysis | 0.95 | Ω | EIS | before cycling | 1.16 | Ω | EIS | after 7000 cycles
3307 | Ni3(HIB)2 | Ni3(C6O6)2 | 2025 | 10.1002/smsc.202400000 | The Design of Intrinsically Conductive Metal-Organic Frameworks for Thermoelectric Materials | Ni(II) | square planar | square planar | unspecified | unspecified | Hexahydroxybenzene (HIB) | -OH | hexagonal | unspecified | 2D | unspecified | unspecified | unspecified | unspecified | unspecified | unspecified | unspecified |  |  |  |  | 1 | S cm⁻¹ | Van der Pauw |  |  | 1 | S cm⁻¹ | Van der Pauw | [96 empty] | ambient | nitrogen | [70 empty] | pressed pellet | pressed pellet | [8394 empty] | 61.8 | μV K⁻¹ |  |  | pressed pellet | 65.1 | μV K⁻¹ |  |  | pressed pellet | ambient | nitrogen
3207 | HAHATN(Cu) |  | 2025 | 10.1021/acsmaterialslett.4c02110 | Applications of Electrically Conductive Metal-Organic Frameworks: From Design to Fabrication | Cu |  |  |  |  | Hexaaminohexaazatrinaphthalene (HAHATN) | amino | [5 empty] | Solvothermal growth | Solvothermal synthesis | [52 empty] | 2.0 | S cm⁻¹ | 4-probe | [884 empty] | unspecified | pellet
3849 | Ni3(HIB)2 | Not specified | 2018 | 10.1002/ijch.201800024 | Electroactive Metalorganic Frameworks | Ni(II) | square planar | square planar | single metal center | Not specified | hexaaminobenzene (HIB) | amine | Not specified | honeycomb | 2D | orthorhombic | Not specified | Reaction of hexaaminobenzene trihydrochloride (HAB·3HCl) with ammoniacal Ni(NO3)2·6H2O solution in water and dimethyl sulfoxide mixtures at 60 °C for 2 h. | Room temperature synthesis in ammoniacal solution | 60 °C | ambient | water and dimethyl sulfoxide | [37 empty] | 152 | m²/g |  | Not specified | [8 empty] | 8 | S cm^-1 | four-point probe/pellet |  | room temperature | [973 empty] | Not specified
636 | Cu₃(HHTN)₂ | Cu₃(C30H12O6)₂ | 2021 | Not provided | 二维导电金属有机骨架材料 | Cu(II) | square planar | square planar | single metal node | unspecified | Hexahydroxytriphenylene (HHTN) | hydroxyl | trigonal planar | honeycomb | 2D | hexagonal | unspecified | Coordination self-assembly | Coordination reaction | unspecified | unspecified | unspecified | [49 empty] | 9.01×10⁻⁸ | S·cm⁻¹ | two-probe method |  | unspecified | [99 empty] | pressed pellet
3137 | K₂Zn₃[Fe(CN)₆]₂·9H₂O (KZHCF) | K₂Zn₃[Fe(CN)₆]₂·9H₂O | 2019 | 10.1002/smll.201905115 | Recent progress and prospects on freestanding metal-organic frameworks and its derivatives for supercapacitor applications | Zn(II), Fe(II/III) | octahedral | octahedral | multinuclear | unspecified | Hexacyanoferrate | cyano | octahedral | unspecified | 3D | cubic | Fm-3m | Template-assisted growth using zinc metal nanosheets as both zinc source and reducing agent on carbon cloth | Mild template-assisted growth | room temperature |  | unspecified | [1723 empty] | improved | unspecified | [27 empty] | unspecified | freestanding | enhanced | unspecified | unspecified
1335 | Cu₃(HHTN)₂ | Cu₃(C₃₀H₁₈O₆)₂ | 2021 | 10.1016/j.jmst.2021.11.054 | Recent advances in synthesis of two-dimensional conductive metal-organic frameworks and their electrochemical energy storage application | Cu²⁺ | unspecified | unspecified | trinuclear cluster | unspecified | 2,3,8,9,14,15-hexahydroxytrinaphthylene (HHTN) | -OH | extended trinaphthylene | unspecified | 2D | unspecified | unspecified | unspecified | unspecified | unspecified |  | unspecified | [2841 empty] | 9.55 × 10⁻¹⁰ | S cm⁻¹ |  | two-contact |  | 9.01 × 10⁻⁸ | S cm⁻¹ |  | two-contact | [5376 empty] | 298 K |  | 385 K | [2668 empty] | pellet | pellet
3927 | Ni₃(HIB)₂ | Ni₃(C₆N₆H₆)₂ | 2019 | 10.1063/1.5125487 | Electronically conductive metal–organic framework-based materials | Ni(II) | unspecified | unspecified | unspecified | unspecified | hexaiminobenzene (HIB) | amino | planar | unspecified | 2D | unspecified | unspecified | unspecified | unspecified | unspecified |  | unspecified | [1723 empty] | unspecified | S/cm | [27 empty] | unspecified | [6319 empty] | 152 | m²/g | [1312 empty] | unspecified
2712 | Cu₃(HHTN)₂ | Cu₃(HHTN)₂ | 2024 | 10.1016/j.snb.2024.135283 | Two-dimensional conductive MOFs toward electrochemical sensors for environmental pollutants | Cu(II) | unspecified | unspecified | unspecified | unspecified | 2,3,8,9,14,15-decahydronaphthalene (HHTN) | catechol | unspecified | unspecified | 2D | unspecified | unspecified | Hydrothermal synthesis using HHTN ligand, copper acetate, DMI/H₂O (3:1 v/v), and concentrated ammonia water (25-28%) with ultrasonic treatment and heating | Hydrothermal process with ultrasonic treatment | unspecified | unspecified | DMI/H₂O (3:1 v/v) with ammonia water |  |  |  |  | 9.55e-10 | S cm⁻¹ | two-point method |  | room temperature | 3.44e-7 | S cm⁻¹ | two-point method |  | room temperature | [2119 empty] | iodine doped | [4065 empty] | undoped
3141 | CuPc-O-Zn | (CuPc)Zn₂ | 2025 | 10.1021/jacs.4c15272 | Tuning the Structure-Property Relationships of Metallophthalocyanine-Based Two-Dimensional Conductive Metal-Organic Frameworks with Different Metal Linkages | Zn(II) | octahedral | octahedral | bimetallic | unspecified | 2,3,9,10,16,17,23,24-octahydroxyphthalocyanine copper(II) (CuPc(OH)₈) | -OH | square planar | unspecified | 2D | monoclinic | unspecified | CuPc(OH)₈ (14.1 mg, 0.02 mmol) dissolved in DMF/H₂O (2 mL/6 mL), sonicated for 5 min. Zinc(II) acetate dihydrate (10.97 mg, 2.5 eq.) dissolved in H₂O (2 mL) and NH₄OH (28-30%, 2 mL) added into mixture and sonicated for 1 min. Mixture heated to 85 °C with flask loosely capped for 18h. Precipitate isolated by centrifugation, washed with DMF, H₂O, MeOH and acetone, dried at 50 °C under vacuum for 12h. | Solvothermal process at 85 °C for 18 h | 85 °C |  | DMF/H₂O (1:4 v/v) |  |  |  |  | 2.9 | S m⁻¹ | four-contact probe |  | room temperature | 2.3 | S m⁻¹ | four-contact probe |  | room temperature | [23 empty] | 460.0 | m² g⁻¹ | N₂ | 77 K | [13 empty] | 53 | meV | [80 empty] | Arrhenius fitting of temperature-dependent conductivity | [43 empty] | pellet | pellet | [1361 empty] | 0.324 | nm | PXRD | [1330 empty] | 500 | nm |  | submicrometer-sized crystallites | [1370 empty] | 1.27 | eV | Tauc plot from UV-vis-NIR |  | 1.18 | eV | REELS | [3552 empty] | HR-TEM | [4148 empty] | average value | [72 empty] | 100 °C under vacuum for 18 h | 0.53 | eV | UPS
3142 | CuPc(OH)₈ | C₃₂H₁₆CuN₈O₈ | 2025 | 10.1021/jacs.4c15272 | Tuning the Structure-Property Relationships of Metallophthalocyanine-Based Two-Dimensional Conductive Metal-Organic Frameworks with Different Metal Linkages | [12 empty] | Synthesized from 4,5-dimethoxyphthalodinitrile and copper chloride dihydrate in ethylene glycol with ammonium molybdate and urea at 180 °C for 4 days, followed by demethylation with BBr₃ in DCM | [53 empty] | 7.5e-5 | S m⁻¹ | four-contact probe |  | room temperature | [99 empty] | pellet
2917 | Fe(tri)(BF4)x | Fe(C2H2N3)2(BF4)x | 2024 | 10.1016/j.jma.2023.09.021 | Advances in electrochemistry of intrinsic conductive metal-organic frameworks and their composites: Mechanisms, synthesis and applications | Fe(II/III) |  |  |  |  | 1,2,3-triazolate | triazole |  | 3D | 3D |  |  | Chemical oxidation of Fe(tri)2 with BF4 anions | unspecified | [52 empty] | 0.3 | S cm⁻¹ | 2-probe | [345 empty] | pellet | [1154 empty] | maximum oxidation
2721 | Cu₃(HHTN)₂ | Cu₃(HHTN)₂ | 2024 | 10.1016/j.snb.2024.135283 | Two-dimensional conductive MOFs toward electrochemical sensors for environmental pollutants | Cu(II) | unspecified | unspecified | unspecified | unspecified | 2,3,8,9,14,15-decahydronaphthalene (HHTN) | catechol | unspecified | unspecified | 2D | unspecified | unspecified | Hydrothermal synthesis using HHTN ligand, copper acetate, DMI/H₂O (3:1 v/v), and concentrated ammonia water (25-28%) with ultrasonic treatment and heating | Hydrothermal process with ultrasonic treatment and heating | unspecified | unspecified | DMI/H₂O (3:1 v/v) with ammonia water |  |  |  |  | 9.55e-10 | S cm⁻¹ | two-point method |  | room temperature | 3.44e-7 | S cm⁻¹ | two-point method |  | room temperature | [2119 empty] | iodine doped | [4065 empty] | undoped
459 | HKUST-1 | Cu₃(BTC)₂ | 2021 | 10.1021/acsami.1c00640 | Conductive, Large-Area, and Continuous 7,7,8,8-Tetracyanoquinodimethane@HKUST-1 Thin Films Fabricated Using Solution Shearing | Cu(II) | paddle-wheel | square planar | binuclear | yes | 1,3,5-benzenetricarboxylate (BTC) | carboxylate | trigonal planar | tbo | 3D | cubic | Fm-3m | Solution shearing technique: Copper(II) nitrate hemi(pentahydrate) (5.25 mmol) stirred with dimethyl sulfoxide (64.0 mmol) until dissolved. Trimesic acid (2.76 mmol) added and mixed until completely dissolved. 3-8 μL of precursor solution injected between coating blade and substrate, blade moved along substrate at 0.5 mm/s with substrate temperature at 160°C. Multiple cycles performed with 60s between passes. | Solution shearing at 160°C with DMSO solvent | 160°C | ambient | dimethyl sulfoxide (DMSO) | [49 empty] | insulating | S/m | I-V measurement |  | unspecified | [343 empty] | thin film | [1479 empty] | 2.1 | μm |  |  | 5.4 | μm | [2495 empty] | profilometer | 1 | thin film | profilometer | 4 | thin film | 60 | % | image analysis | 1 | thin film | 80 | % | image analysis | 2 | thin film | 89 | % | image analysis | 3 | thin film | 99 | % | image analysis | 4 | thin film
3942 | Ni3(HIB)2 | Ni3(C6N6H6)2 | 2019 | 10.1063/1.5125487 | Electronically conductive metal–organic framework-based materials | Ni(II) | unspecified | unspecified | unspecified | unspecified | hexaiminobenzene (HIB) | amino | unspecified | unspecified | 2D | unspecified | unspecified | unspecified | unspecified | [40 empty] | 152 | m²/g | [10 empty] | unspecified | S/cm | [4084 empty] | exceptional stability in strong alkaline and acidic solutions | nitrogen adsorption
1153 | Co-THT | Co(C₁₈H₁₂S₆) | 2020 | 10.1007/s11426-020-9791-2 | 2D conductive metal-organic frameworks for electronics and spintronics | Co | unspecified | unspecified | unspecified | unspecified | 2,3,6,7,10,11-hexathioltriphenylene (THT) | -SH | planar | unspecified | 2D | unspecified | unspecified | unspecified | unspecified | unspecified | unspecified | unspecified | [49 empty] | 0.2 | S cm⁻¹ |  |  | 300 K | [87 empty] | film
3148 | m-ZnHHTP | C18H6O6Zn | 2025 | 10.1002/anie.202500287 | Tandem Assembly and Etching Chemistry towards Mesoporous Conductive Metal-Organic Frameworks for Sodium Storage Over 50,000 Cycles | Zn(II) | octahedral | octahedral | single metal center with defects | present | 2,3,6,7,10,11-triphenylenehexol (HHTP) | hydroxyl (-OH), carbonyl (C=O) | hexagonal | unspecified | 2D | hexagonal | unspecified | 12 mg Zn(NO3)2·6H2O dissolved in 9 mL H2O, 1 mL of 0.75 M NH3·H2O aqueous solution added, followed immediately by 13 mg HHTP. The reaction mixture was stirred and heated for 6 h at 85°C. The navy-blue powder was obtained after washing and centrifugation with H2O and ethanol, then dried in vacuum oven for 10 h at 60°C. | Hydrothermal process at 85°C for 6 h with ammonia modulator | 85°C | ambient | water | [37 empty] | 240 | m² g⁻¹ | N2 | 77 K | [8 empty] | 0.119 | S m⁻¹ | four-point probe |  | 300 K | [99 empty] | pellet | [216 empty] | 139 | mAh g⁻¹ |  |  | 62 | mAh g⁻¹ |  |  |  | 81 | mAh g⁻¹ |  |  | 104 | mAh g⁻¹ | [140 empty] | 0.56 | cm³ g⁻¹ |  | 77 K |  |  |  |  | 2.44e-9 | cm² s⁻¹ | GITT | [54 empty] | 96 | % |  |  |  | 78 | % | [448 empty] | 1.0-3.5 V vs. Na⁺/Na |  |  | 1.0-3.5 V vs. Na⁺/Na |  |  |  | 50000 | 1.0-3.5 V vs. Na⁺/Na |  |  |  |  | 1.0-3.5 V vs. Na⁺/Na | [576 empty] | 5.2 | Ω | 1 M NaPF6 in DME | EIS | [172 empty] | N2 | [2709 empty] | 1 C | 500 |  | 50 C | 50000 | [310 empty] | 0.5 C |  | 250 C |  | 50 C |  | 50 C | [555 empty] | 1 M NaPF6 in DME | 1 M NaPF6 in DME | [1620 empty] | 1 M NaPF6 in DME | 1 M NaPF6 in DME | [2775 empty] | 1 M NaPF6 in DME | 1 M NaPF6 in DME | 1.4 | nm | NLDFT | N2 | 12.8 | nm | BJH | N2 | 1 M NaPF6 in DME
2727 | Cu₃(HHTN)₂ | Cu₃(HHTN)₂ | 2024 | 10.1016/j.snb.2024.135283 | Two-dimensional conductive MOFs toward electrochemical sensors for environmental pollutants | Cu(II) | unspecified | unspecified | unspecified | unspecified | 2,3,8,9,14,15-decahydronaphthalene (HHTN) | catechol | unspecified | unspecified | 2D | unspecified | unspecified | Hydrothermal synthesis using HHTN ligand, copper acetate, DMI/H₂O (3:1 v/v), and concentrated ammonia water (25-28%) with ultrasonic treatment and heating | Hydrothermal process with ultrasonic treatment and heating | unspecified | unspecified | DMI/H₂O (3:1 v/v) with ammonia water |  |  |  |  | 9.55e-10 | S cm⁻¹ | two-point method |  | room temperature | 3.44e-7 | S cm⁻¹ | two-point method |  | room temperature | [2119 empty] | iodine doped | [4065 empty] | undoped
2737 | Cu₃(HHTN)₂ | Cu₃(HHTN)₂ | 2024 | 10.1016/j.snb.2024.135283 | Two-dimensional conductive MOFs toward electrochemical sensors for environmental pollutants | Cu(II) | unspecified | unspecified | unspecified | unspecified | 2,3,8,9,14,15-decahydronaphthalene (HHTN) | catechol | unspecified | unspecified | 2D | unspecified | unspecified | Hydrothermal synthesis using HHTN ligand, copper acetate, DMI/H₂O (3:1 v/v), and concentrated ammonia water (25-28%) with ultrasonic treatment and heating | Hydrothermal process with ultrasonic treatment | unspecified | unspecified | DMI/H₂O (3:1 v/v) with ammonia water |  |  |  |  | 9.55e-10 | S cm⁻¹ | two-point method |  | room temperature | 3.44e-7 | S cm⁻¹ | two-point method |  | room temperature | [2119 empty] | iodine doped | [4065 empty] | undoped
2915 | Cu₃(HHTN)₂ | Cu₃(C₃₀H₁₂O₆)₂ | 2024 | 10.1016/j.jma.2023.09.021 | Advances in electrochemistry of intrinsic conductive metal-organic frameworks and their composites: Mechanisms, synthesis and applications | Cu(II) |  |  |  |  | 2,3,8,9,14,15-hexahydroxytrinaphthylene (HHTN) | hydroxyl |  | 2D | 2D |  |  | Self-assembling HHTN with Cu²⁺ | unspecified | [52 empty] | 9.01e-8 | S cm⁻¹ | 2-probe |  | 385 K | [100 empty] | 2.5 | nm | [241 empty] | pellet | [210 empty] | PXRD and Bragg's Law
3193 | Cu₃(HHTC)₂ | Cu₃(HHTC)₂ | 2024 | 10.1016/j.cclet.2024.110564 | Highly stable and antifouling solid-contact ion-selective electrode for K⁺ detection in complex system based on multifunctional peptide and conductive MOF | Cu(II) | unspecified | unspecified | unspecified | unspecified | 2,3,8,9,14,15-hexahydroxytriphenylene (HHTC) | -OH | planar hexagonal | unspecified | 2D | unspecified | unspecified | Hydrothermal/solvothermal method using Cu nodes and HHTC ligands | High-temperature, high-pressure sealed reactions in autoclaves | high temperature | high pressure | unspecified | [49 empty] | 3.02e-3 | S/cm | I-V curves | [144 empty] | 1196 | m²/g | N₂ adsorption-desorption isotherm | unspecified | unspecified
2451 | Cu₃(HHTATP)₂ | Cu₃(C₂₄H₁₂N₃O₆)₂ | 2024 | 10.1021/jacs.4c02326 | Acid-Dependent Charge Transport in a Solution-Processed 2D Conductive Metal-Organic Framework | Cu(II) | square planar | CuO₄ | paddle-wheel | unspecified | 2,3,6,7,10,11-hexahydroxy-1,5,9-triaminotriphenylene (HHTATP) | -OH, -NH₂ | planar tritopic | honeycomb (hcb) | 2D | triclinic | unspecified | Solvothermal reaction using HHTATP·3HBr and copper(II) sources (CuSO₄·5H₂O or Cu(NO₃)₂·3H₂O) in DMF/water with ammonia as crystal growth modulator | Solvothermal synthesis at 65-80°C for 12-24 hours | 65°C (nanorod) or 80°C (nanoflake) | ambient | DMF/water mixture |  |  |  |  | 1.21 | S/cm | 4-point probe |  | room temperature | 0.039 | S/cm | 4-point probe |  | room temperature | 239 | m²/g |  | 77 K | 302 | m²/g |  | 77 K |  | 0.12 | S/cm | 4-point probe |  | room temperature | [14 empty] | 0.025 | S/cm | 4-point probe |  | room temperature | [12 empty] | 0.00064 | S/cm | EIS (two-probe) |  | room temperature | 0.00049 | S/cm | EIS (two-probe) | room temperature | [28 empty] | 138 | meV |  |  | 191 | meV | [207 empty] | 1.4 | nm | [443 empty] | 85 | nm | [1041 empty] | 0.324 | nm |  | 0.32 | nm | [66 empty] | 0.49 | eV | DRUV-vis Tauc plot | [414 empty] | 19.6 | nm | [152 empty] | nanorod pellet |  | nanoflake pellet |  | proton-doped thin film | [1798 empty] | NLDFT | [3336 empty] | proton-removed thin film |  | nanorod pellet | [611 empty] | PXRD d(002) | cryo-EM | [850 empty] | spin-coated thin film | [4387 empty] | 1.88 | nm |  | 1.9 | nm | [1914 empty] | nanoflake pellet | nanorod | nanoflake | [19 empty] | proton-doped thin film |  | proton-removed thin film | N₂ | N₂ | PXRD d(100) | TEM FFT | AFM | spin-coated thin film | AFM Rq
3154 | Ni₃(HITP)₂ | Ni₃(C₁₈H₆N₆)₂ | 2025 | 10.1021/acsphyschemau.4c00104 | Impact of the Channel Length in Nanoporous Electric Double-Layer Capacitors on the Charge Transport Explored by Metal-Organic Framework Films | [66 empty] | 50 | S cm⁻¹ | single-crystal measurement |  | unspecified | [142 empty] | 630 | m² g⁻¹ | unspecified | [198 empty] | single crystal | [539 empty] | 18 | μF cm⁻² |  | galvanostatic discharge curves | [649 empty] | unspecified | [1830 empty] | unspecified | to MOF's specific surface area
2476 | Cu3(HHTATP)2 | Cu3(C24H12N3O6)2 | 2024 | 10.1021/jacs.4c11372 | Molecular-Level Pore Tuning in 2D Conductive Metal-Organic Frameworks for Advanced Supercapacitor Performance | Cu(II) | octahedral | octahedral | paddle-wheel | unspecified | 2,3,6,7,10,11-hexahydroxy-1,5,9-triaminotriphenylene (HHTATP) | -OH, -NH2 | planar hexagonal | honeycomb | 2D | triclinic | unspecified | Solvothermal synthesis by adding a solution of Cu(NO3)2·3H2O (63.5 mg, 0.239 mmol) in 1 mL DI water with 0.414 mL of 28% aqueous ammonia solution dropwise to a 20 mL scintillation vial containing 4.2 mL of aqueous HHTATP·3HBr (97.3 mg, 0.159 mmol) solution under ambient conditions. The vial was tightly capped, gently swirled, and placed in a pre-heated oven at 65 °C for 24 hours. After slow cooling to room temperature over 3 hours, the dark precipitate was centrifuged and washed with DI water (35 mL × 3), DMF (20 mL × 2), and acetone (20 mL × 2), then dried at 80 °C under dynamic vacuum. | Solvothermal process at 65 °C for 24 h | 65 °C | ambient | water/ammonia mixture | [37 empty] | 298.8 | m² g⁻¹ |  | 77 K | [8 empty] | 4.3 | S m⁻¹ | 4-point probe | [88 empty] | dry | [12 empty] | pellet | [155 empty] | 1.3 | nm | [25 empty] | 8.99 | Wh kg⁻¹ |  | 8.18 | Wh kg⁻¹ | [273 empty] | 94 | % retention | [50 empty] | 0.37 GPa | [58 empty] | 7000 | 5 A g⁻¹ | 1 M KCl | [477 empty] | 6.6 | Ω | 1 M KCl | [689 empty] | 21.25088 | Å |  |  | 21.53274 | Å |  |  | 6.61255 | Å | [286 empty] | 46.4 | ° | [418 empty] | 247.46 | W kg⁻¹ |  |  |  | 490.34 | W kg⁻¹ | [72 empty] | 339.53 | F g⁻¹ | 1 M KCl | 0.2 A g⁻¹ |  | 304.88 | F g⁻¹ | 1 M KCl | 0.5 A g⁻¹ | [1541 empty] | NLDFT | [2701 empty] | N2 | [1020 empty] | 73.46 | % | 1 mV s⁻¹ |  | 46.68 | % | 10 mV s⁻¹ |  | 38.23 | % | 20 mV s⁻¹ |  | 33.57 | % | 30 mV s⁻¹ |  | 30.45 | % | 40 mV s⁻¹ |  | 28.14 | % | 50 mV s⁻¹ | [1274 empty] | a | Le Bail refinement | b | Le Bail refinement | [2765 empty] | 120 °C under dynamic vacuum (4 μmHg) for 12 hours | [840 empty] | 180 s | [1181 empty] | -0.4 to 0.5 V vs Ag/AgCl |  | -0.4 to 0.5 V vs Ag/AgCl | [425 empty] | 7.13 | Wh kg⁻¹ |  |  |  | 5.08 | Wh kg⁻¹ | [98 empty] | 291.89 | F g⁻¹ | 1.0 A g⁻¹ | [578 empty] | 1 M KCl | -0.4 to 0.5 V vs Ag/AgCl | 262.16 | F g⁻¹ | 1 M KCl | N2 adsorption branch | three-electrode | three-electrode | three-electrode | three-electrode | 1.5 A g⁻¹ | -0.4 to 0.5 V vs Ag/AgCl | 234.33 | F g⁻¹ | three-electrode | 1 M KCl | 2.0 A g⁻¹ | -0.4 to 0.5 V vs Ag/AgCl | 190.44 | F g⁻¹ | three-electrode | 1 M KCl | 3.0 A g⁻¹ | -0.4 to 0.5 V vs Ag/AgCl | 162.40 | F g⁻¹ | three-electrode | 1 M KCl | 4.0 A g⁻¹ | -0.4 to 0.5 V vs Ag/AgCl | 151.53 | F g⁻¹ | three-electrode | 1 M KCl | 6.0 A g⁻¹ | -0.4 to 0.5 V vs Ag/AgCl | 135.74 | F g⁻¹ | three-electrode | 1 M KCl | 8.0 A g⁻¹ | -0.4 to 0.5 V vs Ag/AgCl | 254.48 | F g⁻¹ | symmetric two-electrode | 1 M KCl | 0.5 A g⁻¹ | 1 V | 234.33 | F g⁻¹ | symmetric two-electrode | 1 M KCl | 1.0 A g⁻¹ | 1 V | 203.56 | F g⁻¹ | symmetric two-electrode | 1 M KCl | 1.5 A g⁻¹ | 1 V | 163.26 | F g⁻¹ | symmetric two-electrode | 1 M KCl | 2.0 A g⁻¹ | 1 V | 138.03 | F g⁻¹ | symmetric two-electrode | 1 M KCl | 4.0 A g⁻¹ | 1 V | Dunn method | Dunn method | Dunn method | Dunn method | Dunn method | Dunn method | 26.33 | % | 60 mV s⁻¹ | Dunn method | 24.86 | % | 70 mV s⁻¹ | Dunn method | 23.64 | % | 80 mV s⁻¹ | Dunn method | 22.59 | % | 90 mV s⁻¹ | Dunn method | 21.68 | % | 100 mV s⁻¹ | Dunn method | 26.54 | % | 1 mV s⁻¹ | Dunn method | 53.32 | % | 10 mV s⁻¹ | Dunn method | 61.77 | % | 20 mV s⁻¹ | Dunn method | 66.43 | % | 30 mV s⁻¹ | Dunn method | 69.55 | % | 40 mV s⁻¹ | Dunn method | 71.86 | % | 50 mV s⁻¹ | Dunn method | 73.67 | % | 60 mV s⁻¹ | Dunn method | 75.14 | % | 70 mV s⁻¹ | Dunn method | 76.36 | % | 80 mV s⁻¹ | Dunn method | 77.41 | % | 90 mV s⁻¹ | Dunn method | 78.32 | % | 100 mV s⁻¹ | Dunn method | symmetric two-electrode | 85 wt% MOF, 10 wt% acetylene black, 5 wt% PTFE | symmetric two-electrode | symmetric two-electrode device | symmetric two-electrode device | symmetric two-electrode device | symmetric two-electrode device | symmetric two-electrode device | symmetric two-electrode device | 730.35 | W kg⁻¹ | symmetric two-electrode device | 894.06 | W kg⁻¹ | symmetric two-electrode device | c | Le Bail refinement | 92.15395 | ° | α | Le Bail refinement | 96.09045 | ° | β | Le Bail refinement | 119.32151 | ° | γ | Le Bail refinement
2485 | Cu₃(HHTATP)₂ | Cu₃(HHTATP)₂ | 2024 | 10.1021/acs.accounts.4c00292 | Fabricating Large-Area Thin Films of 2D Conductive Metal-Organic Frameworks | Cu(II) | unspecified | unspecified | unspecified | unspecified | 2,3,6,7,10,11-hexahydroxy-1,5,9-triaminotriphenylene (HHTATP) | -OH, -NH₂ | unspecified | unspecified | 2D | unspecified | unspecified | Solvothermal reaction of Cu(II) precursor with HHTATP ligand, followed by acid-base reaction with trifluoroacetic acid (TFA) for solvation | Solvothermal synthesis followed by acid treatment for solution processing | unspecified | unspecified | DMSO with TFA addition |  |  |  |  | 0.12 | S/cm | 4-point probe | proton-doped |  | 0.025 | S/cm | 4-point probe | dedoped (washed with basic solution) | [167 empty] | thin film | thin film | [97 empty] | 85 | nm | thin film | [2003 empty] | 19 | nm |  | thin film | spin-coating | spin-coating
48 | Cu₃(HHB)₂ | Cu₃(C₆O₆)₂ | 2020 | 10.1039/d0cs01160f | Two-dimensional conjugated metal–organic frameworks (2D c-MOFs): chemistry and function for MOFtronics | Cu(II) | square-planar | square-planar | trinuclear | No | 1,2,3,4,5,6-hexahydroxybenzene (HHB) | -OH | planar hexagonal | honeycomb | 2D | hexagonal | unspecified | Coordination reaction between Cu²⁺ and HHB using ethylenediamine as base under inert atmosphere | Solution process with ethylenediamine base under inert atmosphere | unspecified |  | unspecified |  |  |  |  | 7.8e-8 | S cm⁻¹ | van der Pauw |  | room temperature | 0.22-15e-8 | S cm⁻¹ | unspecified |  | room temperature | [166 empty] | pellet | unspecified | [14 empty] | 143 | m² g⁻¹ | BET | N₂ |  |  |  | 3 | Å | PXRD
3158 | S1 | Co/C | 2025 | 10.1016/j.jallcom.2025.181487 | One-dimensional Co/C composite with ultra-wide bandwidth for boosting electromagnetic wave attenuation performance | Co | unspecified | unspecified | nanoparticles | unspecified | Carbon derived from trimesic acid | unspecified | graphitic carbon | unspecified | 1D | cubic | Fm-3m | Annealing of Co-MOF precursor at 600°C for 120 min under Ar/H2 (95%/5%) atmosphere with heating rate 5°C/min | Annealing at 600°C for 120 min under Ar/H2 atmosphere | 600°C | [51 empty] | moderate | unspecified | inferred from EM properties | [144 empty] | 164.22 | m²/g | BET nitrogen adsorption | [7 empty] | 77K | [670 empty] | -10.0 | dB |  | optimal | unspecified | -5.3 | dB |  | 1.9 mm | unspecified |  |  |  |  | 0.0 | GHz |  | 2.2 mm |  |  | 0.1 | GHz | [770 empty] | 96.47 | emu/g | SQUID magnetometry | room temperature | [695 empty] | 320 | Oe | room temperature | SQUID magnetometry | [12 empty] | optimal | [4290 empty] | -10 dB | -10 dB | 22.73 | dimensionless | calculated from M/H | low field
3159 | DDA-Co | Not specified | 2025 | Not provided | Conductive 1D Metal-Organic Frameworks DDA-X (DDA = Hexacoordinated 1,5-Diamino-4,8-Dihydroxy-9,10-Anthraceneedione, X = Co, Ni, and Cu) for Highly Efficient Sulfur Redox Kinetics in Lithium-Sulfur Batteries: A Density-Functional Theory Study | Co(II) | hexacoordinated | Not specified | Not specified | Not specified | 1,5-diamino-4,8-dihydroxy-9,10-anthraceneedione (DDA) | -NH2, -OH | Not specified | Not specified | 1D | Monoclinic | P2/M | Not specified (theoretical study) | Theoretical DFT study | Not applicable | Not applicable | Not applicable | [49 empty] | Excellent | qualitative | DFT calculation | [148 empty] | 0 | eV | [1340 empty] | DFT calculation | [554 empty] | 3.0 | μB f.u.⁻¹ | [1145 empty] | DFT calculation | [644 empty] | -0.585 | eV |  |  | -1.72 to -2.51 | eV |  |  | -1.42 to -2.17 | eV | [8099 empty] | 8.02 | Å | DFT calculation | optimized | down | S8 | DFT calculation | Li2S8 | DFT calculation | Li2S6 | DFT calculation | -1.58 to -2.18 | eV | Li2S4 | DFT calculation | -2.01 to -2.92 | eV | Li2S2 | DFT calculation | -2.60 to -3.61 | eV | Li2S | DFT calculation | 0.398 | eV | SRR rate-limiting step (Li2S4 to Li2S2) | DFT calculation | 1.45 | eV | Li2S decomposition | DFT calculation
3974 | Ni₃(HIB)₂ | not specified | 2019 | 10.1002/celc.201900599 | Metal‐Organic‐Framework‐Based Cathodes for Enhancing the Electrochemical Performances of Batteries: A Review | Ni(II) | not specified | not specified | not specified | not specified | hexaiminobenzene | amine | planar |  |  |  |  | Reaction of HIB·3HCl with ammoniacal solution of Ni(NO₃)₂·6H₂O in water/DMSO mixture at 60°C for 2 hours | Solution reaction at 60°C for 2 hours | 60°C |  | water, dimethylsulfoxide | [49 empty] | metallic behavior | qualitative | van der Pauw method |  | 300 K | [4852 empty] | vacuum
470 | HKUST-1 | Cu₃(BTC)₂ | 2020 | 10.1016/j.apmt.2020.100604 | Charge percolation in metal-organic framework (HKUST-1)–graphene nanocomposites | Cu(II) | octahedral | paddlewheel | binuclear | yes | 1,3,5-benzenetricarboxylate (BTC) | carboxylate | trigonal planar | tbo | 3D | cubic | Fm-3m | Sol-gel method: Copper nitrate and BTC in ethanol solution, stirred at room temperature, filtered, washed with ethanol, dried at room temperature and then at 100°C | Room temperature synthesis in ethanol | room temperature | ambient | ethanol | [49 empty] | 2e-8 | S m⁻¹ | impedance spectroscopy |  | unspecified | [199 empty] | 1340 | m²/g | N₂ | 77 K |  | 1396 | m²/g | N₂ | 77 K | [135 empty] | bulk | [4140 empty] | BET | BET
3162 | Cr3(C6Se6) | Cr3C6Se6 | 2025 | Not provided | Stability and Electronic Properties of 2-D Conductive Metal Organic Frameworks M3(C6Se6) | Cr | Not specified | Not specified | Not specified | Not specified | C6Se6 | Not specified | Not specified | Not specified | 2D | Not specified | Not specified | Theoretical design using first-principles calculations | Theoretical computational study | Not specified | Not specified | Not specified | [49 empty] | metallic | unspecified | [295 empty] | 0.19 | V | [593 empty] | 1.93 | V | [2323 empty] | HER |  |  | OER | [2121 empty] | DFT calculation | [2143 empty] | 1.47 | V | [495 empty] | 3.42 | μB/atom | Atom1 | spin-polarized DFT | 3.42 | μB/atom | Atom2 | spin-polarized DFT | 3.42 | μB/atom | Atom3 | spin-polarized DFT | [410 empty] | 14.16 | eV | [38 empty] | DOS analysis |  |  |  | DFT calculation | [3499 empty] | 9.39 | Å | first-principles calculations | [684 empty] | DFT optimization | [2218 empty] | DFT calculation | 4.64 | eV | DFT calculation | 9.51 | eV | DFT calculation | 0.33 | eV | OH* | DFT calculation | 0.08 | eV | O* | DFT calculation | 0.42 | eV | OOH* | DFT calculation | 0.16 | eV | H* | DFT calculation | 0.13 | eV | OH* | DFT calculation | 0.05 | eV | O* | DFT calculation | 0.23 | eV | OOH* | DFT calculation | 0.03 | eV | H* | DFT calculation | -114.07 | eV | OH* | DFT calculation | -110.55 | eV | O* | DFT calculation | -118.41 | eV | OOH* | DFT calculation | -0.24 | eV | OH* | DFT calculation | -0.34 | eV | O* | DFT calculation | 2.82 | eV | OOH* | DFT calculation | 2.10 | eV | ΔG1 | DFT calculation | 3.16 | eV | ΔG2 | DFT calculation | -0.10 | eV | ΔG3 | DFT calculation | -0.24 | eV | ΔG4 | DFT calculation | 0.19 | eV | DFT calculation | 9.93 | μB | total | spin-polarized DFT | ORR | DFT calculation
2564 | Co-TMPA | C73H96ClCoN4O9S8 | 2024 | 10.1021/acs.langmuir.4c02003 | Efficient Electrochemical Sensing of Chlorpromazine with a Composite of Multiwalled Carbon Nanotubes and a Thiacalix[4]arene-Based Metal-Organic Framework | Co(II) | octahedral | octahedral | single metal center | unspecified | TMPA (thiacalix[4]arene modified with four 4-mercaptopyridine groups) | mercaptopyridine, tert-butyl, hydroxyl | calixarene-based macrocycle | 2D network | 2D | Tetragonal | P4/ncc | Solvothermal synthesis: CoCl₂·6H₂O (0.04 mmol, 0.01 g), TMPA (0.01 mmol, 0.013 g), EtOH (3 mL), MeOH (5 mL), and 1 M HCl solution (0.2 mL) were added to a 15 mL Teflon reactor. Heated at 90°C for 3 days, then naturally cooled to room temperature. Pink crystal flakes obtained in 35% yield based on TMPA. | Solvothermal process at 90°C for 3 days | 90°C | unspecified | EtOH/MeOH mixture with HCl | [49 empty] | enhanced | unspecified | [145 empty] | 129 | m²/g | BET N2 adsorption | [198 empty] | Co-TMPA/MWCNT-2 composite | [140 empty] | 248 | Ω | EIS |  |  | 45 | Ω | EIS | [376 empty] | 373 | °C | TGA | [388 empty] | 5 mM K3[Fe(CN)6]/K4[Fe(CN)6] with 0.1 M KCl |  | 5 mM K3[Fe(CN)6]/K4[Fe(CN)6] with 0.1 M KCl | [724 empty] | 8091.2 | Å³ | [418 empty] | 1.149 | g cm⁻³ | [959 empty] | Co-TMPA/MWCNT-2 composite | [1623 empty] | Improved conductivity compared to pure Co-TMPA due to MWCNT incorporation | [5 empty] | 17.2887 | Å | a-axis |  | 17.2887 | Å | b-axis |  | 27.0701 | Å | c-axis | [7981 empty] | crystallographic | tetragonal | tetragonal | 2.165 | Å | 562 | M⁻¹ s⁻¹ | chlorpromazine (CPMZ) | 100 μM | 0.1 M PBS pH 7.0 | Co-TMPA/MWCNT-2@GCE | Co-TMPA@GCE | Co-TMPA/MWCNT-2@GCE | 0.087 | cm² | CV with [Fe(CN)6]³⁻/⁴⁻ | Co-TMPA@GCE | 0.165 | cm² | CV with [Fe(CN)6]³⁻/⁴⁻ | Co-TMPA/MWCNT-2@GCE | Weight loss before 373°C corresponds to loss of solvent molecules | tetragonal | tetragonal | Co(1)-N(1) | 2.404 | Å | Co(1)-Cl(2) | 2.497 | Å | Co(1)-Cl(1)
4004 | Ni₃(HIB)₂ | Ni₃(C₆N₆H₆)₂ | 2019 | 10.1039/C9CP04797B | Pressure-induced metallicity and piezoreductive transition of metal-centres in conductive 2-dimensional metal–organic frameworks | Ni(II) | square planar | square planar | unspecified | unspecified | hexaiminobenzene (HIB) | imine (-C=N-) | hexagonal | unspecified | 2D | unspecified | unspecified | unspecified | unspecified | [52 empty] | 80 | S cm⁻¹ | unspecified | [345 empty] | bulk | [1699 empty] | 0.66 | μB per Ni | [10393 empty] | +0.03 | eV | [3736 empty] | DFT PBEsol | monolayer | monolayer | 1.72895 | Å | 42.83 kB | 1.90573 | Å | -11.45 kB | 2.06732 | Å | -10.29 kB | 1.29975 | Å | 42.83 kB | 1.01484 | Å | 42.83 kB | 1.34831 | Å | 42.83 kB | metallic | unspecified | monolayer | 0 kB | DFT PBEsol | metallic | unspecified | monolayer | 43 kB | DFT PBEsol | 43 kB | DFT PBEsol | -11 kB | 1.33+ | unspecified | monolayer | -11 kB | Bader analysis | monolayer | DFT | monolayer | DFT | monolayer | DFT | monolayer | DFT | monolayer | DFT | monolayer | DFT
49 | Cu₃(HHB)₂ | Cu₃(C₆O₆)₂ | 2020 | 10.1039/d0cs01160f | Two-dimensional conjugated metal–organic frameworks (2D c-MOFs): chemistry and function for MOFtronics | Cu(II) | square-planar | square-planar | trinuclear | no | 1,2,3,4,5,6-hexahydroxybenzene (HHB) | -OH | hexagonal | honeycomb | 2D | hexagonal | unspecified | Hydrothermal synthesis using ethylenediamine as base under inert atmosphere | Hydrothermal process with ethylenediamine as base | unspecified | unspecified | unspecified |  |  |  |  | 7.8e-8 | S cm⁻¹ | van der Pauw |  | unspecified | 0.22e-8 to 15e-8 | S cm⁻¹ | unspecified |  | unspecified | [166 empty] | pellet | unspecified | [14 empty] | 143 | m²/g | BET | [7 empty] | unspecified
1108 | Co-TPHS | Co₁.₅(C₁₈H₆Se₆) | 2020 | 10.1016/j.isci.2019.100812 | Synthetic Route to a Triphenylenehexaselenol-Based Metal Organic Framework with Semi-conductive and Glassy Magnetic Properties | Co(II) | square-planar | square-planar | single metal ion | no | 2,3,6,7,10,11-triphenylenehexaselenol (H₆TPHS) | selenol | planar hexagonal | honeycomb | 2D | Hexagonal | P6/mmm | Coordination reaction of 2,3,6,7,10,11-triphenylenehexa(selenolate) ((TPHS)⁶⁻) and cobaltous ions in the presence of base under argon atmosphere | Reflux in ethyl alcohol for 24 h with KOH base | reflux temperature of ethyl alcohol |  | ethyl alcohol | [2841 empty] | 1.0E-6 | S cm⁻¹ |  | two-probe method |  | 1.0E-5 | S cm⁻¹ |  | two-probe method | [5222 empty] | 246 | m² g⁻¹ | [152 empty] | 300 K |  | 400 K |  |  |  |  | 294 | meV | Arrhenius fitting | [1150 empty] | 77 K | [727 empty] | pressed pellet | pressed pellet | 2.33 | eV | optical spectroscopy | N₂ | 2.764 | cm³ K mol⁻¹ | 300 K | 1000 Oe | 160 | Oe | 1.9 K | 20.5 | Å | PXRD | 3.3 | Å | PXRD
3322 | Ni3(HHTT)2 | Ni3(C12O6N2)2 | 2025 | 10.1002/smsc.202400000 | The Design of Intrinsically Conductive Metal-Organic Frameworks for Thermoelectric Materials | Ni(II) | unspecified | unspecified | unspecified | unspecified | HHTT (modified HHTP with electron-withdrawing nitrogen atoms) | hydroxyl, nitrogen | unspecified | unspecified | 2D | unspecified | unspecified | Coordination of Ni(II) ions with HHTT linker designed for improved crystallinity | Coordination synthesis | unspecified | unspecified | unspecified | [49 empty] | 30 | S cm⁻¹ | unspecified |  | unspecified | [99 empty] | single crystal
3168 | Cu3(C6Se6) | Cu3C6Se6 | 2025 | 10.1002/andp.202400397 | Stability and Electronic Properties of 2‐D Conductive Metal Organic Frameworks M3(C6Se6) | Cu | unspecified | unspecified | unspecified | unspecified | C6Se6 | unspecified | unspecified | unspecified | 2D | unspecified | unspecified | Theoretical design using first-principles calculations | DFT computational study | unspecified | unspecified | unspecified | [49 empty] | metallic | unspecified | DOS calculation | [294 empty] | 0.28 | V | [593 empty] | 1.17 | V | [292 empty] | DFT calculation | [2027 empty] | DFT calculation |  |  | HER |  |  | OER | 0 | [4264 empty] | 0.83 | V | [495 empty] | 0.00 | μB/atom | Atom1 |  | 0.00 | μB/atom | Atom2 |  | 0.00 | μB/atom | Atom3 | [411 empty] | 12.13 | eV | [3542 empty] | 9.21 | Å | DFT calculation | [685 empty] | DFT calculation | [2517 empty] | DFT calculation |  | 0 | 0 | spin-polarized DFT calculation | spin-polarized DFT calculation | 4.14 | eV | 7.98 | eV | 0.00 | μB | total | ORR | optimized | DFT calculation | DFT calculation | spin-polarized DFT calculation | spin-polarized DFT calculation
3169 | Ag-MOF | Ag₂(C₆N₂O₄S₂) | 2025 | 10.1007/s00604-024-06948-3 | Highly electroactive thiazolium [5,4‑d]thiazol‑2,5‑dicarboxylic acid‑silver electrochemiluminescent metal–organic frameworks: synthesis, properties and application in glutathione detection | Ag⁺ | unspecified | unspecified | unspecified | unspecified | thiazolo[5,4-d]thiazole-2,5-dicarboxylic acid (H₂Thz) | carboxylic acid | planar | unspecified | unspecified | unspecified | unspecified | A solution of AgNO₃ (0.0169 g, 0.1 mmol) in H₂O (1.0 mL) was slowly added to a solution of H₂Thz (0.0101 g, 0.04 mmol) in DMSO (1.0 mL) in a 25 mL round-bottomed flask. The mixture was stirred at 40 °C for 1 h, then heated to 60 °C for 2 h, and the mixture turned yellow. Subsequently, the temperature was raised to 90 °C for 1 h. Slowly cooled to room temperature, the yellow precipitate was filtered, washed with DMSO and water, and dried under vacuum. | Stepwise heating in DMSO/H₂O solvent system | 40 °C (1 h) → 60 °C (2 h) → 90 °C (1 h) | ambient | DMSO/H₂O | [49 empty] | excellent | unspecified | EIS | [148 empty] | 2.47 | eV | [195 empty] | modified electrode | [807 empty] | much lower | unspecified | 0.1 M KCl containing 5.0 mM K₃[Fe(CN)₆] | [334 empty] | Kubelka-Munk function from UV-vis reflectance | [1042 empty] | EIS | [1586 empty] | modified electrode | [2935 empty] | solid state | 525 | nm | ECL spectroscopy | 0.1 M K₂S₂O₈ | modified electrode | 590 | nm | ECL spectroscopy | 0.1 M K₂S₂O₈ | modified electrode | 392 | nm | photoluminescence spectroscopy | 320 nm | unspecified | 468 | nm | photoluminescence spectroscopy | 320 nm | unspecified | 1.7 | % RSD | 10 consecutive cycles | 0.1 M K₂S₂O₈ | modified electrode | -0.2 | V | CV | PBS solution | modified electrode | -1.1 | V | CV | PBS solution | modified electrode | -1.5 | V | CV | PBS solution | modified electrode
3170 | COF4 | C-N-O (aza-fused π-conjugated structure) | 2025 | 10.1016/j.bios.2025.117195 | Engineering conductive covalent-organic frameworks enable highly sensitive and anti-interference molecularly imprinted electrochemical biosensor | None (covalent organic framework) | covalent bonding | 2D layered structure | aza-fused π-conjugated system | no | unspecified aza-fused building blocks | C=O, C=N, C-O, NH₂ | 2D sheet-like morphology | 2D layered | 2D | unspecified | unspecified | Synthesized by modulating solvent polarity using different mixed solvents with regulators to optimize conductivity and morphology | Solvent polarity modulation with mixed solvents and regulators | unspecified | unspecified | mixed solvents with polarity regulators | [10138 empty] | 240 | % | electrochemical measurement | 1561 | cm⁻¹ | Raman spectroscopy | vs bare electrodes | unspecified | unspecified | 8.9 | ° (2θ) | (100) | X-ray diffraction | unspecified | 27.8 | ° (2θ) | (001) | X-ray diffraction | unspecified | 2.12 | ratio | XPS | unspecified | 0.095 | V | CV | 0.5 mM KCl containing 0.25 mM [Fe(CN)₆]³⁻/⁴⁻ | 50 mV/s | unspecified
3171 | Ir3(C6Se6) | Ir3C6Se6 | 2025 | 10.1002/andp.202400397 | Stability and Electronic Properties of 2‐D Conductive Metal Organic Frameworks M3(C6Se6) | Ir | unspecified | unspecified | unspecified | unspecified | C6Se6 (benzenehexaselenol) | SeH | hexagonal | unspecified | 2D | unspecified | unspecified | Theoretical design using first-principles calculations | Computational design and optimization | unspecified | unspecified | unspecified | [49 empty] | metallic | unspecified | first-principles calculation | [294 empty] | 0.66 | V | [593 empty] | 0.49 | V | [1154 empty] | 0.00 | μB/atom | [1145 empty] | first-principles calculation | [25 empty] | 0 | [2120 empty] | DFT calculation | [2143 empty] | 0.61 | V | [917 empty] | 26.34 | eV | [38 empty] | DOS analysis |  |  |  | DFT calculation | [3499 empty] | 9.21 | Å | first-principles calculation | [684 empty] | DFT optimization | [2218 empty] | DFT calculation | [301 empty] | 0 | [1023 empty] | spin-polarized DFT | 0 | 10.69 | eV | DFT calculation | 15.66 | eV | DFT calculation | DFT calculation | 0.33 | eV | DFT calculation | 0.10 | eV | DFT calculation | -110.00 | eV | DFT calculation | 0.06 | eV | DFT calculation | 0.09 | eV | DFT calculation | -105.18 | eV | DFT calculation | 0.43 | eV | DFT calculation | 0.22 | eV | DFT calculation | -114.56 | eV | DFT calculation | 0.62 | eV | DFT calculation | OER/ORR | 1.73 | eV | DFT calculation | OER/ORR | 3.46 | eV | DFT calculation | OER/ORR
3172 | CP1 | C19H12CdClN3O5 | 2025 | 10.1002/asia.202401464 | Luminescent Cd(II) Fumarate Bridging 1D Coordination Polymer: Ultra-Trace Level Detection of Cu²⁺ in Aqueous Medium and Fabrication of Semiconducting Device | Cd(II) | seven-coordinate | distorted pentagonal bipyramid | mononuclear | unspecified | fumarate (fuma²⁻), 4'-chloro-2,2':6',2''-terpyridine (4-Cltpy) | carboxylate, chloro, pyridine | linear bridging (fumarate), tridentate end-capping (4-Cltpy) | 1D chain | 1D | Monoclinic | C2/c | Slow diffusion method: Cd(NO₃)₂·4H₂O in aqueous solution, followed by addition of MeOH:H₂O (1:1) buffer layer, then methanol solution of 4-Cltpy and ethanol solution of fumaric acid with Et₃N to neutralize. Needle-shaped colorless crystals grown on wall of crystal glass tube. | Slow diffusion at room temperature | room temperature |  | H₂O, MeOH, EtOH mixture | [49 empty] | 4.52e-4 | S m⁻¹ | two-probe method |  | room temperature | [142 empty] | 34.90 | m² g⁻¹ |  | N₂ | [6 empty] | 77 K | [715 empty] | 84 | °C | [161 empty] | N₂ | [518 empty] | 0.0307 | μM | [1782 empty] | Cu²⁺ | [27 empty] | BET | [52 empty] | micropores and mesopores | unspecified | [779 empty] | 3.56 | eV | Tauc's plot | thin film | 3.54 | eV | DFT computation | [182 empty] | 5208 | Ω |  | 5199.6 | Ω | [606 empty] | 10 °C min⁻¹ | [5375 empty] | fluorescence quenching | [1306 empty] | 1.42 | dimensionless |  |  | 0.6816 | eV |  |  |  |  | 2.368 | dimensionless | [357 empty] | 9.433e22 | m⁻³ | [1632 empty] | 0.3 | dimensionless | [1030 empty] | 2.991e-6 | m² V⁻¹ s⁻¹ | N₂ | 77 K | 3.76 | ns | CP1 | 7.55 | ns | CP1 + Cu²⁺ | 5.89e5 | M⁻¹ | ITO/CP1/Al | B3LYP/LanL2DZ | BET | aqueous (HEPES buffer pH 7.2) | Cu²⁺ | aqueous (HEPES buffer pH 7.2) | 315 nm | 315 nm | ITO/CP1/Al | ±1 V | ITO/CP1/Al | ITO/CP1/Al | ITO/CP1/Al | H(I) plot | ITO/CP1/Al | dV/dlnI plot | ITO/CP1/Al | Mott-Gurney equation | 2.442e-7 | s | ITO/CP1/Al | ITO/CP1/Al | ITO/CP1/Al | capacitance measurement
3173 | Au@Zr-MOF | Au-Zr-MOF composite | 2025 | 10.1016/j.bios.2025.117683 | Dual-signal amplified self-powered biosensor integrating DNAzyme Walker and Dumbbell HCR for attomolar detection of TATA-28 DNA in thalassemia gene screening | Zr(IV) with Au nanoparticles | composite structure | octahedral MOF with Au nanoparticle decoration | Zr-based clusters with Au nanoparticles | unspecified | terephthalic acid (TPA) | carboxylic acid | linear dicarboxylic acid | unspecified | 3D | unspecified | unspecified | 200 μL of 1% HAuCl4 mixed with 4 mL of Zr-MOF (1 mg/mL) solution, stirred at room temperature for 120 min, then 4 mL of freshly prepared 2 mM NaBH4 slowly added dropwise, reacted for additional 60 min | Room temperature reduction with NaBH4 | room temperature | ambient | aqueous | [49 empty] | significantly improved | unspecified | EIS | [1153 empty] | significantly lower than bare CP | unspecified | [Fe(CN)₆]³⁻/⁴⁻ | [1377 empty] | EIS | [1463 empty] | 38.1 | ° (2θ) |  |  | 44.4 | ° (2θ) |  |  | 64.5 | ° (2θ) | [5 empty] | octahedral shape with evenly distributed AuNPs | unspecified | SEM | [945 empty] | 77.6 | ° (2θ) | [6646 empty] | (111) of Au |  | (020) of Au |  | (022) of Au |  | (131) of Au | XRD | XRD | XRD | XRD | unspecified | unspecified | unspecified | unspecified | unspecified | unspecified | 84.70 | eV | Au 4f₇/₂ | XPS | unspecified | 88.33 | eV | Au 4f₅/₂ | XPS | unspecified | unspecified
606 | HKUST-1 | Cu₃(BTC)₂ | 2022 | 10.1016/j.jallcom.2022.167991 | HKUST-1/LaNiO₃ hybrid composite as superior material for symmetrical pseudocapacitors | Cu(II) | paddle-wheel | square planar | binuclear | yes | 1,3,5-benzenetricarboxylic acid (H₃BTC) | carboxyl | trigonal planar | tbo | 3D | Cubic | Fm-3m | Solvothermal synthesis: A mixture of Cu(NO₃)₂·3H₂O (3.261 g, 13.49 mmol) in 45 mL deionized water and H₃BTC (1.575 g, 7.495 mmol) in 45 mL ethanol was stirred for 30 min, sealed in a 100 mL Teflon autoclave and heated at 150°C for 15 h | Solvothermal synthesis at 150°C for 15 h | 150°C |  | water/ethanol mixture | [49 empty] | unspecified | S/cm | EIS | [144 empty] | unspecified | m²/g | BET | [494 empty] | unspecified | F/g | 1 A/g | 1 M KOH |  |  | unspecified | F/g | 1 A/g | 1 M LiOH
686 | HKUST-1 | Cu₃(BTC)₂ | 2023 | 10.1002/anie.202303702 | Metal-Organic-Framework-Based Electrochemical Nanosensor for Hydrogen Peroxide | Cu(II) | paddle-wheel | square planar | Cu₂ paddle-wheel | yes | 1,3,5-benzenetricarboxylic acid (H₃BTC) | carboxylic acid | trigonal planar | tbo | 3D | cubic | Fm-3m | Electrodeposition at -1.4 V vs Ag/AgCl for 30 min (macroelectrode) or 50 s (nanoelectrode) from solution containing Cu(II) nitrate, H₃BTC, CTAB in ethanol/water mixture, followed by CTAB removal in ethanol/water for 1 hour (macroelectrode) or 15 min (nanoelectrode) | Electrodeposition at -1.4 V vs Ag/AgCl in ethanol/water mixture with CTAB | room temperature | ambient | ethanol/water mixture | [49 empty] | semiconducting | unspecified | cyclic voltammetry | [4691 empty] | 0.11 | V vs Ag/AgCl | Cu(II)/Cu(I) |  |  | -0.36 | V vs Ag/AgCl | Cu(I)/Cu(0) | [663 empty] | electrodeposited film | [528 empty] | 0.5 M KCl |  | 0.5 M KCl | [1083 empty] | proportional to concentration | pA | -0.7 V vs Ag/AgCl | 0.1 M phosphate buffer | H₂O₂ | 1-20 mM | 22 | pA | 1 mM FcMeOH | 0.1 M phosphate buffer | disk-type nanoelectrode | 75 nm
883 | Cu3(HHB)2 | Cu3(C6O6)2 | 2022 | 10.1002/sstr.202100210 | Conductive 2D Conjugated Metal-Organic Framework Thin Films: Synthesis and Functions for (Opto-)electronics | Cu(II) | octahedral | unspecified | unspecified | unspecified | 1,2,3,4,5,6-hexahydroxybenzene (HHB) | -OH | hexagonal | hcb | 2D | unspecified | unspecified | Hydrothermal synthesis with surfactant assistance | Hydrothermal process with sodium dodecyl sulfate (SDS) surfactant | unspecified | unspecified | water | [49 empty] | 7.3e-8 | S cm⁻¹ | unspecified |  | unspecified | [612 empty] | unspecified | [876 empty] | 0.296 | nm | XRD | [488 empty] | 1.31 | nm | [916 empty] | XRD | [1409 empty] | unspecified | unspecified | unspecified | unspecified
2903 | Ni₃(HHTQ)₂ |  | 2024 | 10.1016/j.jma.2023.09.021 | Advances in electrochemistry of intrinsic conductive metal-organic frameworks and their composites: Mechanisms, synthesis and applications | Ni(II) |  |  |  |  | hexahydroxytriphenylene quinazoline (HHTQ) | hydroxyl, quinazoline |  | 2D | 2D |  |  |  | unspecified | [52 empty] | 2.27 | S cm⁻¹ | 2-probe |  | room temperature | [343 empty] | pellet
907 | Cu3(HHB)2 | Cu3(C6O6)2 | 2022 | 10.1002/sstr.202100210 | Conductive 2D Conjugated Metal-Organic Framework Thin Films: Synthesis and Functions for (Opto-)electronics | Cu(II) | unspecified | unspecified | unspecified | unspecified | 1,2,3,4,5,6-hexahydroxybenzene (HHB) | -OH | hexagonal | hcb | 2D | unspecified | unspecified | Hydrothermal synthesis with surfactant assistance | Hydrothermal process with sodium dodecyl sulfate (SDS) surfactant | unspecified | unspecified | aqueous solution | [49 empty] | 7.3e-8 | S cm⁻¹ | unspecified |  | unspecified | [612 empty] | unspecified | [876 empty] | 0.296 | nm | unspecified | [247 empty] | 1.31 | nm | [1450 empty] | unspecified
3402 | Ni₃(HHTP)₂/CP | Ni₃(C₄₂O₁₂H₁₈)₂ | 2024 | 10.1039/D5NJ00280J | In situ synthesis of conductive porous Ni₁.₅Cu₁.₅(HHTP)₂ on carbon paper for enhanced rechargeable Li–O₂ batteries | Ni(II) | octahedral | octahedral | single metal nodes | unspecified | 2,3,6,7,10,11-hexahydroxytriphenylene (HHTP) | -OH | hexagonal | unspecified | 2D | unspecified | unspecified | One-step hydrothermal method: Ni(CH₃COO)₂·4H₂O (18.66 mg, 0.075 mmol) dissolved in 5 mL deionized water, CP immersed for 1h. HHTP (16.26 mg, 0.05 mmol) dissolved in 5 mL deionized water. Solutions mixed with 1.25 mL DMF, reacted at 85°C for 24h. | Hydrothermal process at 85°C for 24h | 85°C | ambient | deionized water/DMF mixture | [49 empty] | high | unspecified | unspecified | [562 empty] | 18 | cycles | [110 empty] | 50 mA g⁻¹ | [209 empty] | unspecified | [1781 empty] | 104.241 | Ω |  | EIS | 500 mAh g⁻¹ | 0.01 Hz to 10⁵ Hz | unspecified | mAh g⁻¹ | 50 mA g⁻¹ | 2.0-4.5 V
1319 | Cu₃(HHB)₂ | Cu₃(C₆O₆)₂ | 2021 | 10.1016/j.ensm.2021.01.093 | Recent advances in synthesis of two-dimensional conductive metal-organic frameworks and their electrochemical energy storage application | Cu(II) | unspecified | unspecified | unspecified | unspecified | 1,2,3,4,5,6-hexahydroxybenzene (HHB) | -OH | hexagonal | unspecified | 2D | unspecified | unspecified | Hydrothermal/solvothermal method | Hydrothermal reaction using copper salt and HHB | unspecified | unspecified | water | [49 empty] | 7.8×10⁻⁸ | S cm⁻¹ | van der Pauw method |  | room temperature | [691 empty] | pellet
1155 | Co-TPHS | Co(C₁₈H₆Se₆) | 2020 | 10.1007/s11426-020-9791-2 | 2D conductive metal-organic frameworks for electronics and spintronics | Co |  |  |  |  | triphenylenehexaselenol (TPHS) | -SeH | planar |  | 2D | [44 empty] | 246 | m²/g |  | unspecified | [8 empty] | 1e-6 | S cm⁻¹ |  |  | 300 K | [99 empty] | pellet
3182 | Bi(HHTP) | Bi(C₁₈H₆O₆) | 2025 | 10.1002/cey2.xxx | Electronic Conductive Metal-Organic Frameworks for Aqueous Rechargeable Zinc‐Ion Battery Cathodes: Design, Progress, and Prospects | Bi(III) | unspecified | unspecified | unspecified | unspecified | 2,3,6,7,10,11-Hexahydroxytriphenylene (HHTP) | catechol | planar hexagonal | unspecified | unspecified | unspecified | unspecified | unspecified | Reaction time controlled synthesis | unspecified | unspecified | unspecified | [49 empty] | 0.0024 | S/cm | unspecified |  | room temperature | [676 empty] | nanoribbon (12h reaction time) | [206 empty] | 234 | F/g | [3963 empty] | supercapacitor negative electrode
1523 | Cu₃(HHB)₂ | Cu₃(C₆O₆)₂ | 2022 | 10.1016/j.crci.2022.06.005 | Conductive coordination nanosheets: Sailing to electronics, energy storage, and catalysis | Cu(II) | square planar | square planar | single metal center | unspecified | Hexahydroxybenzene (HHB) | -OH | hexagonal | kagome | 2D | unspecified | unspecified | Single-phase reaction with surfactant assistance | Reaction in solution with surfactant | unspecified | unspecified | unspecified | [49 empty] | 1.5 | S cm⁻¹ | 4-probe |  | unspecified | [87 empty] | film | [54 empty] | unspecified | m²/g | [8 empty] | unspecified
3184 | Zr-TCBPE | Zr-TCBPE | 2025 | 10.1007/s12161-025-02829-4 | An Ultra-Sensitive Electrochemical Sensing Platform Based on a Novel Ternary Heterostructured Ag-TiO2@Zr-TCBPE Nanocomposite for Ciprofloxacin Detection in Food | Zr(IV) | unspecified | unspecified | unspecified | unspecified | Tetrakis[4-(4'-carboxyphenyl)phenyl]ethene (H4TCBPE) | carboxylic acid (-COOH) | tetraphenylethylene-derived | unspecified | 3D | unspecified | unspecified | ZrCl4 (150 mg) dissolved in 3 mL DMF and heated at 100°C for 1 h to obtain clarified solution. H4TCBPE (20 mg) dissolved in 2 mL DMF and blended with ZrCl4 solution, followed by quick addition of 1 mL formic acid and 2 mL water, reacted in hydrothermal autoclave reactor at 120°C for 24 h. Product washed with DMF and ethanol, then dried after centrifugation to obtain light yellow Zr-TCBPE. | Hydrothermal process at 120°C for 24 h | 120°C | unspecified | DMF/water/formic acid mixture | [49 empty] | high | unspecified | unspecified | [144 empty] | ultrahigh | unspecified | unspecified | [737 empty] | bulk material | [262 empty] | 0.103 | cm² |  | 0.1 M KCl containing 5.0 mM [Fe(CN)6]3-/4- |  |  | 111.7 | Ω | 0.1 M KCl containing 5.0 mM [Fe(CN)6]3-/4- | [1377 empty] | EIS | [1478 empty] | hexagonal prismatic nanotubes | unspecified | SEM/TEM | [4000 empty] | CV with Randles-Sevcik equation | Zr-TCBPE/GCE | bulk material | synthesized material | 500 | nm | length | SEM/TEM | 350 | nm | width | SEM/TEM | Zr-TCBPE/GCE | 11.84 | μA | CV | 0.1 M PBS (pH 5.0) containing 100 μmol/L CIP | Zr-TCBPE/GCE
1550 | Cu3(HHB)2 | Cu3(C6O6)2 | 2022 | 10.1016/j.crci.2022.06.005 | Conductive coordination nanosheets: Sailing to electronics, energy storage, and catalysis | Cu(II) | square planar | square planar | unspecified | unspecified | Hexahydroxybenzene (HHB) | -OH | hexagonal | unspecified | 2D | unspecified | unspecified | Single-phase reaction with surfactant assistance | Reaction in solution with surfactant | unspecified | unspecified | unspecified | [49 empty] | 1.5 | S cm⁻¹ | 4-probe |  | unspecified | [99 empty] | film | [42 empty] | unspecified | m²/g | [8 empty] | unspecified
2174 | Cu₃(HHB)₂ | Cu₃(C₆H₆O₆)₂ | 2023 | 10.1021/acs.iecr.2c04399 | Synthesis of Electrical Conductive Metal‐Organic Frameworks for Electrochemical Applications | Cu(II) | unspecified | unspecified | unspecified | unspecified | Hexahydroxybenzene (HHB) | hydroxy | benzene derivative | unspecified | 2D | unspecified | unspecified | unspecified | unspecified | [52 empty] | 7.3 × 10⁻⁸ | S·cm⁻¹ | unspecified | [345 empty] | unspecified
3187 | LTO@UiO-66 | Li₄Ti₅O₁₂@C₈H₄O₄Zr | 2025 | 10.1016/j.jcis.2025.1372743 | Thick 3D-Printed Hierarchical Li₄Ti₅O₁₂@MOF anode and Grid-Lined micropores for High-Performance Lithium-Ion batteries | Zr(IV) | unspecified | unspecified | Zr₆O₄(OH)₄ clusters | unspecified | 2-amino-1,4-benzenedicarboxylic acid (H₂N-H₂BDC) | carboxylic acid, amino | rigid planar structure | unspecified | 3D | unspecified | unspecified | Ball milling: 8 g LTO and 2500 mg UiO-66 (2.5 wt%) combined under ball milling at 250 rpm for 2 hours using 1600 μL ethanol treated with zeolites. Resulting precursor powders sintered in air at 600°C for 3 hours with heating rate of 5°C per minute. | Ball milling followed by sintering at 600°C for 3 h | 600°C | unspecified | ethanol | [1723 empty] | enhanced | unspecified | [24 empty] | 259.74 | Ω | EIS | unspecified | [2598 empty] | 91.4 | % | [3272 empty] | 254.9 | mAh/g |  |  | 161 | mAh/g | [775 empty] | 3C | [1524 empty] | 147.2 | mAh/g | [4196 empty] | 0.1C | 5C | 3C | 2 | nm | HRTEM | 10 | nm | TEM | initial discharge | after 800 cycles | after 800 cycles | 5.36 | mAh/cm² | 1112 μm | 35 mg/cm² | 0.1C | 2.93 | mAh/cm² | 648 μm | 0.1C | after 150 cycles | 5.37 | mAh/cm² | 1112 μm | 0.1C | after 3000 cycles | after 150 cycles | 382.35 | Wh/kg | full cell measurement
3188 | electrically conductive coordination polymers | unspecified | 2024 | 10.1016/j.jclepro.2024.145808 | Enhancing sensitivity, selectivity, and intelligence of gas detection based on field-effect transistors: Principle, process, and materials | unspecified | unspecified | unspecified | unspecified | unspecified | unspecified | unspecified | unspecified | unspecified | unspecified | unspecified | unspecified | unspecified | unspecified | unspecified | unspecified | unspecified | [49 empty] | potential for high | unspecified | unspecified | superior | unspecified | unspecified
697 | HKUST-1 | Cu₃(BTC)₂ | 2023 | 10.1002/anie.202303702 | Metal-Organic-Framework-Based Electrochemical Nanosensor for Hydrogen Peroxide | Cu(II) | paddle-wheel | square planar | Cu₂ paddle-wheel | yes | 1,3,5-benzenetricarboxylic acid (H₃BTC) | carboxylic acid | trigonal planar | tbo | 3D | cubic | Fm-3m | Electrodeposition at -1.4 V vs Ag/AgCl for 30 min (GCE) or 50 s (CNP) from solution containing Cu(II) nitrate trihydrate (0.0059 g), sodium nitrate (0.0425 g), H₃BTC (0.0026 g), and CTAB (0.0049 g) in ethanol/water mixture (1:1), pH adjusted to ~2.0 with nitric acid | Electrodeposition at -1.4 V vs Ag/AgCl in ethanol/water mixture | room temperature | ambient | ethanol/water (1:1) | [49 empty] | semiconducting | unspecified | cyclic voltammetry | [570 empty] | electrodeposited film | [4120 empty] | 0.11 | V vs Ag/AgCl | Cu(II)/Cu(I) |  |  | -0.36 | V vs Ag/AgCl | Cu(I)/Cu(0) | [1192 empty] | 0.5 M KCl |  | 0.5 M KCl | [460 empty] | linear response | calibration curve | H₂O₂ | 0.1 M phosphate buffer | [655 empty] | -0.4 | V vs Ag/AgCl | 0.1 M phosphate buffer | H₂O₂ | 1-20 mM
153 | Ni₃(HHTP)₂ | Ni₃(C₁₈H₆O₆)₂ | 2020 | 10.1016/j.crci.2020.07.018 | Metal–organic frameworks and their derivatives for electrically-transduced gas sensors | Ni(II) | unspecified | unspecified | unspecified | unspecified | 2,3,6,7,10,11-hexahydroxytriphenylene (HHTP) | -OH | trigonal | unspecified | 2D | unspecified | unspecified | Direct growth on textiles (SOFT method) | Direct growth on textile substrates | unspecified |  | unspecified |  |  |  |  | 0.1 | S cm⁻¹ | two-probe |  | unspecified | 4×10⁴ | S m⁻¹ | two-probe |  | unspecified | [166 empty] | pellet | thin film on single-layer graphene | [763 empty] | 6.75 | % | 100 ppm | room temperature | thin film on single-layer graphene | 0 | % | 80 ppm | room temperature | thick film | 49 | % | 80 ppm | room temperature | thick film | 98 | % | 80 ppm | room temperature | thick film | [35 empty] | 1.4 | ppm | IUPAC method | room temperature | 0.23 | ppm | IUPAC method | room temperature
3118 | Cu₃(HHB)₂ | Cu₃(C₆H₆O₆)₂ | 2025 | 10.1021/acs.analchem.4c02522 | Electronic Chemical Sensors Based on Conductive Framework Materials | Cu(II) | unspecified | unspecified | unspecified | unspecified | Hexahydroxybenzene (HHB) | -OH | unspecified | unspecified | 2D | unspecified | unspecified | Hydrothermal synthesis with copper nodes and HHB linkers | Hydrothermal process | unspecified | unspecified | unspecified | [49 empty] | unspecified | S/cm | chemiresistive | [1344 empty] | unspecified | s | chemiresistive | [5946 empty] | 5.0 V | [2086 empty] | NH₃ | 100 ppm | 0.45 | ppm | chemiresistive | 5.0 V | dry air
2207 | Cu₃(HF-HH-cHBC)₂ | Cu₃(C₄₈H₁₈O₆F₆)₂ | 2023 | 10.1002/smll.202306732 | Tunable Crystallinity and Electron Conduction in Wavy 2D Conjugated Metal-Organic Frameworks via Halogen Substitution | Cu(II) | square planar | square planar | CuO₄ units | unspecified | 6,7,14,15,22,23-hexafluoro-2,3,10,11,18,19-hexahydroxy-cHBC (HF-HH-cHBC) | -OH, -F | wavy, core-twisted | honeycomb | 2D | triclinic | unspecified | Coordination reaction between HF-HH-cHBC ligand and Cu(OAc)₂ in a two-phase system (acetone/water) at room temperature for 48 hours | Two-phase system (acetone/water) at room temperature for 48 hours | room temperature | ambient | acetone/water | [37 empty] | 541 | m²/g | N₂ | 77 K | [8 empty] | 1.82e-2 | S cm⁻¹ | four-probe van der Pauw |  | room temperature | 0.34 | eV | [80 empty] | Arrhenius plot | [16 empty] | pellet | [36 empty] | 9.3 | cm²/(V s) | THz spectroscopy (Drude-Smith model) | [80 empty] | 1.8 | nm |  | 1.9 | nm | [120 empty] | 2.25 | eV | Tauc plot | [265 empty] | vacuum | [255 empty] | 300 | °C | [2788 empty] | DFT model (experimental) | DFT model (theoretical) | [228 empty] | several | μm | length | 200 | nm | width | [295 empty] | 5% | 96 | fs | THz spectroscopy | ±1.1 | ±11 | 304 | nm | 396 | nm
2110 | Cu₃(HFcHBC)₂ | C₉₆H₂₄O₁₂F₁₂Cu₃ | 2023 | 10.1021/jacs.3c07682 | Wavy Two-Dimensional Conjugated Metal-Organic Framework with Metallic Charge Transport | Cu(II) | square-planar | square-planar | single metal center | unspecified | 2,3,10,11,18,19-hexafluoro-6,7,14,15,22,23-hexahydroxy contorted hexabenzocoronene (HFcHBC) | -OH, -F | contorted, wavy | honeycomb | 2D | trigonal | P-3m1 (No. 164) | Liquid-liquid interfacial synthesis at water/DCM interface. HFcHBC solution in DMF (1 mg mL⁻¹) was spread onto DCM surface, then water was added to form oil/water interface. Cu(OAc)₂ aqueous solution (2 mg mL⁻¹) was added to water phase. Reaction kept undisturbed at room temperature for 3 hours. | Liquid-liquid interfacial synthesis at room temperature for 3 h | room temperature | ambient | DCM/water interface with DMF as ligand solvent |  |  |  |  | 5.2 | S cm⁻¹ | four-probe |  | 300 K | 4.25 | S cm⁻¹ | four-probe |  | 300 K | [9 empty] | 0.037 | S cm⁻¹ | van der Pauw |  | 300 K | [9 empty] | 426.9 | m² g⁻¹ | N₂ | 77 K | [55 empty] | 4.8 | meV | near-room temperature |  | 148 | meV | 100-320 K | [51 empty] | 1.85 | nm | NLDFT | [249 empty] | 28.070 | Å |  | 3.950 | Å | [203 empty] | 97.31 | % |  |  | single crystal | single crystal | polycrystalline film |  |  |  | 77 K | [8 empty] | 3.2 |  | EXAFS | [57 empty] | 163.3 | F g⁻¹ | 0.5 A g⁻¹ | 5M LiCl aqueous |  |  | 76.46 | F g⁻¹ | 50 A g⁻¹ | 5M LiCl aqueous | [22 empty] | 5000 | 5 A g⁻¹ | [195 empty] | 200 | °C | TGA | [160 empty] | argon | [279 empty] | N₂ | [177 empty] | 3.93 | Å | HRTEM | [322 empty] | 0.71 | eV | UV-vis-NIR | [1746 empty] | PXRD Pawley fitting | PXRD Pawley fitting | [1123 empty] | air | [1091 empty] | 82 nm | [2369 empty] | vacuum | [1192 empty] | out-of-plane | out-of-plane | [1292 empty] | 1.94 | Å | EXAFS | single crystal | polycrystalline film | 46.82% | film | Cu-O | 1.5418 Å | 1.5418 Å | ~100%
2206 | Cu₃(HCl-HH-cHBC)₂ | Cu₃(C₄₈H₁₈O₆Cl₆)₂ | 2023 | 10.1002/smll.202306732 | Tunable Crystallinity and Electron Conduction in Wavy 2D Conjugated Metal-Organic Frameworks via Halogen Substitution | Cu(II) | square planar | square planar | CuO₄ units | unspecified | 6,7,14,15,22,23-hexachloro-2,3,10,11,18,19-hexahydroxy-cHBC (HCl-HH-cHBC) | -OH, -Cl | wavy, core-twisted | honeycomb | 2D | triclinic | unspecified | Coordination reaction between HCl-HH-cHBC ligand and Cu(OAc)₂ with ethylenediamine as base in water/DMF at 90°C for 4 days | Water/DMF with ethylenediamine at 90°C for 4 days | 90°C | ambient | water/DMF | [37 empty] | 186 | m²/g | N₂ | 77 K | [8 empty] | 4.26e-4 | S cm⁻¹ | four-probe van der Pauw |  | room temperature | 0.52 | eV | [80 empty] | Arrhenius plot | [16 empty] | pellet | [36 empty] | 3.3 | cm²/(V s) | THz spectroscopy (Drude-Smith model) | [80 empty] | 1.3 | nm |  | 1.9 | nm | [120 empty] | 2.56 | eV | Tauc plot | [265 empty] | vacuum | [255 empty] | 300 | °C | [1952 empty] | 1.0 | μm | [834 empty] | DFT model (experimental) | DFT model (theoretical) | [529 empty] | 5% | 62 | fs | THz spectroscopy | ±0.4 | ±7 | 313 | nm | 407 | nm | average length
1937 | Cu₃(HATP)₂ | Cu₃(HATP)₂ | 2023 | 10.1002/anie.202303819 | Electrically Conductive π-Intercalated Graphitic Metal-Organic Framework Containing Alternate π-Donor/Acceptor Stacks | Cu(II) | square-planar | square-planar | Cu₃ cluster | unspecified | 2,3,6,7,10,11-hexaaminotriphenylene (HATP) | -NH₂ | trigonal-planar | unspecified | 2D | unspecified | unspecified | Mixing HATP solution in DMF with aqueous solution of Cu(NO₃)₂·3H₂O and NaOAc at room temperature | Room temperature coordination in DMF/water mixture | room temperature | ambient | DMF/water |  |  |  |  | 2.7 | S m⁻¹ | two-probe method |  | 295 K | 2.1 | S m⁻¹ | two-probe method |  | 295 K | [40 empty] | 65 | meV | [80 empty] | Arrhenius plot | [43 empty] | pellet | pellet | [1049 empty] | 195 | m² g⁻¹ | 77 K | N₂ | [633 empty] | 1.2 | eV | Tauc plot from DRS | [307 empty] | pellet | [2177 empty] | 200 MPa | 200 MPa | [925 empty] | 3.2 | Å | [6555 empty] | highest value | average value | [3868 empty] | HATP/HATP
218 | Ni₃(HHTP)₂ | Ni₃(C₁₈H₆O₆)₂ | 2021 | 10.1002/adma.202007741 | Face-to-Face Growth of Wafer-Scale 2D Semiconducting MOF Films on Dielectric Substrates | Ni(II) | unspecified | unspecified | trinuclear cluster | unspecified | 2,3,6,7,10,11-hexahydroxytriphenylene (HHTP) | -OH | hexagonal | hcb | 2D | hexagonal | unspecified | Face-to-face confinement growth method using HHTP ligand and Ni²⁺ ions | Similar to Cu₂(TCPP) with HHTP ligand and NiCl₂·6H₂O | 60°C | ambient | deionized water | [49 empty] | 5.2 | mS cm⁻¹ | [703 empty] | 52 | nm | [564 empty] | 2 | nm | [587 empty] | 52 nm | 40 μm | 20 μm | unspecified | HRCryo-TEM
226 | Ni3(HHTP)2 | Ni3(C18H6O6)2 | 2020 | https://doi.org/10.1002/cey2.45 | Conductive metal-organic frameworks: Recent advances in electrochemical energy-related applications and perspectives | Ni(II) | unspecified | unspecified | trinuclear clusters | unspecified | 2,3,6,7,10,11-hexahydroxytriphenylene (HHTP) | hydroxyl | planar hexagonal | 2D layered | 2D | hexagonal | unspecified | Hydrothermal synthesis at 85°C | Hydrothermal process at 85°C | 85°C | unspecified | aqueous solution | [49 empty] | 1e-3 | S/cm | unspecified | [101 empty] | bulk | [1837 empty] | 428 | mAh/g | 2A/g | LIB anode | [5 empty] | 1e-10 to 1e-9 | cm²/s | LIB anode | discharging | 626 | mAh/g | 200 cycles | 200 mAh/g | LIB anode | 592 | mAh/g | 200 cycles | 500 mAh/g | LIB anode | 253 | mF/cm² | 1 mA/cm² | unspecified
3198 | Co-CHD@CNF600 | C/Co/ZnO composite | 2025 | 10.1016/j.jmst.2025.01.002 | Multidimensional micro-nano heterostructures composed of nanofibers and micro dodecahedrons for electromagnetic wave attenuation and energy conversion | [12 empty] | ZIF-8@ZIF-67/PAN fiber pre-oxidized at 280°C in air for 1 h, then carbonized at 600°C in N₂ atmosphere for 2 h with heating rate 2°C/min | Pre-oxidation at 280°C + carbonization at 600°C under N₂ | 280°C (pre-oxidation), 600°C (carbonization) | atmospheric | [50 empty] | low | S/m | [595 empty] | 4-8 | unspecified | 2-18 GHz |  | vector network analyzer | 1-3 | unspecified | 2-18 GHz |  | vector network analyzer | [5290 empty] | 1.55 | I_D/I_G | Raman spectroscopy | [2637 empty] | 40-60 wt% | 40-60 wt% | unspecified | 2.0 | dB | 2-18 GHz | 80 wt% | vector network analyzer
3199 | Co-CHD@CNF800 | C/Co/ZnO composite | 2025 | 10.1016/j.jmst.2025.01.002 | Multidimensional micro-nano heterostructures composed of nanofibers and micro dodecahedrons for electromagnetic wave attenuation and energy conversion | [12 empty] | ZIF-8@ZIF-67/PAN fiber pre-oxidized at 280°C in air for 1 h, then carbonized at 800°C in N₂ atmosphere for 2 h with heating rate 2°C/min | Pre-oxidation at 280°C + carbonization at 800°C under N₂ | 280°C (pre-oxidation), 800°C (carbonization) | atmospheric | [50 empty] | moderate | S/m | [595 empty] | 8-20 | unspecified | 2-18 GHz |  | vector network analyzer | 3-12 | unspecified | 2-18 GHz |  | vector network analyzer | [1020 empty] | 6.0 | GHz |  | 2.67 mm | [648 empty] | -53.6 | dB | 60 wt% | 1.83 mm |  | 40 wt% | [3612 empty] | 1.51 | I_D/I_G | Raman spectroscopy | [828 empty] | unspecified | unspecified | [1700 empty] | vector network analyzer | [106 empty] | 40-60 wt% | 40-60 wt% | 0.18 | nm | HRTEM | Co (200) | 0.34 | nm | HRTEM | graphite carbon (002) | vector network analyzer | unspecified | 8.9 | dB | 2-18 GHz | 80 wt% | vector network analyzer
3200 | IRMOF 3 | Zn₄O(C₈H₅NO₄)₃ | 2025 | 10.1016/j.materresbull.2025.113611 | Enhancing host-guest interactions through interfacial modulation of IRMOF-MXene hybrids: A detailed study on the significance of accessible functional groups in electrochemical detection | Zn(II) | tetrahedral | tetrahedral | Zn₄O | unspecified | 2-aminoterephthalic acid | amino, carboxylic acid | linear | unspecified | 3D | cubic | unspecified | 4 mmol of Zinc acetate monohydrate dissolved in 10 mL of DMF, added dropwise into 10 mL DMF containing 2 mmol of terephthalic acid, maintained under constant stirring for 20h | Room temperature synthesis in DMF for 20h | room temperature | ambient | DMF | [1717 empty] | 83.2 | m²/g | N₂ adsorption/desorption |  |  |  | poor | unspecified | [2609 empty] | 77 K | [1016 empty] | 0.452 | cm³/g | [1490 empty] | N₂ adsorption/desorption | 77 K | 5.12 | eV | Scanning Kelvin Probe analysis | 14.835 | Å | N₂ adsorption/desorption | 77 K | 0.013 | cm² | CV in 0.1M KCl containing 5 mM K₃[Fe(CN)₆] | GCE
3201 | Co-CHD@CNF1000 | C/Co/ZnO composite | 2025 | 10.1016/j.jmst.2025.01.002 | Multidimensional micro-nano heterostructures composed of nanofibers and micro dodecahedrons for electromagnetic wave attenuation and energy conversion | [12 empty] | ZIF-8@ZIF-67/PAN fiber pre-oxidized at 280°C in air for 1 h, then carbonized at 1000°C in N₂ atmosphere for 2 h with heating rate 2°C/min | Pre-oxidation at 280°C + carbonization at 1000°C under N₂ | 280°C (pre-oxidation), 1000°C (carbonization) | atmospheric | [50 empty] | high | S/m | [595 empty] | 15-40 | unspecified | 2-18 GHz |  | vector network analyzer | 8-25 | unspecified | 2-18 GHz |  | vector network analyzer | [1020 empty] | 3.36 | GHz |  | 1.03 mm | [648 empty] | -35 | dB | 50 wt% | 4.98 mm |  | 60 wt% | [1730 empty] | cracked hollow dodecahedrons | unspecified | SEM/TEM | [1879 empty] | 1.09 | I_D/I_G | Raman spectroscopy | [828 empty] | unspecified | unspecified | [1700 empty] | vector network analyzer | [106 empty] | 40-60 wt% | 40-60 wt% | vector network analyzer | unspecified | 33.4 | dB | 2-18 GHz | 80 wt% | vector network analyzer | dominant | dB | 2-18 GHz | 40-80 wt% | vector network analyzer | secondary | dB | 2-18 GHz | 40-80 wt% | vector network analyzer
638 | Mn-HIB-MOF | Mn₃(C6N6H6)₂ | 2021 | Not provided | 二维导电金属有机骨架材料 | Mn(II/III) | unspecified | unspecified | unspecified | unspecified | Hexaiminobenzene (HIB) | amino | hexagonal | unspecified | 2D | unspecified | unspecified | Coordination self-assembly | Coordination reaction | unspecified | unspecified | unspecified | [49 empty] | unspecified | S·cm⁻¹ | unspecified |  | unspecified | [99 empty] | unspecified
1910 | Mn-HOF-MA | (CH₃NH₃)₂[Mn(ina)₂(NCS)₂(H₂O)₂] | 2023 | 10.1039/D3SC04401G | From non-conductive MOF to proton-conducting metal-HOFs: a new class of reversible transformations induced by solvent-free mechanochemistry | Mn(II) | octahedral | octahedral | mononuclear | unspecified | isonicotinate (ina), thiocyanate (NCS) | carboxylate, pyridine, thiocyanate | linear | unspecified | 3D | Monoclinic | P2₁/c | Mechanochemical grinding of JUK-1 with methylammonium thiocyanate (1:2 metal/thiocyanate ratio) with liquid-assisted grinding using 75 μL 92% EtOH | Solvent-free mechanochemical grinding with liquid assistance | room temperature | atmospheric | 92% ethanol (LAG) |  |  |  |  | 7.0×10⁻⁷ | S cm⁻¹ | electrochemical impedance spectroscopy |  | 25°C | 6.4×10⁻⁶ | S cm⁻¹ | electrochemical impedance spectroscopy |  | 30°C | [9 empty] | 7.1×10⁻⁵ | S cm⁻¹ | electrochemical impedance spectroscopy |  | 40°C | [14 empty] | 2.7×10⁻⁴ | S cm⁻¹ | electrochemical impedance spectroscopy |  | 50°C | [12 empty] | 4.6×10⁻⁴ | S cm⁻¹ | electrochemical impedance spectroscopy |  | 60°C | 2.1×10⁻⁵ | S cm⁻¹ | electrochemical impedance spectroscopy | 25°C | 5.8×10⁻⁵ | S cm⁻¹ | electrochemical impedance spectroscopy | 30°C | 2.3×10⁻⁴ | S cm⁻¹ | electrochemical impedance spectroscopy | 40°C | 6.1×10⁻⁴ | S cm⁻¹ | electrochemical impedance spectroscopy | 50°C | 9.2×10⁻⁴ | S cm⁻¹ | electrochemical impedance spectroscopy | 60°C | 1.5×10⁻⁴ | S cm⁻¹ | electrochemical impedance spectroscopy | 25°C | 4.3×10⁻⁴ | S cm⁻¹ | electrochemical impedance spectroscopy | 30°C | 7.0×10⁻⁴ | S cm⁻¹ | electrochemical impedance spectroscopy | 40°C | 3.46; 0.87 | eV | 25-60°C |  | 1.58; 0.65 | eV | 25-60°C | [43 empty] | 30% RH |  | 30% RH |  |  | 30% RH | [2024 empty] | 30% RH | 30% RH |  |  |  | 1.70; 0.20 | eV | [1160 empty] | 30% RH | 45% RH | [1601 empty] | 25-60°C | [687 empty] | 45% RH |  | 45% RH |  | 45% RH |  | 45% RH |  | 45% RH |  | 60% RH |  | 60% RH |  | 60% RH |  | 8.5×10⁻⁴ | S cm⁻¹ | 50°C | 60% RH | electrochemical impedance spectroscopy |  | 1.0×10⁻³ | S cm⁻¹ | 60°C | 60% RH | electrochemical impedance spectroscopy | [9860 empty] | 60% RH | 2078 | cm⁻¹ | FT-IR | ν(CN)SCN | 1372 | cm⁻¹ | FT-IR | ν(COO)s | 1413 | cm⁻¹ | FT-IR | ν(COO)s | 1549 | cm⁻¹ | FT-IR | ν(C=C)ar | 1581 | cm⁻¹ | FT-IR | ν(COO)as | 1636 | cm⁻¹ | FT-IR | ν(COO)as | 3049 | cm⁻¹ | FT-IR | ν(NH)methylammonium
771 | HKUST-1 | Cu₃(BTC)₂ | 2020 | 10.1021/acsami.9b18097 | In Situ Growth of Metal-Organic Framework HKUST-1 on Graphene Oxide Nanoribbons with High Electrochemical Sensing Performance in Imatinib Determination | Cu(II) | octahedral | octahedral | Cu₂ paddle-wheel | yes | 1,3,5-benzenetricarboxylate (BTC) | carboxylate | trigonal planar | tbo | 3D | cubic | Fm-3m | Three-step in situ growth method: 1) Electrodeposition of Cu clusters on GONRs/GCE at -250 mV for 300 s in solution containing 0.01 mol/L Cu(II) sulfate and 0.5 mol/L ammonium sulfate; 2) Oxidation to Cu(OH)₂ nanotubes by immersion in NaOH (10 mol/L, 1.4 mL), deionized water (3.0 mL), and ammonium persulfate (1 mol/L, 0.7 mL) for 1 min; 3) Conversion to HKUST-1 by suspending in BTC solution (0.1 g BTC in ethanol/water 70:30 v/v) for 4 min | In situ growth via electrodeposition and chemical conversion | room temperature |  | ethanol/water mixture | [49 empty] | poor | unspecified | EIS | [89 empty] | film on GCE | [95 empty] | 1.1×10⁶ | nm² | [966 empty] | 1604 | Ω | 0.1 M KCl with 5 mM [Fe(CN)₆]³⁻/⁴⁻ | 80 kHz to 0.01 Hz | [1667 empty] | 893 | nm | [3612 empty] | +0.22 V | [1310 empty] | increased | mV | 0.1 M KCl with 5 mM [Fe(CN)₆]³⁻/⁴⁻ | 100 mV/s | 1.1×10⁻³ | cm/s | 0.1 M KCl with 5 mM [Fe(CN)₆]³⁻/⁴⁻ | 298 K | FESEM | FESEM
453 | Ni₃(HHTP)₂ | Ni₃(C₁₈H₁₂O₆)₂ | 2023 | 10.1016/j.carbon.2023.118456 | 2D conductive MOF modified MXene nanosheets for poly (vinylidene fluoride) nanocomposite with high permittivity | Ni(II) | octahedral | hexagonal | trinuclear nickel clusters | yes | 2,3,6,7,10,11-Hexahydroxytriphenylene hydrate (HHTP) | hydroxyl (-OH) | hexagonal | honeycomb | 2D | hexagonal | P6/mmm | Coordination reaction between [Ni(NH₃)₆]²⁺ complexes and HHTP ligand in aqueous solution with DMF cosolvent, under nitrogen atmosphere at 80°C for 12 hours | Hydrothermal process at 80°C for 12 h under N₂ atmosphere | 80°C | ambient | water/DMF mixture | [1714 empty] | 15-30 | nm | nanoparticles on MXene | [6 empty] | 1 | S m⁻¹ | [27 empty] | unspecified | bulk | [304 empty] | room temperature | [2310 empty] | 1.9 | nm | nanoparticles on MXene | TEM observation | TEM measurement
3206 | HAHATN(Co) |  | 2025 | 10.1021/acsmaterialslett.4c02110 | Applications of Electrically Conductive Metal-Organic Frameworks: From Design to Fabrication | Co |  |  |  |  | Hexaaminohexaazatrinaphthalene (HAHATN) | amino | [5 empty] | Solvothermal growth | Solvothermal synthesis | [52 empty] | 8.0×10⁻⁴ | S cm⁻¹ | 4-probe | [884 empty] | unspecified | pellet
773 | HKUST-1 | Cu₃(BTC)₂ | 2020 | 10.1021/acsami.9b18097 | In Situ Growth of Metal-Organic Framework HKUST-1 on Graphene Oxide Nanoribbons with High Electrochemical Sensing Performance in Imatinib Determination | Cu(II) | octahedral | octahedral | Cu₂ paddle-wheel | yes | 1,3,5-benzenetricarboxylate (BTC) | carboxylate | trigonal planar | tbo | 3D | cubic | Fm-3m | In situ growth method: (1) Electrodeposition of Cu clusters on GONRs/GCE at -250 mV for 300 s in solution of 0.01 mol L⁻¹ CuSO₄ and 0.5 mol L⁻¹ (NH₄)₂SO₄; (2) Oxidation to Cu(OH)₂ nanotubes by immersion in NaOH (10 mol L⁻¹, 1.4 mL), deionized water (3.0 mL), and (NH₄)₂S₂O₈ (1 mol L⁻¹, 0.7 mL) for 1 min; (3) Conversion to HKUST-1 by suspension in BTC solution (0.1 g in ethanol/water 70:30 v/v) for 4 min | Three-step in situ growth: electrodeposition, oxidation, linker conversion | room temperature |  | ethanol/water (70:30 v/v) | [49 empty] | poor | qualitative | EIS and CV | [185 empty] | high | qualitative | [966 empty] | 1604 | Ω | 0.1 M KCl with 5 mM [Fe(CN)₆]³⁻/⁴⁻ | [2122 empty] | 0.1 M KCl with 5 mM [Fe(CN)₆]³⁻/⁴⁻ | [1690 empty] | HKUST-1/GCE | [1468 empty] | +0.22 V | [1310 empty] | increased | mV | 0.1 M KCl with 5 mM [Fe(CN)₆]³⁻/⁴⁻ | 100 mV s⁻¹ | 1.1×10⁻³ | cm s⁻¹ | 0.1 M KCl with 5 mM [Fe(CN)₆]³⁻/⁴⁻ | [36 empty] | 80 kHz to 0.01 Hz | HKUST-1/GCE | HKUST-1/GCE | mentioned as advantage in abstract | 8.8 | μA | 0.25 μmol L⁻¹ IMA | BRB pH 7.0 | DPV | 887 | mV vs Ag/AgCl | 0.25 μmol L⁻¹ IMA | BRB pH 7.0 | DPV
549 | Ni3(HHTP)2 | Ni3(C18H6O6)2 | 2022 | 10.1021/acs.chemmater.2c00989 | Water Induced Structural Transformations in Flexible Two-Dimensional Layered Conductive Metal-Organic Frameworks | Ni(II) | mixed | octahedral | single metal center | yes | 2,3,6,7,10,11-Hexahydroxytriphenylene (HHTP) | hydroxyl, catecholate | planar hexagonal | honeycomb | 2D | Hexagonal | P6₃/mmc | Coordination of Ni(II) with HHTP linker under hydrothermal conditions | Hydrothermal synthesis | 85°C | autogenous | water | [49 empty] | semiconducting | S/cm |  | dry
3209 | Co-HATP |  | 2025 | 10.1021/acsmaterialslett.4c02110 | Applications of Electrically Conductive Metal-Organic Frameworks: From Design to Fabrication | Co |  |  |  |  | Hexaaminotriphenylene (HATP) | amino | [5 empty] | Solvothermal growth | Solvothermal synthesis | [52 empty] | 8.0×10⁻⁴ | S cm⁻¹ | 4-probe | [884 empty] | unspecified | pellet
3210 | Co0.14Ni0.86-HATP |  | 2025 | 10.1021/acsmaterialslett.4c02110 | Applications of Electrically Conductive Metal-Organic Frameworks: From Design to Fabrication | Co, Ni |  |  |  |  | Hexaaminotriphenylene (HATP) | amino | [5 empty] | Solvothermal growth | Solvothermal synthesis | [52 empty] | 3.2×10⁻² | S cm⁻¹ | 4-probe | [884 empty] | unspecified | pellet
3211 | Co0.27Ni0.73-HATP |  | 2025 | 10.1021/acsmaterialslett.4c02110 | Applications of Electrically Conductive Metal-Organic Frameworks: From Design to Fabrication | Co, Ni |  |  |  |  | Hexaaminotriphenylene (HATP) | amino | [5 empty] | Solvothermal growth | Solvothermal synthesis | [52 empty] | 2.4×10⁻² | S cm⁻¹ | 4-probe | [884 empty] | unspecified | pellet
3212 | Co0.73Ni0.27-HATP |  | 2025 | 10.1021/acsmaterialslett.4c02110 | Applications of Electrically Conductive Metal-Organic Frameworks: From Design to Fabrication | Co, Ni |  |  |  |  | Hexaaminotriphenylene (HATP) | amino | [5 empty] | Solvothermal growth | Solvothermal synthesis | [52 empty] | 5.0×10⁻³ | S cm⁻¹ | 4-probe | [884 empty] | unspecified | pellet
3213 | Ti₃C₂Tₓ MXene | Ti₃C₂Tₓ | 2025 | 10.1016/j.materresbull.2025.113611 | Enhancing host-guest interactions through interfacial modulation of IRMOF-MXene hybrids: A detailed study on the significance of accessible functional groups in electrochemical detection | Ti | unspecified | unspecified | unspecified | unspecified | unspecified | =O, -OH, -F | unspecified | unspecified | 2D | hexagonal | P3m1 | 0.5 g of Ti₃AlC₂ MAX phase added to 10 mL of 40% HF solution under constant stirring for 5h. The resulting suspension was collected by centrifugation and washed with ethanol and DI water until neutral pH. Subsequently, 0.4 g of the obtained MXene was incorporated into 10 mL DMSO and subjected to ultrasonication for 2h | HF etching of MAX phase followed by DMSO intercalation | room temperature | ambient | HF, DMSO | [1723 empty] | excellent | unspecified | 5.41 | eV | Scanning Kelvin Probe analysis | 2.36 | Å | 0.036 | cm² | CV in 0.1M KCl containing 5 mM K₃[Fe(CN)₆] | GCE | HR-TEM | 215.27 | μA cm⁻² | 1 mM | CV in 0.1M PBS pH 7 | GCE
661 | Ni₃(HHTP)₂ | Ni₃(C₁₈H₁₂O₆)₂ | 2022 | 10.1016/j.vacuum.2022.111731 | One-dimensional conductive Ni₃(HHTP)₂@ woven fabrics with controlled engineering design towards high-efficiency EDL electrodes | Ni(II) | octahedral | octahedral | trinuclear nickel clusters | unspecified | 2,3,6,7,10,11-Hexahydroxytriphenylene hydrate (HHTP) | hydroxyl (-OH) | hexagonal | unspecified | 2D | hexagonal | unspecified | In-situ growth method: Powders of Ni(CH₃COO)₂·4H₂O and HHTP with different masses were loaded into a 10 mL glass vial, and fabrics were added sequentially into 7 mL of deionized water. After sonication for 10 min, the reaction mixture was kept in an 80°C oven for 12 h to obtain a dark blue sample suspension. | Hydrothermal process at 80°C for 12 h | 80°C | ambient | deionized water | [49 empty] | 0.01 | S cm⁻¹ | unspecified |  | unspecified | [343 empty] | bulk | [3971 empty] | 1.8 | nm | unspecified | [2279 empty] | 4.7 | ° | (100) | XRD | 9.4 | ° | (200) | XRD | 13.9 | ° | (210) | XRD
3215 | Zn-TCA | Zn-TCA | 2025 | 10.1021/acsmaterialslett.4c02110 | Applications of Electrically Conductive Metal-Organic Frameworks: From Design to Fabrication | Zn(II) | unspecified | unspecified | unspecified | unspecified | tricarboxytriphenylamine (TCA) | carboxyl | unspecified | unspecified | unspecified | unspecified | unspecified | Electrodeposition of metal nodes onto ITO glass followed by electro-oxidation of linkers | Electrodeposition and electro-oxidation | unspecified | unspecified | unspecified | [49 empty] | unspecified | S cm⁻¹ | unspecified | [101 empty] | thin film | 12 | % | electrochromic device | 1.4 | V | electrochromic device
780 | HKUST-1 | Cu₃(BTC)₂ | 2022 | 10.1002/anie.202207469 | A "Blockchain" Synergy in Conductive Polymer-Filled Metal-Organic Frameworks for Dendrite-Free Li Plating/Stripping with High Coulombic Efficiency | Cu(II) | octahedral | octahedral | Cu₂ paddle-wheel | yes | 1,3,5-Benzenetricarboxylic acid (H₃BTC) | carboxylic acid | trigonal planar | tbo | 3D | cubic | Fm-3m | 1.8 g Cu(NO₃)₂·3H₂O and 0.86 g H₃BTC dissolved separately in 100 mL methanol, mixed with vigorous stirring for 5 min, aged at room temperature for 24 h, blue precipitate collected by centrifugation, washed with methanol, dried at 60°C overnight, activated at 150°C under vacuum | Room temperature precipitation in methanol for 24 h | room temperature | ambient | methanol | [49 empty] | 1e-8 | S/cm | four-probe method |  | unspecified | [86 empty] | unspecified | pressed pellet | [19 empty] | 900 | nm | [3177 empty] | SEM | [4569 empty] | powder
3217 | CoCu-TCA | CoCu-TCA | 2025 | 10.1021/acsmaterialslett.4c02110 | Applications of Electrically Conductive Metal-Organic Frameworks: From Design to Fabrication | Co(II), Cu(II) | unspecified | unspecified | unspecified | unspecified | tricarboxytriphenylamine (TCA) | carboxyl | unspecified | unspecified | unspecified | unspecified | unspecified | Electrodeposition of metal nodes onto ITO glass followed by electro-oxidation of linkers | Electrodeposition and electro-oxidation | unspecified | unspecified | unspecified | [49 empty] | 1.77 | S cm⁻¹ | unspecified | [101 empty] | thin film | [4029 empty] | 337 | cm² C⁻¹ | ~96 | % | electrochromic device | electrochromic device | 3.3/6.0 | s | electrochromic device | coloration/bleaching
3218 | Co,N-Ti₃C₂Tₓ/C | unspecified | 2025 | 10.1016/j.talanta.2025.128364 | Defect-rich Co,N-doped Ti3C2Tx/C/poly (3,4-ethylenedioxy thiophene) molecularly imprinted sensor for ultrasensitive electrochemical detection of gatifloxacin | Co, Ti | unspecified | unspecified | metal nanoparticles and single atoms | abundant | carbon framework with nitrogen doping | N-doped carbon, oxygen vacancies | amorphous | unspecified | 3D | unspecified | unspecified | Ti₃C₂Tₓ/ZIF-67 composite was mixed with NaCl and ground, then heated at 900°C for 2 hours under nitrogen atmosphere, followed by washing and drying | High-temperature pyrolysis under inert atmosphere | 900°C | N₂ atmosphere | [1718 empty] | 26.1763 | m²/g | N₂ adsorption-desorption |  |  |  | enhanced | unspecified | [24 empty] | 83.6 | Ω | EIS in 0.1M KCl containing 5 mM [Fe(CN)₆]³⁻/⁴⁻ | EIS | high | unspecified | Raman spectroscopy (I_D/I_G = 0.99) | 0.9412 | cm² | chronocoulometry in 5 mM K₃[Fe(CN)₆]
3219 | La-MOF-PbO2 | unspecified | 2025 | 10.1007/s41061-025-00493-0 | Understanding the Electrochemical MOF Sensors in Detecting Cancer with Special Emphasis on Breast Carcinoma Biomarkers | La(III) | unspecified | unspecified | unspecified | unspecified | unspecified | unspecified | unspecified | unspecified | unspecified | unspecified | unspecified | unspecified | unspecified | unspecified | unspecified | unspecified | [49 empty] | good | unspecified | unspecified | [345 empty] | composite with PEI-MoS2 NFs | 15.64 | fg/mL | sandwich-type electrochemical immunosensor | 100 fg/mL to 10 μg/mL | dilute serum sample | 7.0
508 | CoₓMn₃₋ₓ(HITP)₂ | Co₁.₃₇Mn₁.₆₃(C₁₈H₆N₆)₂ | 2022 | 10.1002/admi.202200913 | Dual-Atomic Catalysts Deduced from d−π Conjugated Metal−Organic Frameworks for Efficient Oxygen Evolution Reaction | Co²⁺/Co³⁺, Mn²⁺/Mn³⁺/Mn⁴⁺ | octahedral | octahedral | bimetallic cluster | unspecified | 2,3,6,7,10,11-hexaiminotriphenylene (HITP) | amine | planar hexagonal | honeycomb | 2D | hexagonal | unspecified | CoCl₂·6H₂O, MnCl₂·6H₂O and HITP were mixed in water with ammonia water added dropwise, heated at 120°C for 24 hours | Liquid-phase reaction at 120°C for 24 h with ammonia addition | 120°C |  | water | [49 empty] | 0.24 | S/cm | unspecified | [144 empty] | 371.5 | m²/g | BET | N₂ | [6 empty] | 77 K | [144 empty] | 54 | mV/dec | 1 M KOH | [43 empty] | bulk powder | [127 empty] | 0.4459 | cm³/g | unspecified | [413 empty] | 250 | mV | 10 mA/cm² | 1 M KOH | [260 empty] | 7.4 | Ω | 1 M KOH | 70 kHz to 0.1 Hz | [75 empty] | 270 mV | [3965 empty] | 0.53 | nm | unspecified
823 | Ni₃(HHTP)₂ | Ni₃(C₁₈H₁₂O₆)₂ | 2021 | 10.1038/s41467-021-24571-1 | Large-area synthesis of nanoscopic catalyst-decorated conductive MOF film using microfluidic-based solution shearing | Ni(II) | unspecified | unspecified | unspecified | unspecified | 2,3,6,7,10,11-hexahydroxytriphenylene hydrate (HHTP) | -OH | unspecified | unspecified | unspecified | unspecified | unspecified | unspecified | unspecified | unspecified | unspecified | unspecified | [49 empty] | 1×10⁻² | S/cm | unspecified |  | unspecified | [87 empty] | unspecified
512 | CoₓMn₃₋ₓ(HITP)₂ | Co₁.₃₇Mn₁.₆₃(C₁₈H₆N₆)₂ | 2022 | 10.1002/admi.202200913 | Dual-Atomic Catalysts Deduced from d−π Conjugated Metal−Organic Frameworks for Efficient Oxygen Evolution Reaction | Co²⁺/Co³⁺, Mn²⁺/Mn³⁺/Mn⁴⁺ | octahedral | octahedral | bimetallic cluster | unspecified | 2,3,6,7,10,11-hexaiminotriphenylene (HITP) | amine | planar hexagonal | honeycomb | 2D | hexagonal | unspecified | CoCl₂·6H₂O, MnCl₂·6H₂O and HITP were mixed in water with ammonia water added dropwise, heated at 120°C for 24 hours | Liquid-phase reaction at 120°C for 24 h with ammonia addition | 120°C |  | water | [49 empty] | 0.24 | S/cm | unspecified | [144 empty] | 371.5 | m²/g | BET | N₂ | [6 empty] | 77 K | [144 empty] | 54 | mV/dec | 1 M KOH | [43 empty] | bulk powder | [127 empty] | 0.4459 | cm³/g | unspecified | [413 empty] | 250 | mV | 10 mA/cm² | 1 M KOH | [260 empty] | 7.4 | Ω | 1 M KOH | 70 kHz to 0.1 Hz | [75 empty] | 270 mV | [3965 empty] | 0.53 | nm | unspecified
1547 | Cu₃(HAB)₂ | Cu₃(C₆H₆N₆)₂ | 2021 | 10.1021/acsaelm.1c00635 | Enhancing Electrical Conductivity of Semiconducting MOFs via Defect Healing | Cu(II) | square planar | square planar | paddle-wheel | unspecified | hexaaminobenzene (HAB) | -NH₂ | hexagonal | honeycomb | 2D | Hexagonal | P6/mmm | Cu(NO₃)₂·2.5H₂O (16.8 mg, 0.072 mmol) dissolved in 10 mL H₂O with stirring at 300 rpm. HAB·3HCl (10 mg, 0.036 mmol) in 5 mL H₂O added, followed by 60 μL 6M NH₄OH (0.36 mmol). Reacted for 1 h at RT under ambient conditions. Centrifuged and washed with H₂O and acetone. | Room temperature reaction in aqueous solution with ammonium hydroxide | room temperature |  | water |  |  |  |  | 2.15e-5 | S cm⁻¹ | four-point probe |  | room temperature | 1.56e-2 | S cm⁻¹ | four-point probe |  | room temperature | 187.3 | m² g⁻¹ | N₂ | 77 K | 143.4 | m² g⁻¹ | N₂ | 77 K | [99 empty] | HAB-treated | [58 empty] | pellet | pellet | [91 empty] | 8 | Å |  | 7.5 | Å | [144 empty] | 29 | nm |  |  |  | 31 | nm | [293 empty] | HAB-treated (0.4 equiv, 30 min) | [26 empty] | -10 | mV | [1034 empty] | N₂ |  |  |  | N₂ | [2566 empty] | 1.5 tons | 1.5 tons | [1819 empty] | 13 | Å | [3441 empty] | DFT calculation | DFT calculation | [1063 empty] | 13.16364 | Å |  | 13.15487 | Å | [2532 empty] | HAB-treated | DFT calculation | N₂ | defect pores, disappeared after treatment | TEM | TEM | HAB-treated | 69 | % | PXRD analysis | 80 | % | PXRD analysis | HAB-treated (0.4 equiv, 30 min) | 0.8 | ° | PXRD | [100] | 0.71 Å | 0.69 | ° | PXRD | [100] | 0.71 Å | HAB-treated | HAB-treated | 3.45 | ratio | XPS | 4.18 | ratio | XPS | HAB-treated (30 min) | 6.2 | ratio | XPS | HAB-treated (60 min) | synchrotron PXRD | 0.45237 Å | synchrotron PXRD | 0.45237 Å | HAB-treated | 3.18917 | Å | synchrotron PXRD | 0.45237 Å | 3.1767 | Å | synchrotron PXRD | 0.45237 Å | HAB-treated
2666 | Cu₃(HAB)₂ | Cu₃(C₆N₆H₆)₂ | 2024 | 10.1039/d4ta01820f | Recent advances of 2D conductive metal–organic frameworks in thermoelectrics | Cu(II) | unspecified | unspecified | unspecified | unspecified | hexaaminobenzene (HAB) | amine | hexagonal | honeycomb | 2D | unspecified | unspecified | unspecified | unspecified | [7 empty] | 13 | S cm⁻¹ | Van der Pauw |  | room temperature | 1.6 × 10⁻² | S cm⁻¹ | four-probe |  | room temperature | [9 empty] | 0.11 | S cm⁻¹ | four-probe |  | room temperature | [590 empty] | pellet | pellet | pellet
799 | HKUST-1 | Cu₃(BTC)₂ | 2022 | 10.1002/anie.202200000 | A "Blockchain" Synergy in Conductive Polymer-Filled Metal-Organic Frameworks for Dendrite-Free Li Plating/Stripping with High Coulombic Efficiency | Cu(II) | octahedral | paddle-wheel | binuclear copper paddle-wheel | yes | 1,3,5-benzenetricarboxylic acid (H₃BTC) | carboxylic acid | trigonal planar | tbo | 3D | Cubic | Fm-3m | Cu(NO₃)₂·3H₂O and H₃BTC dissolved in methanol separately, mixed with vigorous stirring for 5 min, aged at room temperature for 24 h, blue precipitate collected by centrifugation, washed with methanol, dried at 60°C overnight, activated at 150°C under vacuum | Room temperature precipitation in methanol for 24 h | room temperature | ambient | methanol | [49 empty] | 1×10⁻⁸ | S/cm | four-probe method |  | room temperature | [99 empty] | pressed pellet | [7 empty] | 900 | nm | [503 empty] | ambient | [2673 empty] | SEM
3226 | Zn-TCA |  | 2025 | 10.1021/acsmaterialslett.4c02110 | Applications of Electrically Conductive Metal-Organic Frameworks: From Design to Fabrication | Zn(II) |  |  |  |  | Tricarboxytriphenylamine (TCA) | carboxyl | [5 empty] | Electrodeposition | Electrodeposition of metal nodes followed by electro-oxidation of linkers | unspecified | unspecified | unspecified | [49 empty] | 2.8 | S cm⁻¹ | unspecified |  | unspecified | film
896 | HKUST-1 | Cu₃(BTC)₂ | 2020 | 10.1016/j.solmat.2020.110596 | A fast switching electrochromic performance based on poly(3,4-ethylenedioxythiophene)-reduced graphene oxide/metal-organic framework HKUST-1 | Cu(II) | paddle-wheel | Square planar | Cu₂ paddle-wheel | Yes | 1,3,5-Benzenetricarboxylic acid (BTC) | -COOH | Trigonal planar | tbo | 3D | Cubic | Fm-3m | Electrodeposition or hydrothermal or solvothermal or direct synthesis at room temperature | Various methods including electrodeposition, hydrothermal, solvothermal, or room temperature synthesis | varies by method | ambient | varies by method | [49 empty] | unspecified | S/cm | unspecified | [884 empty] | composite with PEDOT/rGO | 360.5 | F/g | [651 empty] | 1 M KCl | 3-electrode | [1394 empty] | 5 mV/s | [1196 empty] | 176.8 | cm²/C | [4598 empty] | 1 mM LiClO4/ACN | unspecified | 38.5 | % | 1 mM LiClO4/ACN | unspecified | 1.3 | s | 1 mM LiClO4/ACN | 1.4 | s | 1 mM LiClO4/ACN
3228 | CoCu-TCA |  | 2025 | 10.1021/acsmaterialslett.4c02110 | Applications of Electrically Conductive Metal-Organic Frameworks: From Design to Fabrication | Co(II), Cu(II) |  |  |  |  | Tricarboxytriphenylamine (TCA) | carboxyl | [5 empty] | Electrodeposition | Electrodeposition of metal nodes followed by electro-oxidation of linkers | unspecified | unspecified | unspecified | [49 empty] | 1.77 | S cm⁻¹ | unspecified |  | unspecified | film
2194 | Cu₃(HAB)₀.₅(TATHB)₁.₅ | Cu₃(C₆N₆H₆)₀.₅(C₆N₃O₃H₃)₁.₅ | 2023 | 10.1002/smll.202206988 | Linker-Based Bandgap Tuning in Conductive MOF Solid Solutions | Cu(II) | unspecified | unspecified | unspecified | unspecified | hexaaminobenzene (HAB) and triaminotrihydroxybenzene (TATHB) | amine, hydroxy | hexagonal | hexagonal | 2D | hexagonal | P6/m | Mixed ligand synthesis using HAB and TATHB in 0.5:1.5 molar ratio with Cu(NO₃)₂·2.5H₂O | Room temperature synthesis in water with NH₄OH base | room temperature |  | water | [49 empty] | tuned | S cm⁻¹ | [347 empty] | 0.96 | eV | UV-vis-NIR spectroscopy | [709 empty] | HAB:TATHB = 0.5:1.5
956 | Ni₃(HHTP)₂ | Ni₃(C₁₈H₆O₆)₂ | 2020 | 10.1021/acs.chemmater.0c01007 | Host-Guest Interactions and Redox Activity in Layered Conductive Metal-Organic Frameworks | Ni(II) | octahedral | octahedral | trinuclear nickel clusters | yes | 2,3,6,7,10,11-hexahydroxytriphenylene (HHTP) | -OH | planar hexagonal | hcb | 2D | hexagonal | unspecified | 0.088 mmol HHTP (28.5 mg) and 0.176 mmol nickel(II) acetate (43.8 mg) in 4 mL deionized water, sonicated 5 min, heated at 85°C overnight (18-24h) without stirring, filtered, washed with acetone in Soxhlet extractor for 48h, dried in vacuum oven at 45°C | Hydrothermal synthesis at 85°C for 18-24h | 85°C | ambient | deionized water | [1723 empty] | conductive | unspecified | [27 empty] | unspecified | [2311 empty] | rod-like | unspecified | SEM | [568 empty] | Ni: 24.1, C: 36.5, H: 4.2 | mass % | [3539 empty] | elemental analysis | [1145 empty] | no signal | unspecified | EPR spectroscopy at 77K
509 | CoₓNi₃₋ₓ(HITP)₂ | Co₁.₄₅Ni₁.₅₅(C₁₈H₆N₆)₂ | 2022 | 10.1002/admi.202200913 | Dual-Atomic Catalysts Deduced from d−π Conjugated Metal−Organic Frameworks for Efficient Oxygen Evolution Reaction | Co²⁺/Co³⁺, Ni²⁺/Ni³⁺ | octahedral | octahedral | bimetallic cluster | unspecified | 2,3,6,7,10,11-hexaiminotriphenylene (HITP) | amine | planar hexagonal | honeycomb | 2D | hexagonal | unspecified | CoCl₂·6H₂O, NiCl₂·6H₂O and HITP were mixed in water with ammonia water added dropwise, heated at 120°C for 24 hours | Liquid-phase reaction at 120°C for 24 h with ammonia addition | 120°C |  | water | [49 empty] | 0.49 | S/cm | unspecified | [144 empty] | 403.0 | m²/g | BET | N₂ | [6 empty] | 77 K | [144 empty] | 56 | mV/dec | 1 M KOH | [43 empty] | bulk powder | [127 empty] | 0.5029 | cm³/g | unspecified | [413 empty] | 280 | mV | 10 mA/cm² | 1 M KOH | [260 empty] | 12.1 | Ω | 1 M KOH | 70 kHz to 0.1 Hz | [75 empty] | 270 mV | [3965 empty] | 0.74 | nm | unspecified
968 | Ni₃(HHTP)₂ | Ni₃(C₁₈H₆O₆)₂ |  |  |  | Ni²⁺ | unspecified | unspecified | unspecified | unspecified | hexahydroxytriphenylene (HHTP) | -OH | hexagonal | unspecified | 2D | unspecified | unspecified | Solvothermal synthesis | Solvothermal method | unspecified | unspecified | unspecified | [49 empty] | 150 | S·cm⁻¹ | unspecified |  | ambient | [99 empty] | single crystal rods
513 | CoₓNi₃₋ₓ(HITP)₂ | Co₁.₄₅Ni₁.₅₅(C₁₈H₆N₆)₂ | 2022 | 10.1002/admi.202200913 | Dual-Atomic Catalysts Deduced from d−π Conjugated Metal−Organic Frameworks for Efficient Oxygen Evolution Reaction | Co²⁺/Co³⁺, Ni²⁺/Ni³⁺ | octahedral | octahedral | bimetallic cluster | unspecified | 2,3,6,7,10,11-hexaiminotriphenylene (HITP) | amine | planar hexagonal | honeycomb | 2D | hexagonal | unspecified | CoCl₂·6H₂O, NiCl₂·6H₂O and HITP were mixed in water with ammonia water added dropwise, heated at 120°C for 24 hours | Liquid-phase reaction at 120°C for 24 h with ammonia addition | 120°C |  | water | [49 empty] | 0.49 | S/cm | unspecified | [144 empty] | 403.0 | m²/g | BET | N₂ | [6 empty] | 77 K | [144 empty] | 56 | mV/dec | 1 M KOH | [43 empty] | bulk powder | [127 empty] | 0.5029 | cm³/g | unspecified | [413 empty] | 280 | mV | 10 mA/cm² | 1 M KOH | [260 empty] | 12.1 | Ω | 1 M KOH | 70 kHz to 0.1 Hz | [75 empty] | 270 mV | [3965 empty] | 0.74 | nm | unspecified
510 | CoₓZn₃₋ₓ(HITP)₂ | Co₁.₃₇Zn₁.₆₃(C₁₈H₆N₆)₂ | 2022 | 10.1002/admi.202200913 | Dual-Atomic Catalysts Deduced from d−π Conjugated Metal−Organic Frameworks for Efficient Oxygen Evolution Reaction | Co²⁺/Co³⁺, Zn⁺/Zn²⁺ | octahedral | octahedral | bimetallic cluster | unspecified | 2,3,6,7,10,11-hexaiminotriphenylene (HITP) | amine | planar hexagonal | honeycomb | 2D | hexagonal | unspecified | CoCl₂·6H₂O, ZnCl₂·6H₂O and HITP were mixed in water with ammonia water added dropwise, heated at 120°C for 24 hours | Liquid-phase reaction at 120°C for 24 h with ammonia addition | 120°C |  | water | [49 empty] | 0.49 | S/cm | unspecified | [144 empty] | 520.5 | m²/g | BET | N₂ | [6 empty] | 77 K | [144 empty] | 50 | mV/dec | 1 M KOH | [43 empty] | bulk powder | [127 empty] | 0.6021 | cm³/g | unspecified | [413 empty] | 210 | mV | 10 mA/cm² | 1 M KOH | [260 empty] | 5.8 | Ω | 1 M KOH | 70 kHz to 0.1 Hz | [71 empty] | 12.5 | mF/cm² | 1 M KOH |  | 270 mV | [3965 empty] | 0.71 | nm | unspecified
3235 | Cu(atz) | Cu(C2H3N3) | 2025 | 10.1016/j.cej.2025.160493 | Coplanar two-dimensional Cu-MOF with dual-Cu sites for electrocatalytic CO2 reduction to C2H4 | Cu | unspecified | unspecified | binuclear Cu sites | unspecified | 3-amino-1,2,4-triazole (Hatz) | amino, triazole | wavelike | unspecified | 2D | unspecified | unspecified | Hydrothermal synthesis: mixture of Cu2(OH)2CO3, Hatz, aqueous ammonia and water heated at 150°C for 4 days in Teflon-lined stainless container | Hydrothermal at 150°C for 4 days | 150°C | autogenous | water | [49 empty] | detected | unspecified | solid conductivity test | [345 empty] | solid | [1145 empty] | 3.2 | Å | X-ray diffraction | [5950 empty] | crystal
3236 | Cu(tz) | Cu(C2H2N3) | 2025 | 10.1016/j.cej.2025.160493 | Coplanar two-dimensional Cu-MOF with dual-Cu sites for electrocatalytic CO2 reduction to C2H4 | Cu | unspecified | unspecified | binuclear Cu sites | unspecified | 1,2,4-triazole (Htz) | triazole | irregular | unspecified | 2D | unspecified | unspecified | Hydrothermal synthesis: mixture of Cu(NO3)2·3H2O, Htz and aqueous ammonia heated at 160°C for 3 days in Teflon-lined stainless container | Hydrothermal at 160°C for 3 days | 160°C | autogenous | unspecified | [49 empty] | lowest | unspecified | LSV comparison | [345 empty] | solid | [1399 empty] | 3.34 | Å |  | 3.5 | Å | [7037 empty] | X-ray diffraction | X-ray diffraction | crystal | crystal
3237 | AuNPs-DNA origami | Au-DNA | 2025 | 10.1002/cbic.202400000 | Concept and Development of Metal-Framework Nucleic Acids | Au | unspecified | unspecified | nanoparticles | unspecified | DNA origami | thiol-modified ssDNA | various 2D and 3D structures | unspecified | 2D/3D | unspecified | unspecified | Direct and indirect metallization using DNA origami as template | DNA origami assembly followed by metal deposition | room temperature | ambient | aqueous buffer solutions |  |  |  |  | 2.4 | kΩ |  |  |  | 7.0×10⁻⁵ | Ω·m | [12 empty] | 3.6×10⁻⁴ | Ω·m | [9867 empty] | silicon dioxide | silicon | silicon | 117 | times | Column DNA origami | 23 nm | ATTO 647N | 100 nm | 5000 | times | Column DNA origami | 12-17 nm | ATTO 647N | 100 nm | 470 | times | Rectangular DNA origami | 6.1 nm | ATTO-655 | AuNRs dimers | significant | unspecified | Triangle DNA origami | 5-28 nm | TAMRA | 15-28 nm | high | unspecified | Rectangular DNA origami | <5 nm | Rhodamine 6G | 40 nm | T-shaped DNA origami | gold nanoparticles attached to specific locations and seed growth | circuit-like DNA origami structure | ionic seeding method | gold | circuit-like DNA origami structure | ionic seeding method | copper
3238 | AgNPs-DNA | Ag-DNA | 2025 | 10.1002/cbic.202400000 | Concept and Development of Metal-Framework Nucleic Acids | Ag | unspecified | unspecified | nanowires/nanoparticles | unspecified | DNA | unspecified | linear and structured | unspecified | 1D/2D | unspecified | unspecified | Direct metallization of DNA templates | Metal ion adsorption followed by reduction | room temperature | ambient | aqueous solutions | [49 empty] | conductive | unspecified | silver nanowires | 12 μm | 100 nm | enhanced | unspecified | Column DNA origami | Quantum dots (QDs)
3239 | AL/ZIF8-0 | Al2O3 | 2025 | 10.1038/s41578-025-01643-2 | Enhancing Al2O3 composites: In situ synthesis and nanostructure transformation of ZIFs for mechanical and conductivity control | [12 empty] | Commercial Al2O3 powder sintered by spark plasma sintering | Spark plasma sintering at 1500°C for 5 min under 50 MPa | 1500°C | 50 MPa | [50 empty] | 3.79e-8 | S/m | two-probe method |  | room temperature | [142 empty] | 8.9 | m²/g | BET N2 adsorption | [7 empty] | 77K | [2253 empty] | 3.96 | g/cm³ | Archimedes method | [958 empty] | powder before sintering | [3138 empty] | 33.58 | W/mK | room temperature | 99.6% | 18.71 | GPa | 98.06 N (HV10) | sintered bulk | 5.19 | MPa·m¹/² | indentation fracture technique | ISO 21618:2019 | 10.97 | J/gK | room temperature
3240 | AL/ZIF8-5 | Al2O3 with 5 wt% ZIF-8 derived carbon | 2025 | 10.1038/s41578-025-01643-2 | Enhancing Al2O3 composites: In situ synthesis and nanostructure transformation of ZIFs for mechanical and conductivity control | [12 empty] | Al2O3 powder with in situ synthesized 5 wt% ZIF-8, sintered by spark plasma sintering | Spark plasma sintering at 1500°C for 5 min under 50 MPa | 1500°C | 50 MPa | [5 empty] | 51 | S/m | van der Pauw method |  | room temperature | 5.72 | S/m | two-probe method |  | room temperature | [6546 empty] | 18.2 | W/mK | room temperature | 17.78 | GPa | 98.06 N (HV10) | sintered bulk | 4.23 | MPa·m¹/² | indentation fracture technique | ISO 21618:2019 | 6.1 | J/gK | room temperature | 500 | nm | sintered composite | SEM
3241 | AL/ZIF8-10 | Al2O3 with 10 wt% ZIF-8 derived carbon | 2025 | 10.1038/s41578-025-01643-2 | Enhancing Al2O3 composites: In situ synthesis and nanostructure transformation of ZIFs for mechanical and conductivity control | [12 empty] | Al2O3 powder with in situ synthesized 10 wt% ZIF-8, sintered by spark plasma sintering | Spark plasma sintering at 1500°C for 5 min under 50 MPa | 1500°C | 50 MPa | [5 empty] | 568.2 | S/m | van der Pauw method |  | room temperature | 36.07 | S/m | two-probe method |  | room temperature | [6546 empty] | 20.44 | W/mK | room temperature | 13.90 | GPa | 98.06 N (HV10) | sintered bulk | 4.02 | MPa·m¹/² | indentation fracture technique | ISO 21618:2019 | 7.16 | J/gK | room temperature | 300-400 | nm | sintered composite | SEM
3242 | AL/ZIF8-15 | Al2O3 with 15 wt% ZIF-8 derived carbon | 2025 | 10.1038/s41578-025-01643-2 | Enhancing Al2O3 composites: In situ synthesis and nanostructure transformation of ZIFs for mechanical and conductivity control | [12 empty] | Al2O3 powder with in situ synthesized 15 wt% ZIF-8, sintered by spark plasma sintering | Spark plasma sintering at 1500°C for 5 min under 50 MPa | 1500°C | 50 MPa | [5 empty] | 2500 | S/m | van der Pauw method |  | room temperature | 156.86 | S/m | two-probe method |  | room temperature | [6546 empty] | 11.68 | W/mK | room temperature | 8.04 | GPa | 98.06 N (HV10) | sintered bulk | 3.90 | MPa·m¹/² | indentation fracture technique | ISO 21618:2019 | 4.35 | J/gK | room temperature | 200 | nm | sintered composite | SEM
1100 | Ni₃(HHTP)₂ | Ni₃C₃₆H₁₂O₁₂ | 2022 | 10.1016/j.cej.2022.138408 | Conductive metal organic framework mediated Sb nanoparticles as high-capacity anodes for rechargeable potassium-ion batteries | Ni²⁺ | octahedral | octahedral | Not specified | Not specified | 2,3,6,7,10,11-hexahydroxytriphenylene (HHTP) | -OH | planar hexagonal | Not specified | 2D | Not specified | Not specified | 100 mg of HHTP dissolved in 100 mL DI water (solution A). 100 mg of NiCl₂·6H₂O dissolved in 50 mL DI water mixed with 2 mL ammonium hydroxide (solution B). Solutions A and B mixed at 85°C under constant stirring at 200 rpm for 2 h, followed by stirring at 25°C for one more day. Black precipitated product collected, rinsed with 50 mL acetone, and dehydrated at 80°C overnight. | Hydrothermal process at 85°C for 2 h followed by stirring at 25°C for 24 h | 85°C then 25°C | unspecified | DI water | [49 empty] | Conductive | unspecified | unspecified | [144 empty] | 373 | m²/g | N₂ adsorption-desorption | [7 empty] | -196°C | [958 empty] | 0.8175 | cm³/g | N₂ adsorption-desorption | -196°C | [8932 empty] | 8.8 | nm | N₂ adsorption-desorption | -196°C
3244 | P-N-C@Mo2C | C-N-Mo | 2025 | 10.1016/j.cej.2025.162456 | Hierarchical porous one-dimensional N-doped C framework comprising ultrafine Mo2C catalysts for stable Na/K–Se batteries: Experimental and theoretical investigations | Mo | unspecified | unspecified | ultrafine nanocrystals | unspecified | Polyacrylonitrile (PAN), Polystyrene (PS) | -CN, -C6H5 | linear polymer chains | unspecified | 1D | Hexagonal (Mo2C phase) | P63/mmc (Mo2C phase) | Multistep process: (1) Electrospinning of Mo-salt/PS/PAN composite fibers, (2) Stabilization at 150°C for 12h in air, (3) Carbonization at 800°C for 5h under N2 atmosphere, (4) KOH activation at 800°C for 1h (mass ratio 1:2), (5) Se infiltration by physical mixing with elemental Se (1:2 mass ratio) and heat treatment at 260°C for 12h followed by 350°C for 1h under N2 | Electrospinning → Stabilization (150°C/12h) → Carbonization (800°C/5h/N2) → KOH activation (800°C/1h) → Se infiltration (260°C/12h + 350°C/1h/N2) | 150-800°C | ambient and N2 atmosphere | DMF for electrospinning | [49 empty] | ~10² | S cm⁻¹ | unspecified | [345 empty] | Mo2C catalysts | [192 empty] | 48 | % | Na-Se |  | 400 | 52 | % | Na-Se |  | 400 | [80 empty] | 1832 | m²/g | BET nitrogen adsorption |  | 74 | m²/g | BET nitrogen adsorption | [906 empty] | inherent property of Mo2C | [795 empty] | P-N-C@Mo2C NFs after KOH activation | Se@P-N-C@Mo2C NFs after Se infiltration | [1081 empty] | 929 | mAh g⁻¹ |  |  | 206 | mAh g⁻¹ |  | 400th | 192 | mAh g⁻¹ |  | 834 | mAh g⁻¹ |  | 235 | mAh g⁻¹ | [1039 empty] | 87 | % | [344 empty] | Se@P-N-C@Mo2C cathode |  | Se@P-N-C@Mo2C cathode | [2338 empty] | Se@P-N-C@Mo2C cathode | Se@P-N-C@Mo2C cathode | Se@P-N-C@Mo2C cathode | [699 empty] | 99.94 | % |  |  |  | 100.21 | % | [1920 empty] | 220 | 100.5 | % | initial | 400th | initial | 220th | 58 | wt% | Se@P-N-C@Mo2C NFs | thermogravimetric analysis | 7.4 | wt% | Se@P-N-C@Mo2C NFs | thermogravimetric analysis | Na-Se | 0.1C | Na-Se | 0.5C | Na-Se | 1.0C | Se@P-N-C@Mo2C cathode | K-Se | 0.1C | Se@P-N-C@Mo2C cathode | K-Se | 1.0C | 0.5C | 1.0C | Se@P-N-C@Mo2C cathode | K-Se | 1.0C | Se@P-N-C@Mo2C cathode | Na-Se | 0.5C | Se@P-N-C@Mo2C cathode | Na-Se | 1.0C | Se@P-N-C@Mo2C cathode | K-Se | 1.0C
3245 | Ti₃C₂Tx MXene | Ti₃C₂Tx | 2025 | 10.1016/j.cej.2025.160503 | The ternary composite formed by intercalation of porous Keggin-type POM and lamellar MoS₂ into accordion-like MXene for enhanced electrochemical properties of the LIBs | Ti | unspecified | unspecified | MXene | unspecified | unspecified | surface functional groups (Tx) | 2D layered | unspecified | 2D | unspecified | unspecified | Etching of Ti₃AlC₂ MAX phase using LiF/HCl solution at 45°C for 24 hours, followed by centrifugation, washing with water and ethanol, and vacuum drying | Chemical etching with LiF/HCl at 45°C for 24 hours | 45°C | unspecified | HCl solution | [49 empty] | 10³-10⁴ | S cm⁻¹ | [269 empty] | 393.1 | mAh g⁻¹ | 300 |  | 507.0 | mAh g⁻¹ | 0.1 A g⁻¹ | [70 empty] | MXene general property | [1045 empty] | 0.1 A g⁻¹ | [1274 empty] | 2.08 | Ω |  | EIS | [736 empty] | pure MXene anode | [6646 empty] | initial | pure MXene anode | pure MXene anode
1308 | Ni₃(HHTP)₂ | Ni₃(C₁₈H₁₂O₆)₂ | 2021 | 10.1016/j.xcrp.2021.100109 | Recent advances in synthesis of two-dimensional conductive metal-organic frameworks and their electrochemical energy storage application | Ni(II) | octahedral | octahedral | trinuclear nickel cluster | unspecified | 2,3,6,7,10,11-hexahydroxytriphenylene (HHTP) | -OH | planar hexagonal | kagome | 2D | hexagonal | unspecified | Hydrothermal reaction using nickel salt and HHTP ligand | Hydrothermal process | unspecified | ambient | water |  |  |  |  | 0.29 | S cm⁻¹ | four-probe |  | room temperature | 1.5 | S cm⁻¹ | four-probe |  | room temperature | [9 empty] | 0.5 | S cm⁻¹ | two-contact |  | room temperature | [14 empty] | 0.02 | S cm⁻¹ | four-probe |  | room temperature | [12 empty] | 0.1 | S cm⁻¹ | two-contact |  | room temperature | 0.006 | S cm⁻¹ | van der Pauw | room temperature | 0.0068 | S cm⁻¹ | van der Pauw | room temperature | 0.0011 | S cm⁻¹ | two-contact | room temperature | [665 empty] | film | rod | flake | [6359 empty] | pellet |  | pellet |  | pellet | [1706 empty] | pellet | film
3247 | Ti₃C₂Tx MXene | Ti₃C₂Tx | 2025 | 10.1016/j.cej.2025.160503 | The ternary composite formed by intercalation of porous Keggin-type POM and lamellar MoS₂ into accordion-like MXene for enhanced electrochemical properties of the LIBs | [12 empty] | Etching of Ti₃AlC₂ MAX phase using LiF/HCl solution at 45°C for 24 hours, followed by centrifugation, washing with water and ethanol, and vacuum drying | Chemical etching with LiF/HCl at 45°C for 24 hours | 45°C | unspecified | HCl solution | [49 empty] | 10³-10⁴ | S/cm | unspecified | [1952 empty] | 507.0 | mAh/g |  | 0.1 A/g | lithium-ion battery anode | 393.1 | mAh/g | 300 cycles | 0.1 A/g | [705 empty] | 2.08 | Ω |  | EIS
1041 | HKUST-1 | Cu₃(BTC)₂ | 2022 | 10.1039/D2MA00000A | Acoustotemplating: rapid synthesis of freestanding quasi-2D MOF/graphene oxide heterostructures for supercapacitor applications | Cu(II) | unspecified | unspecified | paddle-wheel Cu₂ | embedded metal ions | benzene-1,3,5-tricarboxylate (BTC) | carboxylate | 3D cubic crystals | unspecified | 3D | cubic | Fm3m | Commercial Basolite C300 dissolved in 1:1 H₂O:ethanol, mixed with GO suspension and processed without acoustic excitation | Conventional blending without acoustic treatment |  |  | 1:1 H₂O:ethanol | [49 empty] | low | unspecified | [261 empty] | ~2.9 | F/g | 1 mA/cm² | 1 M H₂SO₄ | [5098 empty] | bulk HKUST-1 | [4325 empty] | HKUST-1/rGO composite
3249 | MIL-68-NH₂ | In(C₈H₆NO₄) | 2025 | 10.1016/j.cej.2025.163100 | Intercatenation weaves MOFs with conductive networks as iodine hosts for zinc-iodine batteries | In(III) | octahedral | corner-sharing InO₄(OH)₂ infinite chains | one-dimensional chains | unspecified | 2-aminoterephthalic acid (NH₂-H₂BDC) | -NH₂, -COOH | linear | unspecified | 3D | hexagonal | unspecified | Solvothermal method: 0.25 mmol NH₂-H₂BDC and 0.125 mmol In(NO₃)₃·xH₂O dissolved in 5 mL DMF, stirred for 1 h, transferred to Teflon reactor and heated at 125°C for 10 h, cooled to room temperature, filtered and washed with ethanol and DMF, dried at 60°C | Solvothermal process at 125°C for 10 h | 125°C | autogenous | DMF | [49 empty] | 0.00149 | μS/cm | four-point probe |  | room temperature | [100 empty] | 2.1 | nm | [40 empty] | 110.2 | m²/g | BET | N₂ | [6 empty] | unspecified | [163 empty] | 128 | mAh/g | 0.5 A/g | zinc-iodine battery cathode | 7 | mAh/g | 0.5 A/g | zinc-ion battery cathode | [230 empty] | BJH | [5 empty] | 104 | mAh/g | [109 empty] | 1000 | 0.5 A/g | [478 empty] | 2.58 | Ω cm² | 3M Zn(OTf)₂ | unspecified | [156 empty] | N₂ | [1219 empty] | EIS | [1586 empty] | I₂@MIL-68-NH₂ electrode | [662 empty] | I₂@MIL-68-NH₂ |  | MIL-68-NH₂ (without iodine) | [560 empty] | 3M Zn(OTf)₂ | 3M Zn(OTf)₂ | I₂@MIL-68-NH₂ | 81.25%
3250 | MIL-68-PPy | unspecified | 2025 | 10.1016/j.cej.2025.163100 | Intercatenation weaves MOFs with conductive networks as iodine hosts for zinc-iodine batteries | In(III) | unspecified | unspecified | unspecified | unspecified | polypyrrole-functionalized terephthalic acid | polypyrrole chains, -COOH | unspecified | unspecified | 3D | hexagonal | unspecified | Oxidative polymerization: 0.1 g APS dissolved in 10 mL deionized water, 50 mg MIL-68-Py added, stirred at room temperature for 24 h, filtered and washed with water, dried at 60°C | Room temperature oxidative polymerization for 24 h | room temperature |  | deionized water | [49 empty] | 0.00189 | μS/cm | four-point probe |  | room temperature | [142 empty] | 62.5 | m²/g | BET | N₂ | [6 empty] | unspecified | [144 empty] | 49.9 | mV/dec | 3M Zn(OTf)₂ | [16 empty] | 209 | mAh/g | 0.5 A/g | zinc-iodine battery cathode | 141 | mAh/g | 0.5 A/g | zinc-iodine battery cathode |  | 122 | mAh/g |  | zinc-iodine battery cathode | 108 | mAh/g |  | zinc-iodine battery cathode |  |  |  |  | ~100 | % | [658 empty] | 1.0 A/g |  |  |  |  | 2.0 A/g |  |  |  | 101 | mAh/g | 3.0 A/g |  |  |  | 97 | mAh/g | 4.0 A/g | [136 empty] | 0.37 | Ω cm² | 3M Zn(OTf)₂ | unspecified | [1376 empty] | EIS | [824 empty] | I₂@MIL-68-PPy electrode | [49 empty] | I₂@MIL-68-PPy | [200 empty] | 94 | mAh/g | 5.0 A/g |  | 139 | mAh/g | 0.5 A/g |  | 14 | mAh/g | 0.5 A/g |  | 115 | mAh/g | 0.5 A/g | [54 empty] | 65 | % | 0.1 mV/s | CV analysis | 81 | % | 0.5 mV/s | CV analysis | [385 empty] | 0.730 | dimensionless |  | CV analysis | 0.853 | dimensionless |  | CV analysis | [26 empty] | 1000 | 0.5 A/g | [13 empty] | I₂@MIL-68-PPy electrode | [662 empty] | I₂@MIL-68-PPy |  | I₂@MIL-68-PPy |  | I₂@MIL-68-PPy |  | I₂@MIL-68-PPy |  | I₂@MIL-68-PPy |  | I₂@MIL-68-PPy |  | I₂@MIL-68-PPy |  | I₂@MIL-68-PPy |  | MIL-68-PPy (without iodine) |  | I₂@MIL-68-PPy | [194 empty] | Tafel analysis | [349 empty] | 3M Zn(OTf)₂ | 3M Zn(OTf)₂ | [3064 empty] | zinc-iodine battery cathode | zinc-iodine battery cathode | [1331 empty] | 3M Zn(OTf)₂ | 3M Zn(OTf)₂ | zinc-iodine battery cathode | zinc-iodine battery cathode | zinc-ion battery cathode | zinc-iodine battery cathode | 3.03 | eV | DFT calculation | 3M Zn(OTf)₂ | 3M Zn(OTf)₂ | unspecified | 3M Zn(OTf)₂ | 30-34 wt% | after 10 cycles | 3M Zn(OTf)₂ | after 60 cycles at various rates | 3M Zn(OTf)₂ | 3M Zn(OTf)₂ | 1000 | 55.0% | anodic scan | cathodic scan
1328 | Ni₃(HHTP)₂ | Ni₃(C₁₈H₁₂O₆)₂ | 2021 | 10.1016/j.ensm.2021.01.093 | Recent advances in synthesis of two-dimensional conductive metal-organic frameworks and their electrochemical energy storage application | Ni(II) | octahedral | octahedral | trinuclear cluster | unspecified | 2,3,6,7,10,11-hexahydroxytriphenylene (HHTP) | -OH | hexagonal | honeycomb | 2D | hexagonal | unspecified | Hydrothermal reaction using nickel acetate and HHTP ligand | Hydrothermal process similar to Cu₃(HHTP)₂ | 85°C | ambient | water |  |  |  |  | 0.29 | S cm⁻¹ | four-probe |  | room temperature | 1.5 | S cm⁻¹ | four-probe |  | room temperature | [9 empty] | 0.5 | S cm⁻¹ | two-contact |  | room temperature | [14 empty] | 0.02 | S cm⁻¹ | four-probe |  | room temperature | [12 empty] | 0.1 | S cm⁻¹ | two-contact |  | room temperature | 0.006 | S cm⁻¹ | van der Pauw | room temperature | 0.0068 | S cm⁻¹ | van der Pauw | room temperature | 0.0011 | S cm⁻¹ | two-contact | room temperature | [665 empty] | film | rod | flake | [6359 empty] | pellet |  | pellet |  | pellet | [1706 empty] | pellet | film
3252 | Cu₃(C₆S₆) | Cu₃(C₆S₆) | 2025 | Not provided | Two‐Dimensional Conductive Metal‐Organic Frameworks: Promising Materials for Advanced Energy Storage | Cu(II) | unspecified | unspecified | unspecified | unspecified | benzenehexathiol (BHT) | thiol | planar | unspecified | 2D | unspecified | unspecified | Solvothermal method | Solvothermal synthesis | elevated temperatures | unspecified | unspecified | [49 empty] | 2500 | S/cm | unspecified |  | unspecified | [86 empty] | unspecified | thin films | [964 empty] | nonporous | unspecified | unspecified
3253 | NCN-800 | Co@C/MWCNTs | 2025 | 10.1016/j.cej.2025.164057 | Neural-structured Co@C/MWCNTs nanocomposites with low-frequency microwave absorption and corrosion resistance | Co | unspecified | unspecified | core-shell nanoparticles | unspecified | carbonized 2-methylimidazole | N-doped carbon | carbon shell | unspecified | 3D | unspecified | unspecified | Pyrolysis of ZIF-67/MWCNTs at 800°C under N₂ atmosphere | Pyrolysis at 800°C for 6 h under N₂ atmosphere | 800°C | [51 empty] | highest among the series | unspecified | four-point probe | [144 empty] | lower than NCN-700 | m²/g | BET | [1470 empty] | 28.08 | emu/g | VSM | [517 empty] | 372.52 | Oe | VSM | [136 empty] | -15.75 | dB | 20 wt% in paraffin | 1.50 mm | [4445 empty] | 13.04 GHz | [1580 empty] | highest | unspecified | [115 empty] | XRD | 0.725 | 4.24 | GHz | -10 dB | 1.27 mm | 20 wt% in paraffin
514 | CoₓZn₃₋ₓ(HITP)₂ | Co₁.₃₇Zn₁.₆₃(C₁₈H₆N₆)₂ | 2022 | 10.1002/admi.202200913 | Dual-Atomic Catalysts Deduced from d−π Conjugated Metal−Organic Frameworks for Efficient Oxygen Evolution Reaction | Co²⁺/Co³⁺, Zn⁺/Zn²⁺ | octahedral | octahedral | bimetallic cluster | unspecified | 2,3,6,7,10,11-hexaiminotriphenylene (HITP) | amine | planar hexagonal | honeycomb | 2D | hexagonal | unspecified | CoCl₂·6H₂O, ZnCl₂·6H₂O and HITP were mixed in water with ammonia water added dropwise, heated at 120°C for 24 hours | Liquid-phase reaction at 120°C for 24 h with ammonia addition | 120°C |  | water | [49 empty] | 0.49 | S/cm | unspecified | [144 empty] | 520.5 | m²/g | BET | N₂ | [6 empty] | 77 K | [144 empty] | 50 | mV/dec | 1 M KOH | [43 empty] | bulk powder | [127 empty] | 0.6021 | cm³/g | unspecified | [413 empty] | 210 | mV | 10 mA/cm² | 1 M KOH | [260 empty] | 5.8 | Ω | 1 M KOH | 70 kHz to 0.1 Hz | [71 empty] | 12.5 | mF/cm² | 1 M KOH |  | 270 mV | [3965 empty] | 0.71 | nm | unspecified
1443 | Ni3(HHTP)2 | Ni3(C18H12O6)2 | 2022 | 10.1021/acsnano.2c02529 | Epitaxial Self-Assembly of Interfaces of 2D Metal-Organic Frameworks for Electroanalytical Detection of Neurotransmitters | Ni(II) | octahedral | octahedral | trinuclear | unspecified | 2,3,6,7,10,11-hexahydroxytriphenylene (HHTP) | -OH | planar hexagonal | honeycomb | 2D | hexagonal | unspecified | Two methods: (1) Hydrothermal: 0.037 mmol HHTP and 0.074 mmol Ni(OAc)2·4H2O in 15 mL DI water, sonicated 15 min, heated at 85°C for 18-24 h without stirring. (2) Interfacial: 0.113 mmol HHTP and 0.227 mmol Ni(OAc)2·4H2O in water, reacted at air-liquid interface for 6 h to form oriented films. | Hydrothermal at 85°C for 18-24 h or interfacial synthesis at room temperature for 6 h | 85°C (hydrothermal) or room temperature (interfacial) | ambient | water | [49 empty] | conductive | unspecified | unspecified | [1825 empty] | 100 | nm |  |  | 400 | nm | [3706 empty] | aqueous electrolyte | [2711 empty] | 63 | nm | [4209 empty] | -27 | mV | PBS (0.1 M) | 7.4 | -29 | mV | KCl (0.1 M) | 8.4e-5 | cm/s | K3Fe(CN)6 | {001} facet | 0.1 M KCl | 2.2e-3 | cm/s | K3Fe(CN)6 | {100} facet | 0.1 M KCl | 2.2e-2 | cm/s | K4IrCl6 | {001} facet | 0.1 M KCl | 5.1e-2 | cm/s | K4IrCl6 | {100} facet | 0.1 M KCl | {001} oriented film | interfacial synthesis | nanorods | hydrothermal | c-axis | Scherrer analysis of (004) diffraction | 9.9 | nM | {001} facet | DPASV | 0.1 M PBS pH 7.4 | 381 | nM | {001} facet | DPASV | 0.1 M PBS with 50 μM DOPAC | 48 | nM | {001} facet | DPASV | 0.1 M PBS with 5 μM DOPAC | 214 | nM | {001} facet | DPASV | simulated cerebrospinal fluid | 6.1 | μA | {001} facet | 10 μM | 50 mV/s | 0.1 M PBS pH 7.4 | 1.9 | μA | {100} facet | 10 μM | 50 mV/s | 0.1 M PBS pH 7.4 | 241 | mV | {001} facet | Ag/AgCl | 50 mV/s | 161 | mV | {100} facet | Ag/AgCl | 50 mV/s
815 | Cu₃(C₆O₆)₂ | Cu₃(C₆O₆)₂ | 2022 | 10.1021/jacs.2c07135 | Chemical Vapor Deposition of Edge-on Oriented 2D Conductive Metal-Organic Framework Thin Films | Cu(II) | square planar | square planar | trinuclear copper clusters | unspecified | tetrahydroxy-1,4-benzoquinone (THQ) | catecholate and semiquinone sites | hexagonal | unspecified | 2D | triclinic | unspecified | Single-step all-vapor-phase chemical vapor deposition (CVD) using face-to-face inner tube system | Vapor-phase ligand substitution reaction at 230°C for 40 min under Ar flow | 230°C | 7 mTorr base pressure, then 18 sccm Ar flow | solvent-free vapor phase reaction |  |  |  |  | 92.95 | S/cm | four-point probe |  | 298.73 K | 0.0191 | S/cm | two-point probe |  | 273 K | [82 empty] | 2.96 | meV | 145-235 K |  | 0.677 | meV | 37-45 K | [77 empty] | thin film | pelletized powder | [572 empty] | 32.4-662.7 | nm | [1041 empty] | 0.31 | nm |  | 0.32 | nm | [83 empty] | 10.7 | nm |  | AFM | 9.87 | nm |  | AFM | 12.8 | nm |  | AFM | [2353 empty] | 20 | meV |  |  | 0.21 | eV | [100 empty] | high vacuum | [2432 empty] | 3.63 | Å | [1227 empty] | DFT+U | [158 empty] | thermally activated | thermally activated | antiferromagnetic | FT-IR | approximate optical band gap | 80 nm | root-mean-square roughness (Rq) | 55.0 nm | root-mean-square roughness (Rq) | 165.8 nm | root-mean-square roughness (Rq) | 18.0 | nm | AFM | 662.7 nm | root-mean-square roughness (Rq) | HRTEM | GIWAXS | a = 13.2091, b = 23.3738, c = 6.1636 | Å | 91.134° | 89.286° | 91.142° | 1903.0 Å³ | EXAFS | ±0.06 Å | precursor quantity variation
3257 | Zn₃(HHTP)₂ | Zn₃(C₁₈H₁₂O₆)₂ | 2025 | 10.1021/acssensors.4c03229 | Employing Triphenylene-Based, Layered, Conductive Metal-Organic Framework Materials as Electrochemical Sensors for Nitric Oxide in Aqueous Media | Zn²⁺ | octahedral |  | trinuclear cluster |  | 2,3,6,7,10,11-Hexahydroxytriphenylene (HHTP) | hydroxyl |  | kagome | 2D | hexagonal | P6/mmm | Hydrothermal synthesis: HHTP suspended in water with sodium acetate and zinc chloride, heated to 70°C for 24 hours | Hydrothermal process at 70°C for 24 h | 70°C |  | water | [37 empty] | 360 | m²/g | N₂ | 77 K | [8 empty] | conductive | unspecified | [110 empty] | 50-100 | nm | [6057 empty] | 1.8 | normalized to GCE |  |  | 0.1 M PBS pH 7.4 | 3.1 | fold | 17 μM | 0.1 M PBS pH 7.4 | 1-2 | fold | 1.7 μM | 0.1 M PBS pH 7.4 | rod-like | unspecified | <2 | fold | 1.9 mM | 0.1 M PBS pH 7.4
1282 | Cu₃(C₆O₆)₂ | Cu₃C₁₂O₁₂·6H₂O | 2021 | 10.1002/anie.202113569 | Unraveling the Electrical and Magnetic Properties of Layered Conductive Metal-Organic Framework With Atomic Precision | Cu(II) | square planar | distorted square planar | mononuclear | unspecified | tetrahydroxy-1,4-benzoquinone (THQ) | -C=O, -C-O | planar hexagonal | honeycomb | 2D | monoclinic | C2/m | Copper(II) nitrate or acetate solution in water with ammonium acetate under gentle air bubbling at 65°C for 24 hours | Hydrothermal process at 65°C for 24 h with air bubbling | 65°C | ambient | water |  |  |  |  | 1.2e-6 | S cm⁻¹ | two-contact probe |  | 298 K | 1.7e-4 | S cm⁻¹ | two-contact probe |  | 393 K | [23 empty] | 196.7 | m²/g | N₂ | 77 K | [13 empty] | 0.47 | eV | [80 empty] | Arrhenius fitting of conductivity | [43 empty] | pressed pellet | pressed pellet | [127 empty] | 1.1 | nm | [1557 empty] | 0.95 | eV | Tauc plot from UV-vis-NIR | [1756 empty] | 1.23 | emu K mol⁻¹ | [1654 empty] | 2.73 | Å | [704 empty] | -26.1 | K | [5250 empty] | 0.14 | eV | DFT calculation (m-GGA-revTPSS) | includes water molecules | between cofacially stacked ligands in fully eclipsed layers | solvent-accessible nanopores | Cu₃(C₆O₆)₂·6H₂O | Cu₃(C₆O₆)₂·6H₂O | -20 | K | J/kB for adjacent Cu(II) cations | -13.9 | cm⁻¹ | J for adjacent Cu(II) cations | 1.788 | μB | Cu₃(C₆O₆)₂·6H₂O
1653 | Ni₃(HHTP)₂ | Ni₃(C₁₈H₁₂O₆)₂ | 2022 | 10.1039/D2EE02932A | Synergetic and persistent harvesting of electricity and potable water from ambient moisture with biohybrid fibrils | Ni(II) | octahedral | unspecified | trinuclear nickel clusters | unspecified | 2,3,6,7,10,11-hexahydroxytriphenylene hydrate (HHTP) | hydroxyl groups | hexagonal | honeycomb | 2D | hexagonal | unspecified | In situ growth on sulfonated cellulose fibrils: Ni²⁺-exchanged sulfonated cellulose fibrils (0.5 mg·mL⁻¹) mixed with Ni(OAc)₂ solution (0.048 mmol), then HHTP solution (0.024 mmol) added dropwise, stirred at 80°C for 12 hours | Hydrothermal process at 80°C for 12 h | 80°C |  | water |  |  |  |  | 10 | S·m⁻¹ | unspecified |  |  | 4.2 | S·m⁻¹ | unspecified | [134 empty] | unspecified |  | high RH | [31 empty] | bulk material | membrane | [14 empty] | 234 | m²·g⁻¹ | BET nitrogen adsorption | [7 empty] | 77 K | [3262 empty] | 1-4 | nm | [616 empty] | N₂ adsorption-desorption | [9854 empty] | 1.5 | g·g⁻¹ | 99% | 20°C | 0.1 MPa | 45 min | 0.25 | g·g⁻¹ | 40% | 20°C | 120 | °C | 100 mW·cm⁻² | 20 min | 20°C | 35% | 0.8 | g·g⁻¹·h⁻¹ | 99% | 25°C | 1 sun equivalent
2430 | Cu₃(C₆O₆)₂ | Cu₃(C₆O₆)₂ | 2024 | 10.1002/chem.202400000 | Two-Dimensional (2D) Conductive Metal-Organic Framework Thin Films: The Preparation and Applications in Electrochemistry | Cu(II) | unspecified | unspecified | unspecified | unspecified | tetrahydroxy-1,4-benzoquinone (THQ) | -OH | unspecified | unspecified | 2D | unspecified | unspecified | Chemical vapor deposition: Two tubes containing metal salt and THQ placed face-to-face in tube furnace, sublimation at 230°C initiates gas-phase ligand substitution reaction | Chemical vapor deposition at 230°C | 230°C | unspecified | unspecified | [49 empty] | 92.95 | S cm⁻¹ | four-probe method |  | 273 K | [225 empty] | 80 | nm | [156 empty] | AFM | [3551 empty] | ~80 nm | [1599 empty] | vacuum | [1948 empty] | chemical vapor deposition | polycrystalline film
1738 | Ni₃(HHTP)₂ | Ni₃(C₁₈H₆O₆)₂ | 2023 | 10.1039/D3DT00876B | Evaluation of triphenylene-based MOF ultrathin films for lithium batteries | Ni(II) | octahedral | octahedral | trinuclear nickel clusters | unspecified | 2,3,6,7,10,11-Hexahydroxytriphenylene (HHTP) | catechol (-OH) | planar hexagonal | honeycomb | 2D | hexagonal | P6 | In situ synthesis at air-liquid interface using Langmuir technique with two compression protocols: constant compression (cc) and compression + crystallization step + compression (cssc) | Langmuir film formation at air-liquid interface with aqueous subphase containing Ni(II) acetate and sodium acetate | 20 ± 1 °C | atmospheric | methanol/chloroform (1:4) for HHTP solution, aqueous subphase | [49 empty] | high | unspecified | unspecified | [1309 empty] | -20 to -27 | mV | 0.05 mA cm⁻² | [229 empty] | caused by π delocalized electrons and π-π stacking | [283 empty] | 1.5 | nm |  |  | 2.6 | nm | [839 empty] | 80 | % |  | 0.15 mA cm⁻² | 50 | % |  | 0.15 mA cm⁻² | 89-95 | % |  | 0.15 mA cm⁻² | [792 empty] | first |  |  | 15 | [848 empty] | AFM |  |  | AFM | [2643 empty] | 33 | % | [6738 empty] | after 50 | [971 empty] | 1 | 20 | 600 | nm | transferred film | ligand-to-metal charge transfer transition | cssc | cssc | cssc | first plating | -13 | mV | first plating | 0.05 mA cm⁻² | 0.5 mV s⁻¹ | CV | 0.72-0.85 | dimensionless | 0.5-2 V | CV analysis
1925 | Ni₃(HHTP)₂ | Ni₃(C₁₈H₁₂O₆)₂ | 2023 | 10.1039/D3TA03753C | Conductive metal–organic frameworks for zinc–air battery application: design principles, recent trends and prospects | Ni(II) | unspecified | unspecified | unspecified | unspecified | 2,3,6,7,10,11-hexahydroxytriphenylene (HHTP) | hydroxyl | unspecified | unspecified | 2D | unspecified | unspecified | unspecified | unspecified | unspecified | unspecified | unspecified |  |  |  |  | 4.00E-01 | S cm⁻¹ | single crystal (four probe) |  |  | 1.00E-01 | S cm⁻¹ | pellet (four point) | [135 empty] | single crystal |  | pellet
3263 | CuBHT | Cu₃BHT | 2025 | 10.1002/smll.202503227 | Rationally Engineered Heterometallic Metalladithiolene Coordination Nanosheets with Defined Atomic Arrangements | Cu(II) | unspecified | unspecified | multinuclear | unspecified | benzenehexathiol (BHT) | thiol | hexagonal | nonporous | pseudo-2D (3D network) | unspecified | unspecified | Single-phase reaction of Cu(OAc)₂ with BHT in THF/MeOH mixture under argon atmosphere | Cu(OAc)₂ in MeOH added to BHT in THF, stirred vigorously for 1 min under Ar | room temperature | ambient | THF/MeOH mixture | [49 empty] | 2500 | S cm⁻¹ | unspecified | [345 empty] | film from previous studies | [8773 empty] | 0.25 | K | [3735 empty] | film from previous studies | visible to near-infrared | unspecified | argon | colloidal solution
2556 | Ni₃(HHTP)₂ | Ni₃(C₁₈H₁₂O₆)₂ | 2024 | 10.1021/acssensors.3c02656 | High-Performance Ni₃(HHTP)₂ Film-Based Flexible Field-Effect Transistor Gas Sensors | Ni(II) | octahedral | octahedral | trinuclear nickel cluster | unspecified | 2,3,6,7,10,11-hexahydroxytriphenylene (HHTP) | -OH | planar hexagonal | unspecified | 2D | hexagonal | unspecified | In situ synthesis method: Nickel acetate tetrahydrate and HHTP ligand solutions were mixed at room temperature with pH adjusted to 7.5-8.0 with ammonia, then the precursor solution was used for film deposition on various flexible substrates at 90°C for 3 hours | Hydrothermal process at 90°C for 3 h | Room temperature (18-25°C) for mixing, 90°C for deposition | ambient | deionized water | [37 empty] | 94.8 | m²/g |  | 393K | [8 empty] | p-type semiconductor | unspecified | FET measurement |  | room temperature | [53 empty] | air | [646 empty] | 788.2 | nm | [117 empty] | N₂ adsorption | [216 empty] | -1.88 | eV | Ni-site |  | -0.90 | eV | OH-site |  | -0.45 | eV | benzene-site | [68 empty] | 10.9 | nm | N₂ adsorption | 393K | [996 empty] | 215 | %/ppm | room temperature | [86 empty] | 66 | min |  |  |  |  | 30 | s | [1645 empty] | SEM cross-section | [10949 empty] | room temperature |  |  | room temperature | [420 empty] | DFT calculation |  | DFT calculation | 0.2 ppm NO₂ | 0.2 ppm NO₂ | PI | 1.1 | unspecified | FET measurement | room temperature | 56 | ppb | room temperature | 0.1 V | 0 V | 1 lpm | 1 ppm | 0.1 V | 0 V | normal air | green light irradiation (532 nm, 57.6 mW/cm²) | 6.32×10⁴ | Ω | PI | I_ds-V_ds measurement | 6.86×10⁴ | Ω | tape (PET) | I_ds-V_ds measurement | 1.00×10⁵ | Ω | facemask | I_ds-V_ds measurement | 6.82×10⁴ | Ω | paper cup | I_ds-V_ds measurement | 1.02×10⁵ | Ω | tablecloth | I_ds-V_ds measurement | 8.83×10⁴ | Ω | take-out bag (textile) | I_ds-V_ds measurement | NO₂ | NO₂ | NO₂ | DFT calculation
2574 | Ni3(HHTP)2 | Ni3(C18H12O6)2 | 2024 | 10.1109/JSEN.2024.3355399 | MOF/MXene Nanocomposite to Improve Thermal Sensitivity and Bending Resistance of Flexible Temperature Sensor for Body Temperature and Respiration Rate Monitoring | Ni(II) | octahedral | octahedral | trinuclear nickel cluster | unspecified | 2,3,6,7,10,11-Hexahydroxytriphenylene hydrate (HHTP) | hydroxyl groups | planar hexagonal | unspecified | 2D | hexagonal | unspecified | The MOF was synthesized via hydrothermal method. Solution A: 0.157 g (0.5 mmol) HHTP ligand dissolved in 5 mL DMF and diluted to 25 mL with DI water. Solution B: 0.248 g (1 mmol) nickel(II) acetate tetrahydrate dissolved in 9 mL DI water, followed by adding 1 mL NaOH solution to produce [Ni(NH3)6]²⁺ complexes. 3 mL Solution B mixed with 17 mL DI water, then 10 mL Solution A added. Reaction in oven at 80°C for 4 hours to obtain blue-black suspension. | Hydrothermal process at 80°C for 4 h | 80°C | ambient | DMF/water mixture | [49 empty] | unspecified | S/cm | unspecified |  | unspecified | [107 empty] | 10-20 | nm | [37 empty] | 0.45 | eV | [1340 empty] | unspecified | [1797 empty] | TEM | [70 empty] | 1E7 | Ω | unspecified | unspecified | [410 empty] | nanoparticles on MXene | [442 empty] | 1.87 | nm | TEM | (100) | [96 empty] | unspecified | -4.3 to -3.3 | %·°C⁻¹ | 20-70°C | unspecified
2706 | Ni₃(HHTP)₂ | Ni₃(C₁₈H₆O₆)₂ | 2024 | 10.1088/1402-4896/ad4a9c | A highly sensitive AgNPs/Ni₃(HHTP)₂ SERS substrate for the detection of food additives and pesticide residues | Ni²⁺ | octahedral | unspecified | unspecified | unspecified | 2,3,6,7,10,11-Hexahydroxytriphenylene hydrate (HHTP) | -OH | planar | unspecified | 2D | unspecified | unspecified | 90 mg nickel acetate and 50 mg HHTP dissolved in 20 ml deionized water under sonication for 5 min. Sealed and heated at 80°C for 3 h in water bath. After cooling, blue-black film forms on surface. Transferred to hydrophilic PDMS film and silicon wafer, placed at 60°C overnight | Hydrothermal synthesis at 80°C for 3 h | 80°C | ambient | deionized water | [279 empty] | 1.28 | μm | rod-shaped film | [155 empty] | SEM measurement | [1279 empty] | super | unspecified |  |  |  |  | excellent | unspecified | [27 empty] | unspecified | [2980 empty] | 4.6, 9.2, 13.8, 26.9 | ° |  | (100), (200), (210), (001) | [3748 empty] | rod-shaped film | [1630 empty] | relatively small | eV | unspecified | [4390 empty] | XRD analysis | [537 empty] | unspecified | 81.07 | nm | individual rod | SEM measurement | 365 | nm | unspecified | UV-vis spectroscopy | unspecified
3267 | VO-HHTP | V3C36H18O15 | 2025 | 10.1002/smll.202411386 | Interconnected Lamellar 3D Semiconductive PCP for Rechargeable Aqueous Zinc Battery Cathodes | VO²⁺ | octahedral | octahedral | VO₆ chains | unspecified | 2,3,6,7,10,11-Hexahydroxytriphenylene (HHTP) | -OH, partially oxidized to C=O | trigonal | honeycomb-like | 3D | Trigonal | P3̄c1 | VO-HHTP was synthesized by reacting a 2:1 mixture of vanadyl sulfate and HHTP in water under reflux condition for 48 hours, resulting in the formation of a black-color powder. The solid was separated by centrifugation while hot and then washed with water and methanol sequentially. The product was dried in a vacuum oven at 40°C overnight. | Reflux in water for 48 hours | reflux temperature | ambient | water |  |  |  |  | 4.15e-7 | S/cm | EIS two-probe |  | 25°C | 4.18e-7 | S/cm | I-V two-probe |  | 25°C | [9 empty] | 5.81e-7 | S/cm | EIS two-probe |  | 30°C | [14 empty] | 5.84e-7 | S/cm | I-V two-probe |  | 30°C | [7 empty] | 0.52 | eV |  |  |  | 1.22e-6 | S/cm | EIS two-probe |  | 40°C | 1.19e-6 | S/cm | I-V two-probe | 40°C | 2.18e-6 | S/cm | EIS two-probe | 50°C | 2.39e-6 | S/cm | I-V two-probe | 50°C | 4.45e-6 | S/cm | EIS two-probe | 60°C | 4.31e-6 | S/cm | I-V two-probe | 60°C | 6.48e-6 | S/cm | EIS two-probe | 70°C | 6.55e-6 | S/cm | I-V two-probe | 70°C | 8.86e-6 | S/cm | EIS two-probe | 80°C | [40 empty] | Arrhenius plot from conductivity | [10 empty] | pellet compressed at 20 MPa |  | pellet compressed at 20 MPa |  |  | pellet compressed at 20 MPa | [43 empty] | 590 | m²/g | BET N₂ adsorption |  | <1.55 | eV |  |  |  |  | 77K | [163 empty] | 240 | mAh/g | 0.05 A/g |  | 105 | mAh/g | 8 A/g | [331 empty] | 81 | % capacity retention | 500 | 2 A/g |  | 74 | % capacity retention | 1000 | 2 A/g | [825 empty] | UV-vis diffuse reflection with Tauc plot | [497 empty] | 2709.05 | Å³ | PXRD Pawley refinement | [2678 empty] | powder | [676 empty] | 3 mol/kg Zn(OTf)₂ aqueous solution | 3 mol/kg Zn(OTf)₂ aqueous solution | [232 empty] | pellet compressed at 20 MPa | pellet compressed at 20 MPa |  | pellet compressed at 20 MPa |  | pellet compressed at 20 MPa |  | pellet compressed at 20 MPa |  | pellet compressed at 20 MPa |  | pellet compressed at 20 MPa |  | pellet compressed at 20 MPa |  | pellet compressed at 20 MPa |  | pellet compressed at 20 MPa | 9.00e-6 | S/cm | 80°C |  | I-V two-probe | pellet compressed at 20 MPa | [345 empty] | a = b = 21.37, c = 6.85 | Å | 300K | [635 empty] | powder | [2903 empty] | pellet compressed at 20 MPa | PXRD Pawley refinement | 50 wt% | 50 wt% | 80 wt% | 80 wt% | 300K | 4.35 | + | XAFS analysis | as-prepared | 4.51 | + | XAFS analysis | charged state | 4.14 | + | XAFS analysis | discharged state
3048 | Ni₃(HHTP)₂ | Ni₃(C₁₈H₁₂O₆)₂ | 2025 | 10.1016/j.foodchem.2025.143126 | Construction of an electrochemical sensor based on a conductive Ni₃(HHTP)₂ nanowires array functionalized with Ag nanoparticles @ WS₂ QDs for nitrite detection | Ni²⁺/Ni³⁺ | unspecified | unspecified | unspecified | unspecified | 2,3,6,7,10,11-hexahydroxytriphenylene hydrate (HHTP) | hydroxy | planar hexagonal | unspecified | 2D | hexagonal | unspecified | 0.08 mmol Ni(CH₃COO)₂·4H₂O and 0.04 mmol HHTP dispersed in 8 mL deionized water, sonicated for 30 min, pre-treated carbon cloth immersed and heated at 80°C in water bath for 9 h | Hydrothermal self-assembly at 80°C for 9 h | 80°C | ambient | deionized water | [1723 empty] | unspecified | S/m | [24 empty] | 118.0 | Ω | EIS | unspecified |  |  |  |  | 1.630 | nm | (100) | HRTEM | [443 empty] | 0.1 M PBS (pH=7.0) with 5 mM [Fe(CN)₆]³⁻ | [1859 empty] | nanowires array vertically aligned on carbon cloth | unspecified | [349 empty] | SEM | [317 empty] | 4.77, 9.36, 13.87, 26.98 | ° (2θ) |  | (100), (200), (210), (001) | [557 empty] | conductive MOF with π-d conjugated structure
2933 | Fe(tri)(BF₄)ₓ |  | 2024 | 10.1016/j.jma.2023.09.021 | Advances in electrochemistry of intrinsic conductive metal-organic frameworks and their composites: Mechanisms, synthesis and applications | Fe(II/III) |  |  |  |  | 1,2,3-triazolate (tri) | triazole |  | 3D | 3D |  |  | Constructed with Fe ions and 1,2,3-triazolate ligands | unspecified | [52 empty] | 0.3 | S cm⁻¹ | unspecified |  | room temperature
1099 | Fe(TA)2 | Fe(C2H2N3)2 | 2022 | 10.1021/jacs.1c10800 | Size-Dependent Properties of Solution-Processable Conductive MOF Nanocrystals | Fe(II) | octahedral | octahedral | single metal center | unspecified | 1,2,3-triazolate | triazole | linear | unspecified | 3D | unspecified | unspecified | Modulated synthesis using 1-methylimidazole as modulator in DMF at 120°C for 1.5 hours under air-free conditions | Hydrothermal process at 120°C for 1.5 h | 120°C | ambient | DMF |  |  |  |  | 6.33 | nS/cm |  |  |  | 50.6 | nS/cm | [12 empty] | 611 | nS/cm | [12 empty] | lower than bulk | m²/g |  |  |  | 1.21 | μS/cm | [15 empty] | 8.25 | μS/cm |  |  |  | 91.0 | μS/cm |  |  | 1.08 | ×10^5 S/cm |  |  | 4.84 | ×10^5 S/cm |  |  | 1.53 | ×10^4 S/cm |  |  | 6.30 | ×10^4 S/cm | [340 empty] | 5.5 | nm |  |  |  | 6.8 | nm |  |  |  | 16.3 | nm | [4308 empty] | N2 | -0.669 | V |  |  |  | -0.382 | V | [1193 empty] | 0.1 M TBAPF6/DMF |  | 0.1 M TBAPF6/DMF | [161 empty] | 25.3 | nm |  | 48 | nm |  | 84 | nm |  | 130 | nm | [826 empty] | N2 | [466 empty] | 130 mV/s |  |  | 130 mV/s | [479 empty] | 84 nm | 25 nm | [308 empty] | N2 | [1809 empty] | 1-methylimidazole | 10.9 | modulated synthesis | 1-methylimidazole | 3.00 | modulated synthesis | 1-methylimidazole | 0.709 | modulated synthesis | 1-methylimidazole | 0.436 | modulated synthesis | 1-methylimidazole | 0.218 | modulated synthesis | 1-methylimidazole | 0.109 | modulated synthesis | 1-methylimidazole | 0.055 | modulated synthesis | bulk | van der Pauw | van der Pauw | N2 | van der Pauw | bulk | air | 3 days | van der Pauw | 84 nm | air | 3 days | van der Pauw | 25 nm | air | 3 days | van der Pauw | bulk | air | none | four-point probe | 130 nm | air | none | four-point probe | 84 nm | air | none | four-point probe | 84 nm | air | 5% carbon, 5% PVDF | four-point probe | 10^6 | cm^-1 M^-1 | 5.5 nm | CT1 band | 10^10 | cm^-1 M^-1 | 130 nm | CT1 band | 0.05-0.27 | dimensionless | per formula unit | 4.2 | eV | CT1 band | nanoparticles | 3.3 | eV | CT2 band | nanoparticles | 3.99 | eV | CT1 band | bulk | 3.47 | eV | CT2 band | bulk | 48 nm | 120°C | 5.5 nm | R1 | 5.5 nm | R2
3271 | 1⊃PPy2 | FeC6N6Ni·PPy | 2025 | 10.1021/acs.chemmater.4c02468 | Drastic Enhancement of Electrical Conductivity of Metal-Organic Frameworks Displaying Spin Crossover | [12 empty] | 1⊃Py2 treated with 0.5 M iodine solution in hexane for 48 hours at refrigerator temperature, followed by washing with hexane and water | [53 empty] | enhanced | S/cm | two-probe |  | 300 K | [568 empty] | pellet | gradual, broad temperature range |  | 100-300 K
3272 | 1⊃PPy4 | FeC6N6Ni·PPy | 2025 | 10.1021/acs.chemmater.4c02468 | Drastic Enhancement of Electrical Conductivity of Metal-Organic Frameworks Displaying Spin Crossover | [12 empty] | 1⊃Py4 treated with 0.5 M iodine solution in hexane for 48 hours at refrigerator temperature, followed by washing with hexane and water | [53 empty] | enhanced | S/cm | two-probe |  | 300 K | [568 empty] | pellet
3273 | 1⊃PPy8 | FeC6N6Ni·PPy | 2025 | 10.1021/acs.chemmater.4c02468 | Drastic Enhancement of Electrical Conductivity of Metal-Organic Frameworks Displaying Spin Crossover | [12 empty] | 1⊃Py8 treated with 0.5 M iodine solution in hexane for 48 hours at refrigerator temperature, followed by washing with hexane and water | [53 empty] | enhanced | S/cm | two-probe |  | 300 K | [568 empty] | pellet | [6718 empty] | ~3 | cm³·K/mol | 300 K | gradual, broad temperature range |  | 100-300 K | 1 kOe
3274 | 1⊃PPy16 | FeC6N6Ni·PPy | 2025 | 10.1021/acs.chemmater.4c02468 | Drastic Enhancement of Electrical Conductivity of Metal-Organic Frameworks Displaying Spin Crossover | [12 empty] | 1⊃Py16 treated with 0.5 M iodine solution in hexane for 48 hours at refrigerator temperature, followed by washing with hexane and water | [53 empty] | enhanced | S/cm | two-probe |  | 300 K | [568 empty] | pellet
3102 | Ni₃(HHTP)₂ | Ni₃(C₁₈H₁₂O₆)₂ | 2025 | 10.1016/S2352-152X(25)01117-X | Recent advances in electrically conductive metal-organic frameworks: Synthesis, challenges, and prospects for supercapacitor applications | Ni(II) | unspecified | unspecified | unspecified | unspecified | 2,3,6,7,10,11-Hexahydroxytriphenylene (HHTP) | hydroxyl | planar | honeycomb | 2D | unspecified | unspecified | solvothermal method | Solvothermal synthesis | unspecified |  | unspecified | [49 empty] | 1.2×10⁻³ | S/cm | unspecified |  | unspecified | high | unspecified | unspecified
2458 | Fe(TA)₂ | Fe(C₂H₂N₃)₂ | 2024 | 10.1021/jacs.4c06669 | Electrochemical Anion Sensing Using Conductive Metal-Organic Framework Nanocrystals with Confined Pores | Fe(II/III) | octahedral | octahedral | single metal center | yes | 1,2,3-triazolate | triazole | linear | unspecified | 3D | unspecified | unspecified | Solvothermal synthesis using iron(II) chloride and 1,2,3-triazole with 1-methylimidazole as modulator in DMF at 120°C for 1.5 hours | Hydrothermal process at 120°C for 1.5 h | 120°C | ambient | DMF | [49 empty] | conductive | unspecified | unspecified | [884 empty] | nanocrystal film | [6454 empty] | 3.4 | Å | DFT calculation | H-H distance | 11.5 | Å | DFT calculation | 3.4 | Å | DFT calculation | 1.2 | V | Fc⁰/⁺ | 0.1 M TBABF₄ in acetonitrile | 10 mV/s | 17 nm nanocrystal film | 0 | V | Fc⁰/⁺ | 0.1 M TBABF₄ in acetonitrile | 10 mV/s | 17 nm nanocrystal film | 13 | cm⁻¹/V | in situ electrochemical Raman
2251 | Mn-MOF | unspecified | 2023 | 10.1002/smtd.202300574 | Proton Self‐Doped Polyaniline with High Electrochemical Activity for Aqueous Zinc‐Ion Batteries | Mn(II) | unspecified | unspecified | unspecified | unspecified | 1,3,5-benzenetricarboxylic acid (H3BTC) | -COOH | trigonal planar | unspecified | unspecified | unspecified | unspecified | Solvothermal reaction of Mn(CH₃COO)₂·4H₂O and H3BTC in ethanol/NMP mixture with acetic acid and NaOH at 130°C for 24 hours, followed by treatment with 0.05 M hydrochloric acid | Solvothermal process at 130°C for 24h | 130°C | unspecified | ethanol/NMP (1:1 v:v) | [49 empty] | 20.5 | S/m | four-point probe |  | unspecified | [142 empty] | 209.9 | m²/g | BET | [7 empty] | unspecified | [117 empty] | 140 | mAh/g | 0.5 A/g | [69 empty] | 2 M Zn(CF₃SO₃)₂ | PANI-M composite | [771 empty] | 5.2 | nm | BET | unspecified | [242 empty] | 0.6-1.6 V | [2005 empty] | PANI-M composite | PANI-M composite | pure MOF cathode
1073 | HKUST-1 | Cu₃(BTC)₂ | 2022 | 10.1016/j.jallcom.2022.164510 | Hierarchical NiCo₂O₄/CuO-C nanocomposite derived from copper-based metal organic framework and Ni/Co hydroxides: Excellent electrocatalytic activity towards methanol oxidation | Cu(II) | paddle-wheel | square planar | binuclear Cu₂ paddle-wheel | yes | 1,3,5-benzenetricarboxylic acid (H₃BTC) | carboxylate | trigonal planar | tbo | 3D | cubic | Fm-3m | Cu(NO₃)₂·3H₂O (1.25 g, 5.2 mmol) and H₃BTC (0.63 g, 3 mmol) were stirred in solvent mixture (DMF:ethanol:water = 1:1:1, 31.5 mL) for 15 min, then transferred to Teflon-lined autoclave and heated at 85 °C for 20 h. The blue solid was collected and dried at 120 °C for 12 h. | Hydrothermal synthesis at 85 °C for 20 h | 85 °C | autogenous | DMF/ethanol/water (1:1:1) | [49 empty] | low | unspecified | electrochemical |  | unspecified | [142 empty] | 746.1 | m²/g | BET N₂ adsorption | [7 empty] | unspecified | [962 empty] | 2.58 | nm | BET N₂ adsorption | unspecified
2484 | Cu₃(C₆O₆)₂ | Cu₃(C₆O₆)₂ | 2024 | 10.1021/acs.accounts.4c00292 | Fabricating Large-Area Thin Films of 2D Conductive Metal-Organic Frameworks | Cu(II) | unspecified | unspecified | unspecified | unspecified | tetrahydroxy-1,4-benzoquinone (THQ) | -OH | unspecified | unspecified | 2D | unspecified | unspecified | Chemical vapor deposition (CVD) using copper(II) acetylacetonate and tetrahydroxy-1,4-benzoquinone (THQ) precursors in face-to-face inner tube system with Ar gas purge at 230°C | CVD process at 230°C with Ar gas flow | 230°C | unspecified | none (vapor phase) | [49 empty] | 92.95 | S/cm | 4-point probe |  | room temperature | 2.96 | meV | high-temperature | [96 empty] | thin film | [46 empty] | 20 | meV | [77 empty] | 55-662.7 | nm | thin film | [1852 empty] | thin film | [43 empty] | thin film | [106 empty] | 9.87-18.0 | nm |  | thin film | [5249 empty] | CVD | [7 empty] | CVD | [1875 empty] | edge-on | 0.31 | nm | HR-TEM | ground state | interlayer antiferromagnetic | thin film
2581 | Cu₃(C₆O₆)₂ | Cu₃(C₆O₆)₂ | 2024 | 10.1002/anie.2021XXXXX | Gas-Induced Electrical and Magnetic Modulation of Two-Dimensional Conductive Metal-Organic Framework | Cu(II) | unspecified | unspecified | unspecified | unspecified | C₆O₆²⁻ (hexahydroxybenzene derivative) | hydroxyl groups | planar | honeycomb | 2D | monoclinic | C2/m | Cu(NO₃)₂·2.5H₂O (93 mg, 0.4 mmol, 2.0 eq) and ammonium acetate (308 mg, 4 mmol, 20.0 eq) dissolved in 3 mL degassed H₂O, then 42 mg (0.2 mmol) of tetrahydroxyquinone solid added. Reaction mixture heated at 65°C and gently bubbled with air for 18 hours. Precipitate filtered and washed with water (50 mL × 3) and acetone (20 mL × 5), dried under vacuum for 12 hours | Aqueous synthesis at 65°C with air bubbling for 18 hours | 65°C |  | H₂O | [49 empty] | semiconductive | unspecified | chemiresistive device | [101 empty] | film on interdigitated electrodes | [155 empty] | 1.1 | nm | [214 empty] | 0.065 | cm³/g | [232 empty] | 14 | ppb |  | theoretical limit from response-concentration relationship |  |  | 25 | ppb |  | theoretical limit from response-concentration relationship |  |  | 13 | ppb |  | theoretical limit from response-concentration relationship | [6566 empty] | paramagnetic | unspecified | [1880 empty] | 84.2 | % | 40 ppm |  |  | 8 | times higher than 40 ppm | 1% (10000 ppm) | [2015 empty] | O-decorated 1D channel |  |  | -38 | K |  | -60 | K | with confined water guests inside | 1.8-300 K | 0.43 | emu·K/mol | pristine | 50-300 K | 0.31 | emu·K/mol | NH₃ exposed (1% for 6 hrs) | 50-300 K | 0.36 | emu·K/mol | H₂S exposed (1% for 6 hrs) | 50-300 K | 0.36 | emu·K/mol | NO exposed (1% for 6 hrs) | 50-300 K | 1.83 | μB | pristine | TRUE | 1.85 | μB | NH₃ exposed | TRUE | 1.57 | μB | H₂S exposed | TRUE | 1.70 | μB | NO exposed | TRUE | NH₃ exposed | high-temperature series expansion | H₂S exposed | high-temperature series expansion | -95 | K | NO exposed | high-temperature series expansion | 1 min | 1.0 V | response at 40 ppm | 79.4 | % | 40 ppm | 10 min | 1.0 V | 103 | times higher than 40 ppm | 1% (10000 ppm) | response at 40 ppm | -697.3 | % | 40 ppm | 10 min | 1.0 V | negative response indicates conductivity increase | 25 | times higher than 40 ppm | 1% (10000 ppm) | response at 40 ppm | 4.78 | min⁻¹ | NH₃ | 40 ppm | pseudo-first-order kinetic | 1.23 | min⁻¹ | H₂S | 40 ppm | pseudo-first-order kinetic | 0.73 | min⁻¹ | NO | 40 ppm | pseudo-first-order kinetic | NH₃ | H₂S | NO | 25 | % | H₂S | 40 ppm | 20 min N₂ purging | 53 | % | NO | 40 ppm | 20 min N₂ purging
3281 | BPS | PDMS-CB-EM composite | 2025 | Not provided in text | Sponge-Inspired Porous Sensor for Wide-Spectrum Detection of Organic Liquids, Gases, and Isomers | None | Not applicable | Not applicable | Not applicable | Not applicable | Polydimethylsiloxane (PDMS), Carbon Black (CB), Thermal Expansion Microspheres (EM) | Hydrophobic silicone groups | Polymer matrix with porous structure | Not specified | 3D porous structure | Amorphous polymer composite | Not applicable | PDMS base and curing agent (10:1 mass ratio) mixed with carbon black and thermal expansion microspheres, coated on substrate, pre-cured at room temperature for 12 h, then thermally cured at 100°C for 10 min to induce foaming, followed by etching in DMF for 12 h to remove EM template | Room temperature mixing, 100°C thermal curing, DMF etching | 100°C | ambient | DMF | [49 empty] | 2.3e-3 | S cm⁻¹ | unspecified |  | 25°C | [1342 empty] | 175 | ms |  |  | 101 | ms | [202 empty] | 1 | mM | [669 empty] | Decreased by 17% | relative change | stress-strain measurement | [744 empty] | 1% |  | 1% | [363 empty] | acetone and triethylamine | [6901 empty] | mechanical strain | 3.8 | dimensionless | 0-10% | mechanical strain | aqueous solution | 10% | 25% vs 10% | resistance change measurement | 9.9 | % | chloroform | 0.5 μL | porous BPS | 51 | % | dimethylbenzene | 0.5 μL | porous BPS | 3.5 | % | chloroform | 0.5 μL | dense BPS | 23 | % | dimethylbenzene | 0.5 μL | dense BPS | 20-100 | °C | conductivity measurement
3165 | Cu₃(C₆N₆H₆)₂ | Cu₃(C₆N₆H₆)₂ | 2024 | 10.1016/j.diamond.2025.112246 | Understanding the anchoring effects of metal ions and organic ligands in two-dimensional conductive metal–organic frameworks used for lithium-sulfur batteries | Cu(II) | tetrahedral | sp³ hybridization | single metal nodes | unspecified | Hexaaminobenzene (HAB, C₆N₆H₆) | amino groups | non-planar | hexagonal | 2D | hexagonal | unspecified | Theoretical study - experimental synthesis reported in literature [51] | [53 empty] | >800 | S/m | experimental measurement | [345 empty] | bulk | [10195 empty] | -1.29 | eV | DFT-D2 | Li₂S₈ | -1.32 | eV | DFT-D2 | Li₂S₆ | -1.52 | eV | DFT-D2 | Li₂S₄ | [1393 empty] | 13.66 | Å | [685 empty] | DFT optimization | 1.979 | Å | DFT optimization | -0.42 | eV | DFT-D2 | S₈ | -2.29 | eV | DFT-D2 | Li₂S₂ | -2.22 | eV | DFT-D2 | Li₂S | 1.23 | eV | Li₂S₂ to Li₂S conversion | 298.15 K | 60.03 | μS | NEGF-DFT | zero bias
3466 | Cu₃(C₆N₆H₆)₂ | Cu₃(C₆N₆H₆)₂ | Unspecified | Unspecified | Understanding the anchoring effects of metal ions and organic ligands in two-dimensional conductive metal–organic frameworks used for lithium-sulfur batteries | Cu(II) | tetrahedral | tetrahedral | single metal center | unspecified | Hexaaminobenzene (HAB) | amino groups (-NH₂) | hexagonal | hexagonal | 2D | hexagonal | unspecified | Theoretical model based on hexaiminobenzene ligand coordination with Cu(II) ions | Theoretical construction via DFT optimization | [52 empty] | >800 | S/m | [346 empty] | bulk | [10195 empty] | -1.29 | eV |  | Li₂S₈ | -1.32 | eV |  | Li₂S₆ | -1.52 | eV |  | Li₂S₄ | [1393 empty] | 13.66 | Å | 1.979 | Å | DFT calculation | -0.42 | eV | S₈ | -2.29 | eV | Li₂S₂ | -2.22 | eV | Li₂S | 1.23 | eV | 60.03 | μS | zero bias | DFT calculation | experimental measurement | DFT calculation | DFT calculation | DFT calculation | DFT calculation | DFT calculation | DFT calculation | DFT calculation | sulfur reduction | transport calculation
3284 | TAN-EO12 | Ti-O-C₂₄H₅₀O₁₃ | 2025 | 10.1002/smtd.202500229 | Intrinsically Stretchable Resistive Memory Devices Utilizing Wavy Structured Strategy Integrated with Metal-Organic Framework Glasses | Ti(IV) | octahedral | octahedral | titanium-oxygen clusters | unspecified | Dodecaethylene glycol (DEG) | hydroxyl (-OH), ether (-O-) | linear flexible polymer chain | unspecified | 3D | amorphous (glassy) | unspecified | Solution processing technique: DEG dissolved in ethanol, followed by addition of TTIP, heated and stirred at 80°C for 24 hours, then spin-coated onto oxygen plasma-treated substrate and evaporated at 100°C to form MOF glass films | Hydrothermal process at 80°C for 24 h followed by spin-coating and thermal evaporation at 100°C | 80°C (stirring), 100°C (evaporation) | ambient | ethanol | [754 empty] | 191.2 | nm | [1115 empty] | -7.18 | eV |  | -3.92 | eV | [409 empty] | 0.539 | nm | [6873 empty] | 92 | % | visible spectrum | FIB cross-section | AFM | 1.05 | V | -1.11 | V | 10000 | s | Ag/TAN-EO12/ITO | Ag/TAN-EO12/ITO | 10^5 |  | Ag/TAN-EO12/Au@PDMS | 20% | 10 mm | 48918 |  | Ag/TAN-EO12/ITO | two-probe measurement | ambient conditions | HRS to LRS | LRS to HRS | 0.1 V | ambient conditions | Ag/TAN-EO12/Au@PDMS | 25.0 μm² | Mott-Schottky and Tauc plot | Mott-Schottky and Tauc plot | 10 | mm | Ag/TAN-EO12/Au@PDMS | 20 | % | Ag/TAN-EO12/Au@PDMS
3115 | Ni₃(HHTP)₂ | Ni₃(C₁₈O₆H₆)₂ | 2025 | 10.1021/acs.analchem.4c02522 | Electronic Chemical Sensors Based on Conductive Framework Materials | Ni(II) | unspecified | unspecified | unspecified | unspecified | Hexahydroxytriphenylene (HHTP) | hydroxy | hexatopic | unspecified | 2D | unspecified | unspecified | unspecified | unspecified | unspecified | unspecified | unspecified | [49 empty] | unspecified | S/cm | chemiresistive | [8867 empty] | 1.4 | ppm |  | dry N₂ | 0.23 | ppm |  | dry N₂ | [5074 empty] | H₂S | H₂S | 1.0 V
3286 | Co/C@TNF | Co/C composite | 2025 | 10.1016/j.coco.2025.102260 | Stabilized interface design of nickel-plated carbon fiber felts/epoxy composites with Co-MOF toward simultaneously boosting electromagnetic interference shielding and mechanical properties | Co(0)/Co(II) | unspecified | unspecified | nanoparticles | unspecified | carbonized 2-methylimidazole | graphitic carbon | porous carbon structure | unspecified | 3D | unspecified | unspecified | MOF@TNF-x felts heated to 400°C in Ar atmosphere at heating rate of 5°C/min, calcined at 400°C for 3 h | Carbonization at 400°C for 3 hours under Ar atmosphere | 400°C | Ar atmosphere | [15 empty] | 9.1228 | m²/g | N₂ | 77 K | 10.0644 | m²/g | N₂ | 77 K | [27 empty] | 25.16 | S/cm | four-probe resistivity tester | [51 empty] | 16.2960 | m²/g | N₂ | 77 K | [166 empty] | 16.1744 | nm |  | 46.3979 | nm | [1168 empty] | 0.97 | [338 empty] | N₂ | 77 K |  |  | N₂ | 77 K | [1089 empty] | 0.020747 | cm³/g |  | 0.127233 | cm³/g |  | 0.108994 | cm³/g | [2526 empty] | Co/C@TNF-1 composite felts | [762 empty] | 36.5658 | nm | [3581 empty] | Co/C@TNF-0.5 | Co/C@TNF-1 | Co/C@TNF-2 | [3461 empty] | N₂ | Co/C@TNF-0.5 | Co/C@TNF-1 | Co/C@TNF-2 | 77 K | 77 K | 77 K | N₂ | N₂ | N₂ | Co/C@TNF-0.5 | Co/C@TNF-1 | 77 K | Co/C@TNF-2 | 0.05 | mm | 2 mm | Co/C@TNF-1 | Raman spectroscopy | Co/C@TNF-2
327 | Cu3(BHT)2 | Cu3(C6S6)2 | 2021 | 10.1039/d1dt01729b | Recent progress on pristine two-dimensional metal–organic frameworks as active components in supercapacitors | Cu(II) | unspecified | unspecified | unspecified | unspecified | benzenehexathiol (BHT) | thiol | planar | unspecified | 2D | unspecified | unspecified | Liquid-liquid interface reaction | Interfacial reaction at liquid-liquid interface | unspecified | unspecified | two-phase system | [49 empty] | 1580 | S cm⁻¹ | four-probe measurement | [570 empty] | thin film
3255 | Ni₃(HHTP)₂ | Ni₃(C₁₈H₁₂O₆)₂ | 2025 | 10.1021/acssensors.4c03229 | Employing Triphenylene-Based, Layered, Conductive Metal-Organic Framework Materials as Electrochemical Sensors for Nitric Oxide in Aqueous Media | Ni²⁺ | octahedral |  | trinuclear cluster |  | 2,3,6,7,10,11-Hexahydroxytriphenylene (HHTP) | hydroxyl |  | kagome | 2D | hexagonal | P6/mmm | Hydrothermal synthesis: HHTP suspended in water with nickel(II) acetate tetrahydrate, heated to 85°C open to air overnight without stirring | Hydrothermal process at 85°C for 24 h | 85°C |  | water | [37 empty] | 360 | m²/g | N₂ | 77 K | [8 empty] | conductive | unspecified | [110 empty] | 50-100 | nm | [6057 empty] | 1.2 | normalized to GCE |  |  | 0.1 M PBS pH 7.4 | [181 empty] | 408 | pA/nM | [2511 empty] | 9.0 | nM |  |  | 8.7 | nM | [6627 empty] | -1.3 | log k |  |  |  | -0.83 | log k | 5.7 | fold | 17 μM | 0.1 M PBS pH 7.4 | 5-6 | fold | 1.7 μM | 0.1 M PBS pH 7.4 | rod-like | unspecified | <2 | fold | 1.9 mM | 0.1 M PBS pH 7.4 | Ni₃(HHTP)₂@PEDOT:PSS@GCE | amperometry | 1.0 V vs Ag/AgCl | Ni₃(HHTP)₂@PEDOT:PSS@GCE | amperometry | Ni₃(HHTP)₂@PEDOT:PSS@GCE | amperometry | ascorbic acid | nitrite
3334 | Ni₃(HHTP)₂ | Ni₃C₃₆H₁₂O₁₂ | 2025 | 10.1016/j.foodchem.2025.143126 | Construction of an electrochemical sensor based on a conductive Ni₃(HHTP)₂ nanowires array functionalized with ag nanoparticles @ WS₂ QDs for nitrite detection | Ni²⁺/Ni³⁺ | unspecified | unspecified | unspecified | unspecified | 2,3,6,7,10,11-hexahydroxytriphenylene (HHTP) | hydroxyl | unspecified | unspecified | unspecified | unspecified | unspecified | In-situ growth method on carbon cloth substrate using nickel acetate tetrahydrate and HHTP in deionized water at 80°C | Hydrothermal synthesis at 80°C for 3-15 h | 80°C |  | deionized water | [49 empty] | enhanced | unspecified | [346 empty] | nanowires array on carbon cloth | [140 empty] | 118.0 | Ω | EIS |  |  | 69.4 | Ω | EIS | [653 empty] | 3.06 | cm² |  | 0.1 M PBS (pH=7.0) with 5 mM [Fe(CN)₆]³⁻ | [110 empty] | 0.1 M PBS (pH=7.0) with 5 mM [Fe(CN)₆]³⁻ |  | 0.1 M PBS (pH=7.0) with 5 mM [Fe(CN)₆]³⁻ | [270 empty] | 1.630 | nm | (100) | HRTEM |  |  |  | π-d conjugated structure provides excellent conductivity | [870 empty] | 4.77, 9.36, 13.87, 26.98 | ° (2θ) | XRD | [5600 empty] | CV | [1699 empty] | (100), (200), (210), (001) | AgNPs@WS₂QDs-Ni₃(HHTP)₂/CC | 9 h
3290 | Pt(HITP)2 | Pt(C18H6N6)2 | 2025 | 10.1002/smsc.202400000 | The Design of Intrinsically Conductive Metal-Organic Frameworks for Thermoelectric Materials | Pt(II) | square planar | square planar | single metal center | unspecified | 2,3,6,7,10,11-hexaiminotriphenylene (HITP) | imine | hexagonal | honeycomb | 2D | hexagonal | unspecified | Coordination of Pt(II) with HITP linker | Coordination self-assembly | unspecified | unspecified | unspecified | [49 empty] | 0.327 | S cm⁻¹ | [56 empty] | unspecified | [45 empty] | pressed pellet powder | [42 empty] | 67 | m² g⁻¹ | [1716 empty] | 37.7 | μV K⁻¹ | [543 empty] | pressed pellet powder | [4960 empty] | two-point probe | [937 empty] | amorphous | unspecified | [200 empty] | pressed pellet powder | two-point probe | unspecified
3291 | Pd(HITP)2 | Pd(C18H6N6)2 | 2025 | 10.1002/smsc.202400000 | The Design of Intrinsically Conductive Metal-Organic Frameworks for Thermoelectric Materials | Pd(II) | square planar | square planar | single metal center | unspecified | 2,3,6,7,10,11-hexaiminotriphenylene (HITP) | imine | hexagonal | honeycomb | 2D | hexagonal | unspecified | Coordination of Pd(II) with HITP linker | Coordination self-assembly | unspecified | unspecified | unspecified | [49 empty] | 0.261 | S cm⁻¹ | [56 empty] | unspecified | [45 empty] | pressed pellet powder | [42 empty] | 148 | m² g⁻¹ | [1716 empty] | 19.6 | μV K⁻¹ | [543 empty] | pressed pellet powder | [4960 empty] | two-point probe | [937 empty] | amorphous | unspecified | [200 empty] | pressed pellet powder | two-point probe | unspecified
332 | Cu₃(BHT)₂ | Cu₃(BHT)₂ | 2015 | 10.1038/ncomms8408 | Recent development and applications of electrical conductive MOFs | Cu(II) | square planar | square planar | unspecified | unspecified | benzenehexathiol (BHT) | thiol | planar hexagonal | honeycomb | 2D | unspecified | unspecified | Liquid-liquid interfacial method | Liquid-liquid interfacial synthesis | unspecified | unspecified | CH₂Cl₂ and aqueous solution |  |  |  |  | 1580 | S cm⁻¹ | four-probe |  | room temperature | 280 | S cm⁻¹ | unspecified | [17 empty] | 99 | cm² V⁻¹ s⁻¹ | FET |  | 116 | cm² V⁻¹ s⁻¹ | FET | [11 empty] | holes | electrons | [5 empty] | 0.002 | eV | [80 empty] | unspecified | [10 empty] | thin film |  | pellet
3409 | Ni₃(HHTP)₂ | Ni₃(C₁₈H₆O₆)₂ | 2025 | 10.1007/s11581-025-06266-5 | 2D EC‑MOF nanowire arrays for highly sensitive electrochemical detection of trace paraquat | Ni(II) | octahedral | octahedral | trinuclear nickel clusters | yes | 2,3,6,7,10,11-Hexahydroxytriphenylene (HHTP) | -OH | planar hexagonal | hcb | 2D | hexagonal | P3c1 | Solvothermal synthesis by immersing carbon paper in reaction solution of Ni²⁺ and HHTP at 85°C for 12 hours | Hydrothermal process at 85°C for 12 h | 85°C | ambient | deionized water:DMF = 4:1 (vol:vol) | [49 empty] | high | unspecified | unspecified | [101 empty] | nanowire arrays on carbon paper | [42 empty] | large | unspecified | unspecified | [110 empty] | 1.8 | nm | XRD analysis | [437 empty] | -1.5 | mV | 7 | [852 empty] | 4.4 | nM |  | 0.01 M PBS | [1331 empty] | DPV | [406 empty] | 0.2505 | cm² | CV in [Fe(CN)₆]³⁻/⁴⁻ solution | [39 empty] | paraquat | [1518 empty] | zeta potential test | [128 empty] | 7 | [5471 empty] | Ni₃(HHTP)₂/CP modified electrode | 175 | μA·μM⁻¹·cm⁻² | paraquat | 0.01-0.1 μM | 7 | 0.01 M PBS | 6.3 | μA·μM⁻¹·cm⁻² | paraquat | 0.1-200 μM | 7 | 0.01 M PBS
3385 | Fe(TA)2 | Fe(TA)2 | 2025 | 10.1021/acsnano.4c14989 | Conductive Metal-Organic Frameworks and Their Electrocatalysis Applications | Fe |  |  |  |  | 1,2,3-triazolate (TA) | triazole | [59 empty] | 2.7e-6 | S/cm | two probe | [89 empty] | unspecified
35 | Fe(ox)·2H₂O | Fe(C₂O₄)(H₂O)₂ | 2020 | 10.1021/acs.chemrev.9b00842 | Proton Transport in Metal-Organic Frameworks | Fe(II) | octahedral | octahedral | single metal center | No | oxalate (C₂O₄²⁻) | carboxylate | linear | 1D chain | 1D | unspecified | unspecified | Simple mixing of ferrous sulfate and oxalic acid in water | Room temperature aqueous synthesis | room temperature |  | water | [54 empty] | 0.37 | eV | [74 empty] | 1.3e-5 | S cm⁻¹ | 25 °C | 98% RH | EIS | pellet | Arrhenius fitting | <1e-10 | S cm⁻¹ | unspecified
3296 | complex 1 | NaAl₂L₂·2H₂O·3.5DMF | 2024 | 10.1039/d3dt01512b | An electrically conductive dinuclear aluminium complex for the fabrication of a Schottky diode | Al(III) | unspecified | unspecified | dinuclear | unspecified | bis(2-hydroxynaphthalen-1-yl)methylene)-{1,1'-biphenyl}-2,2'-dicarbohydrazide (ligand L) | amide, Schiff base, hydroxyl | unspecified | unspecified | 3D | unspecified | unspecified | Synthesis of the dinuclear Al(III) complex containing heterometallic atoms with two distinct Al³⁺ ions and one Na⁺ ion | Complex formation from ligand L with Al(III) ions | unspecified |  | DMF | [49 empty] | 1.04e-5 | S m⁻¹ | two-probe technique |  | room temperature | [87 empty] | thin film (~10 μm thick) | [3712 empty] | 2.63 | eV |  |  | 2.80 | eV | [579 empty] | 3.84 | MΩ |  | 2.89 | MΩ | [7289 empty] | 1.54 | dimensionless |  |  | 0.85 | eV |  |  |  |  | 42 | dimensionless | [1978 empty] | dV/d ln I method |  | H(I) method | [1097 empty] | 1.5 V | 2.53 | eV | Al/complex 1/ITO sandwich structure | Al/complex 1/ITO sandwich structure | Al/complex 1/ITO sandwich structure | Al/complex 1/ITO sandwich structure | Al/complex 1/ITO sandwich structure | Al/complex 1/ITO sandwich structure | forward bias | room temperature | room temperature | H(I) method | Tauc plot | direct allowed | solid state | Tauc plot | direct allowed | solid state | DFT-B3LYP/6-311G(d) | theoretical calculation
3297 | ligand L | C₃₂H₂₄N₄O₄ | 2024 | 10.1039/d3dt01512b | An electrically conductive dinuclear aluminium complex for the fabrication of a Schottky diode | none | none | none | none | none | bis(2-hydroxynaphthalen-1-yl)methylene)-{1,1'-biphenyl}-2,2'-dicarbohydrazide | amide, Schiff base, hydroxyl | unspecified | unspecified | 0D (dimeric structure) | unspecified | unspecified | Synthesis of amido Schiff base ligand | Schiff base condensation reaction | unspecified | [51 empty] | 1.05e-7 | S m⁻¹ | two-probe technique |  | room temperature | [87 empty] | thin film (~10 μm thick) | [1726 empty] | 3.04 | eV | [2569 empty] | 55.7 | MΩ |  | 57.4 | MΩ | [7289 empty] | 2.31 | dimensionless |  |  | 0.95 | eV |  |  |  |  | 5.27 | dimensionless | [1978 empty] | dV/d ln I method |  | H(I) method | [1097 empty] | 1.5 V | 3.07 | eV | solid state | Al/ligand L/ITO sandwich structure | Al/ligand L/ITO sandwich structure | Al/ligand L/ITO sandwich structure | Al/ligand L/ITO sandwich structure | Al/ligand L/ITO sandwich structure | Al/ligand L/ITO sandwich structure | forward bias | room temperature | room temperature | H(I) method | DFT-B3LYP/6-311G(d) | theoretical calculation | Tauc plot | direct allowed
1735 | FeCoNi-BHT | FeCoNi-C6S6 | 2023 | 10.1016/j.jcis.2023.11.104 | A Conductive Two-dimensional Trimetallic FeCoNi-Benzenehexathiol π d Conjugated Metal-organic Framework for Highly Efficient Oxygen Evolution Reaction | Co(II), Fe(II), Ni(II) | square-planar | square-planar | single-atom sites | present | 1,2,3,4,5,6-benzenehexathiol (BHT) | thiol (-SH) | hexagonal symmetry | honeycomb | 2D | unspecified | unspecified | Liquid-liquid interfacial synthesis under argon atmosphere: BHT dissolved in degassed dichloromethane reacted with CoCl₂, NiCl₂·6H₂O, FeCl₃ and NaBr dissolved in degassed deionized water at room temperature for two days | Liquid-liquid interfacial reaction at room temperature | room temperature |  | dichloromethane and deionized water |  |  |  |  | 92 | S m⁻¹ | Hall effect |  | 300 K | 130 | S m⁻¹ | Hall effect |  | 160 K | [9 empty] | 82 | S m⁻¹ | Hall effect |  | 350 K | [168 empty] | 267.05 | m² g⁻¹ | BET | [152 empty] | 58 | mV dec⁻¹ | 1.0 M KOH | [171 empty] | 0.685 | cm³ g⁻¹ | BET | [346 empty] | bulk | [405 empty] | 2.8 | mF cm⁻² | 1.0 M KOH | [42 empty] | 5.66 | wt% | Co | ICP-OES | 5.66 | wt% | Fe | ICP-OES | [498 empty] | 266 | mV | 10 mA cm⁻² | 1.0 M KOH | RHE | 300 | mV | 50 mA cm⁻² | 1.0 M KOH | RHE | [598 empty] | bulk |  | bulk |  | bulk | [966 empty] | electrode on carbon cloth | [10 empty] | bulk | [5844 empty] | electrode | [5440 empty] | 2.94 | wt% | Ni | ICP-OES | 272 | μmol | 1.75 V vs RHE | 60 min | 1.0 M KOH | 100 | % | 1.0 M KOH | electrode
1317 | Cu₃(BHT)₂ | Cu₃(C₆S₆)₂ | 2021 | 10.1016/j.ensm.2021.01.093 | Recent advances in synthesis of two-dimensional conductive metal-organic frameworks and their electrochemical energy storage application | Cu(II) | square planar | square planar | paddle-wheel | unspecified | 1,2,3,4,5,6-benzenehexathiol (BHT) | -SH | hexagonal | kagome | 2D | hexagonal | unspecified | Liquid-liquid interfacial synthesis | Liquid-liquid interface between aqueous and organic phases | room temperature | atmospheric | H₂O/CH₂Cl₂ |  |  |  |  | 1580 | S cm⁻¹ | four-probe method |  | room temperature | 280 | S cm⁻¹ | four-probe method |  | room temperature | [9 empty] | 48 | S cm⁻¹ | four-probe method |  | room temperature | [14 empty] | 2500 | S cm⁻¹ | four-probe method |  | room temperature | [694 empty] | thin film | nanocrystal | amorphous nanoparticle | [1153 empty] | 8.76 | Å |  |  | 3.38 | Å | [5200 empty] | film | [2158 empty] | a, b |  | c
2305 | Cu₃(BHT)₂ | Cu₃(C₆H₆S₆)₂ | 2023 | 10.1021/acsnanoscienceau.3c00024 | Two-Dimensional Electrically Conductive Metal-Organic Frameworks as Chemiresistive Sensors | Cu(II) | square planar | square planar | binuclear | present | benzenehexathiol (BHT) | thiol | hexagonal | honeycomb | 2D | hexagonal | P6/mmm | Liquid-liquid interfacial synthesis, solvothermal synthesis | Synthesis at dichloromethane-water interface | unspecified | unspecified | dichloromethane and water |  |  |  |  | 48-280 | S/cm | 4-probe |  | unspecified | 2500 | S/cm | 4-probe |  | unspecified | [202 empty] | pellet | film | [6356 empty] | 14.9 | % | 100 ppm | [1079 empty] | room temperature | air | ΔR/R₀
3518 | Cu3(BHT)2 | C12H6S6Cu3 | 2016 | 10.1002/anie.201506219 | Electrically Conductive Porous Metal-Organic Frameworks | Cu(II) | square-planar | square-planar | CuS4 | No | benzenehexathiol (BHT) | thiol | hexadentate | honeycomb | 2D | unspecified | unspecified | Reaction of Cu(II) with benzenehexathiol (BHT) | unspecified | unspecified |  | unspecified | [49 empty] | 1580 | S cm-1 | four-probe | film | room temperature | [42 empty] | 0.00206 | eV |  |  | 0.00012 | eV | [122 empty] | 99 | cm² V-1 s-1 |  | FET | hole |  | 116 | cm² V-1 s-1 |  | FET | electron | [6660 empty] | 300 K | 40 K
3302 | Sm-MOF | Sm-C₈H₄O₆ | 2025 | 10.1016/j.jenvman.2025.125682 | Electro-oxidation of lincomycin and human pathogenic bacteria using carbon-supported lanthanide derivatives anodes: Accelerating wastewater remediation | Sm³⁺ | unspecified | unspecified | unspecified | unspecified | 2,5-dihydroxyterephthalic acid (H₄DOT) | carboxyl, hydroxyl | linear | unspecified | unspecified | unspecified | unspecified | Solvothermal synthesis by mixing samarium nitrate with 2,5-dihydroxyterephthalic acid in DMF/water solvent (9:3 ratio), followed by heating at 120°C for 12 hours | Solvothermal process at 120°C for 12 h | 120°C | unspecified | DMF/water (9:3) | [49 empty] | 0.020-0.100 | S/m |  |  | unspecified | [343 empty] | derivative compounds | [2066 empty] | Sm2O2CN2 | unspecified | XRD | PDF#49-1167
3303 | Ce-MOF | Ce-C₈H₄O₆ | 2025 | 10.1016/j.jenvman.2025.125682 | Electro-oxidation of lincomycin and human pathogenic bacteria using carbon-supported lanthanide derivatives anodes: Accelerating wastewater remediation | Ce³⁺/Ce⁴⁺ | unspecified | unspecified | unspecified | unspecified | 2,5-dihydroxyterephthalic acid (H₄DOT) | carboxyl, hydroxyl | linear | unspecified | unspecified | unspecified | unspecified | Solvothermal synthesis by mixing cerium(III) nitrate hexahydrate with 2,5-dihydroxyterephthalic acid in DMF/water solvent (9:3 ratio), followed by heating at 120°C for 12 hours | Solvothermal process at 120°C for 12 h | 120°C | unspecified | DMF/water (9:3) | [49 empty] | 0.020-0.100 | S/m |  |  | unspecified | [343 empty] | derivative compounds | [2066 empty] | Ce2O2CN2 | unspecified | XRD | PDF#49-1164
3304 | Eu-MOF | Eu-C₈H₄O₆ | 2025 | 10.1016/j.jenvman.2025.125682 | Electro-oxidation of lincomycin and human pathogenic bacteria using carbon-supported lanthanide derivatives anodes: Accelerating wastewater remediation | Eu³⁺ | unspecified | unspecified | unspecified | unspecified | 2,5-dihydroxyterephthalic acid (H₄DOT) | carboxyl, hydroxyl | linear | unspecified | unspecified | unspecified | unspecified | Solvothermal synthesis by mixing europium(III) nitrate hexahydrate with 2,5-dihydroxyterephthalic acid in DMF/water solvent (9:3 ratio), followed by heating at 120°C for 12 hours | Solvothermal process at 120°C for 12 h | 120°C | unspecified | DMF/water (9:3) | [49 empty] | 0.020-0.100 | S/m |  |  | unspecified | [343 empty] | derivative compounds | [2066 empty] | Eu2O2CN2 | unspecified | XRD | PDF#49-1168
1263 | HKUST-1 | [Cu₃(BTC)₂] | 2020 | 10.1016/j.micromeso.2020.110218 | Steady-state electrochemical synthesis of HKUST-1 with polarity reversal | Cu(II) | paddle-wheel | square planar | Cu₂ paddle-wheel | yes | 1,3,5-benzenetricarboxylic acid (H₃BTC) | carboxylic acid | trigonal planar | tbo | 3D | cubic | Fm-3m | Electrochemical synthesis using copper electrodes and H₃BTC ligand in water:ethanol (1:1 v/v) solution. Two methods compared: direct current (DC) and polarity reversal (PR) at various frequencies. | Electrochemical synthesis at room temperature with current density 1.674 mA cm⁻² | room temperature |  | water:ethanol (1:1 v/v) | [14 empty] | 1303 | m²/g |  |  | 1063 | m²/g | [29 empty] | very low | unspecified | unspecified | [2828 empty] | 0.644 | cm³/g |  | 0.396 | cm³/g | [3261 empty] | Talin et al. Science 343 (2013) 66-69 | [4946 empty] | PR electrochemical | 10 h | 140 °C | 10⁻⁶ Torr | 24 h | N₂ | 77 K | PR electrochemical | 60 h | 140 °C | 10⁻⁶ Torr | 24 h | N₂ | 77 K | PR electrochemical | 10 h | PR electrochemical | 60 h | 1.83 | mg h⁻¹ cm⁻² | PR electrochemical | 250 mHz | 1.674 mA cm⁻² | 3-10 h | 1.63 | mg h⁻¹ cm⁻² | PR electrochemical | 250 mHz | 1.674 mA cm⁻² | 0-3 h | 1.41 | mg h⁻¹ cm⁻² | PR electrochemical | 250 mHz | 1.674 mA cm⁻² | 10-60 h | 0.57 | mg h⁻¹ cm⁻² | DC electrochemical | 1.674 mA cm⁻² | 0-3 h | 0.11 | mg h⁻¹ cm⁻² | DC electrochemical | 1.674 mA cm⁻² | 3-10 h | 25.9 | % | PR electrochemical | 250 mHz | 3 h | 28.1 | % | PR electrochemical | 250 mHz | 10 h | 23.3 | % | PR electrochemical | 250 mHz | 60 h | 4 | % | DC electrochemical | 10 h
3853 | Cu3(BHT)2 | Not specified | 2018 | 10.1002/ijch.201800024 | Electroactive Metalorganic Frameworks | Cu(II) | Not specified | Not specified | Not specified | Not specified | benzenehexathiol (BHT) | thiol | Not specified | honeycomb | 2D | Not specified | Not specified | Liquid-liquid interface approach or room-temperature solution processes. | Liquid-liquid interface or solution process | room temperature | Not specified | Not specified |  |  |  |  | 1580 | S cm^-1 | four-point probe/film |  | room temperature | 2500 | S cm^-1 | four-point probe/film |  | room temperature | [6612 empty] | 99 | cm^2 V^-1 s^-1 | room temperature | FET device |  |  | 116 | cm^2 V^-1 s^-1 | room temperature | FET device | [875 empty] | 78.6 | % | visible region |  | 82 | % | visible region
3410 | Ni₃(HHTP)₂ | Ni₃(C₁₈H₆O₆)₂ | 2025 | 10.1007/s11581-025-06266-5 | 2D EC‑MOF nanowire arrays for highly sensitive electrochemical detection of trace paraquat | Ni(II) | octahedral | octahedral | trinuclear nickel clusters | yes | 2,3,6,7,10,11-Hexahydroxytriphenylene (HHTP) | -OH | planar hexagonal | hcb | 2D | hexagonal | P3c1 | Solvothermal synthesis by immersing carbon paper in reaction solution of Ni²⁺ and HHTP at 85°C for 12 hours | Hydrothermal process at 85°C for 12 h | 85°C | ambient | deionized water:DMF = 4:1 (vol:vol) | [49 empty] | high | unspecified | unspecified | [101 empty] | nanowire arrays on carbon paper | [42 empty] | large | unspecified | unspecified | [110 empty] | 1.8 | nm | XRD analysis | [437 empty] | -1.5 | mV | 7 | [852 empty] | 4.4 | nM |  | 0.01 M PBS | [1331 empty] | DPV | [406 empty] | 0.2505 | cm² | CV in [Fe(CN)₆]³⁻/⁴⁻ solution | [39 empty] | paraquat | [1518 empty] | zeta potential test | [128 empty] | 7 | [5471 empty] | Ni₃(HHTP)₂/CP modified electrode | 175 | μA·μM⁻¹·cm⁻² | paraquat | 0.01-0.1 μM | 7 | 0.01 M PBS | 6.3 | μA·μM⁻¹·cm⁻² | paraquat | 0.1-200 μM | 7 | 0.01 M PBS
2677 | HTTP-Co | Co₃(HTTP)₂ | 2024 | 10.1039/d4ta02069c | Conductive 2D dithiolene MOF-based electrodes for low-temperature high-performance energy storage | Co(II) | unspecified | unspecified | unspecified | unspecified | 2,3,6,7,10,11-triphenylenehexathiolate (HTTP) | thiol | hexagonal | honeycomb | 2D | hexagonal | unspecified | Modified solvothermal method similar to HTTP-Co-CC but without carbon cloth substrate | Solvothermal process at 90°C under N₂ atmosphere | 90°C | [6 empty] | 28 | Ω cm |  |  | 200 K | 38 | Ω cm |  |  | 200 K | [9 empty] | 41 | Ω cm |  |  | 200 K | [133 empty] | 50-60 | nm | [455 empty] | pellet (1.0 mm thickness) | pellet (1.5 mm thickness) | pellet (2.0 mm thickness) | [6506 empty] | nanoparticle size observed by SEM/TEM | [3288 empty] | 3.2 | Å | 1.35-1.39 g cm⁻³ | 1.35-1.39 g cm⁻³ | 1.35-1.39 g cm⁻³ | eclipsed packing along c-axis
32 | Cu3(BHT) | Cu3(C6S6) | 2020 | 10.1021/acs.chemrev.9b00766 | Electrically Conductive Metal-Organic Frameworks | Cu(II) | unspecified | unspecified | unspecified | unspecified | benzenehexathiolate (BHT) | thiol | hexagonal | unspecified | 2D | unspecified | unspecified | Solvothermal synthesis with Cu(II) salt and benzenehexathiol linker | Solvothermal process | unspecified | unspecified | unspecified |  |  |  |  | 1580 | S/cm | 4-probe film |  | unspecified | 280 | S/cm | 4-probe pellet |  | unspecified | [40 empty] | 0.002 | eV | unspecified | [51 empty] | unspecified | unspecified | 116 | cm²/V·s | FET | electrons | 99 | cm²/V·s | FET | holes
3310 | Zn3(HIB)2 | Zn3(C6O6)2 | 2025 | 10.1002/smsc.202400000 | The Design of Intrinsically Conductive Metal-Organic Frameworks for Thermoelectric Materials | Zn(II) | tetrahedral | tetrahedral | unspecified | unspecified | Hexahydroxybenzene (HIB) | -OH | hexagonal | unspecified | 3D | unspecified | unspecified | unspecified | unspecified | unspecified | unspecified | unspecified | [49 empty] | 0.00086 | S cm⁻¹ | Van der Pauw | [55 empty] | vacuum | [45 empty] | pressed pellet | [42 empty] | 145 | m² g⁻¹ | unspecified | [1715 empty] | 200 | μV K⁻¹ | [4044 empty] | 0.0000344 | W cm⁻¹ K⁻² | [2598 empty] | pressed pellet | [3899 empty] | pressed pellet | vacuum | vacuum
3412 | Ni₃(HHTP)₂ | Ni₃(C18H12O6)₂ | 2024 | 10.1039/D5NJ00280J | In situ synthesis of conductive porous Ni₁.₅Cu₁.₅(HHTP)₂ on carbon paper for enhanced rechargeable Li–O₂ batteries | Ni(II) | octahedral | octahedral | trinuclear metal cluster | unspecified | 2,3,6,7,10,11-hexahydroxytriphenylene (HHTP) | -OH | hexagonal | unspecified | 2D | hexagonal | unspecified | One-step hydrothermal method: Ni(CH₃COO)₂·4H₂O (18.66 mg, 0.075 mmol) dissolved in 5 mL deionized water, HHTP (16.26 mg, 0.05 mmol) dissolved in 5 mL deionized water, mixed with 1.25 mL DMF, reacted at 85 °C for 24 hours | Hydrothermal process at 85 °C for 24 h | 85 °C | ambient | deionized water/DMF mixture | [49 empty] | high | unspecified | unspecified | [14123 empty] | 9.04, 13.6, 31.8, 41.5 | ° | (003), (100), (220), (222) | X-ray diffraction
3312 | Ni3(HATI_C3)2 | unspecified | 2025 | 10.1002/smsc.202400000 | The Design of Intrinsically Conductive Metal-Organic Frameworks for Thermoelectric Materials | unspecified | unspecified | unspecified | unspecified | unspecified | HATI_C3 | unspecified | unspecified | unspecified | 2D | unspecified | unspecified | unspecified | unspecified | unspecified | unspecified | unspecified | [49 empty] | 0.0045 | S cm⁻¹ | Van der Pauw | [55 empty] | air | [45 empty] | pressed pellet | [42 empty] | 413 | m² g⁻¹ | unspecified | [1715 empty] | 387.2 | μV K⁻¹ | [4044 empty] | 0.0068 | W cm⁻¹ K⁻² | [2598 empty] | pressed pellet | [3899 empty] | pressed pellet | air | air | 7.32 | Å | unspecified
1606 | Cu2TCPP | Cu2(C44H28N4O8) | 2022 | 10.1016/j.cej.2022.141079 | Modular conductive MOF-gated field-effect biosensor for sensitive discrimination on the small molecular scale | Cu(II) | square planar | square planar | binuclear copper paddle-wheel | yes | 5,10,15,20-tetra(4-carboxyphenyl)porphyrin (TCPP) | carboxyl | square planar | square grid | 2D | tetragonal | unspecified | Layer-by-layer assembly method on SnO2/ITO substrate with APTES SAM pretreatment | Layer-by-layer assembly at room temperature | room temperature |  | ethanol | [49 empty] | semiconducting | unspecified | FET measurement |  | room temperature | [100 empty] | 1.2 | nm | [40 empty] | 418.7 | m²/g | BET | N2 | [6 empty] | 77K | [401 empty] | NLDFT | [140 empty] | negative | unspecified | physiological | [8050 empty] | 2.45 | V/dec | FET measurement | [1626 empty] | 10^6 | unspecified | FET measurement | [3204 empty] | -16 to 2V | 0.05 | 785.2 | mV/pH | 4-10 | voltage shift measurement
3314 | SCNT-CuHT | SCNT/Cu(C6H5OS) | 2025 | 10.1016/j.mtnano.2025.100605 | CNT-coupled 2D-MOF composite materials enable tunable bandwidth electromagnetic wave absorption | Cu(II) | unspecified | unspecified | unspecified | unspecified | 4-hydroxybenzenethiol (HT) | thiol, hydroxyl | unspecified | unspecified | 1D/2D heterostructure | unspecified | unspecified | CuCl₂·2H₂O (0.081 g) and SCNTs (30 mg) added to ethanol (30 mL), sonicated for 2 h. Solution of 4-hydroxythiophenol (0.534 g) in ethanol (10 mL) added and stirred at room temperature for 5 h. Product collected by filtration, washed three times with ethanol, water, and ethanol, dried under vacuum at 70°C overnight | Room temperature synthesis in ethanol for 5 h with sonication pretreatment | 25°C | ambient | ethanol | [49 empty] | 0.0354 | S/cm | four-point probe | [89 empty] | composite powder | [765 empty] | 10.20-7.52 | dimensionless | 40 wt% in wax | 2-18 GHz |  | 1.95-2.25 | dimensionless | 40 wt% in wax | 2-18 GHz | [1412 empty] | -16.98 | dB | 40 wt% in wax | 1.9 mm | 2-18 GHz | 4.20 | GHz | 1.8 mm | 40 wt% in wax | 13.2-18 GHz
3315 | DCNT-CuHT | DCNT/Cu(C6H5OS) | 2025 | 10.1016/j.mtnano.2025.100605 | CNT-coupled 2D-MOF composite materials enable tunable bandwidth electromagnetic wave absorption | Cu(II) | unspecified | unspecified | unspecified | unspecified | 4-hydroxybenzenethiol (HT) | thiol, hydroxyl | unspecified | unspecified | 1D/2D heterostructure | unspecified | unspecified | Same as SCNT-CuHT but using double-walled carbon nanotubes | Room temperature synthesis in ethanol for 5 h with sonication pretreatment | 25°C | ambient | ethanol | [49 empty] | 0.5110 | S/cm | four-point probe | [89 empty] | composite powder | [765 empty] | 11.98-7.69 | dimensionless | 40 wt% in wax | 2-18 GHz |  | 3.76-1.48 | dimensionless | 40 wt% in wax | 2-18 GHz | [1412 empty] | -46.96 | dB | 40 wt% in wax | 2.0 mm | 2-18 GHz | 4.92 | GHz | 2.3 mm | 40 wt% in wax | 9.16-14.08 GHz | -21.51 | dBm² | Predator 2 UAV | 3.0 mm | 14.04 GHz | -39.98 | dBm² | Predator 2 UAV | 3.0 mm | 14.04 GHz
3316 | MCNT-CuHT | MCNT/Cu(C6H5OS) | 2025 | 10.1016/j.mtnano.2025.100605 | CNT-coupled 2D-MOF composite materials enable tunable bandwidth electromagnetic wave absorption | Cu(II) | unspecified | unspecified | unspecified | unspecified | 4-hydroxybenzenethiol (HT) | thiol, hydroxyl | unspecified | unspecified | 1D/2D heterostructure | unspecified | unspecified | Same as SCNT-CuHT but using multi-walled carbon nanotubes | Room temperature synthesis in ethanol for 5 h with sonication pretreatment | 25°C | ambient | ethanol | [49 empty] | 0.7206 | S/cm | four-point probe | [89 empty] | composite powder | [765 empty] | 14.22-10.31 | dimensionless | 40 wt% in wax | 2-18 GHz |  | 3.49-2.03 | dimensionless | 40 wt% in wax | 2-18 GHz | [1412 empty] | -62.79 | dB | 40 wt% in wax | 2.5 mm | 2-18 GHz | 5.20 | GHz | 1.6 mm | 40 wt% in wax | 12.16-17.36 GHz | -18.80 | dBm² | Predator 2 UAV | 3.0 mm | 14.04 GHz | -32.96 | dBm² | Predator 2 UAV | 3.0 mm | 14.04 GHz | 86% of Ku-band (12-18 GHz)
43 | Cu2O@CuHHTP | Cu2O/Cu3(HHTP)2 composite | 2020 | 10.1002/anie.202010601 | Highly Selective CO2 Electroreduction to CH4 by In Situ Generated Cu2O Single-Type Sites on a Conductive MOF: Stabilizing Key Intermediates with Hydrogen Bonding | Cu(II) and Cu(I) | mixed | mixed | Cu2O quantum dots on MOF framework | yes | 2,3,6,7,10,11-Hexahydroxytriphenylene (HHTP) | hydroxyl (-OH) | trigonal planar | honeycomb with Cu2O quantum dots | 2D | hexagonal with cubic Cu2O | unspecified | Electrochemical reduction of CuHHTP at -1.2 V vs RHE for 30 minutes in 0.1 M KCl/0.1 M KHCO3 electrolyte | Electrochemical reduction at -1.2 V vs RHE for 30 min | [52 empty] | 4.3e-6 | S m⁻¹ | two-contact probe method |  | room temperature | [99 empty] | bulk | [7 empty] | 3.5 | nm | TEM | 73 | % | -1.4 V vs RHE | 0.1 M KCl/0.1 M KHCO3 | yes | 10.8 | mA cm⁻² | -1.4 V vs RHE | 0.1 M KCl/0.1 M KHCO3 | yes | (111) | none | HRTEM and PXRD | 33 | % | XPS analysis
3318 | Ag3(HTB)2 | Ag3(C6S6)2 | 2025 | 10.1002/smsc.202400000 | The Design of Intrinsically Conductive Metal-Organic Frameworks for Thermoelectric Materials | Ag(I) | unspecified | unspecified | unspecified | unspecified | hexathiolbenzene (HTB) | thiol | hexagonal | unspecified | 2D | unspecified | unspecified | Coordination of Ag(I) ions with hexathiolbenzene linker | Coordination synthesis | unspecified | unspecified | unspecified | [49 empty] | 363 | S cm⁻¹ | unspecified |  | unspecified | [99 empty] | unspecified
3319 | Au3(HTB)2 | Au3(C6S6)2 | 2025 | 10.1002/smsc.202400000 | The Design of Intrinsically Conductive Metal-Organic Frameworks for Thermoelectric Materials | Au(I) | unspecified | unspecified | unspecified | unspecified | hexathiolbenzene (HTB) | thiol | hexagonal | unspecified | 2D | unspecified | unspecified | Coordination of Au(I) ions with hexathiolbenzene linker | Coordination synthesis | unspecified | unspecified | unspecified | [49 empty] | 0.000112 | S cm⁻¹ | unspecified |  | unspecified | [99 empty] | unspecified
36 | Fe(ox)·2H₂O | FeC₂O₄·2H₂O | 2020 | 10.1021/acs.chemrev.9b00842 | Proton Transport in Metal-Organic Frameworks | Fe(II) | octahedral | octahedral | single metal center | no | oxalate (C₂O₄²⁻) | carboxylate | linear | 1D chain | 1D | unspecified | unspecified | Simple mixing of ferrous sulfate and oxalic acid in water | Room temperature aqueous synthesis | room temperature |  | water | [49 empty] | 1.3e-5 | S cm⁻¹ | EIS |  | 25 °C | 0.37 | eV | [80 empty] | Arrhenius fitting |  |  |  | 98% RH | pellet
3663 | Ni3(HHTP)2 | Ni3(C18O12H6)2 | 2017 | 10.1021/jacs.6b12847 | Self-Organized Frameworks on Textiles (SOFT): Conductive Fabrics for Simultaneous Sensing, Capture, and Filtration of Gases | Ni(II) | octahedral | octahedral | Ni3 | yes | 2,3,6,7,10,11-hexahydroxytriphenylene (HHTP) | hydroxyl | planar | 2D layer | 2D | unspecified | unspecified | solvothermal condensation in water at 85°C overnight | solvothermal condensation at 85°C for 24h | 85 | ambient | water | [37 empty] | 421 | m²/g |  | 77 K | [8 empty] | 0.01-2.0 | S/cm | two-point probe |  | unspecified | [76 empty] | 1.6 | 10^-4 S/cm | unspecified | [6811 empty] | argon
3789 | Ni3(HHTP)2 |  | 2018 | 10.1039/c8sc02049c | Modular O2 electroreduction activity in triphenylene-based metal–organic frameworks | Ni(II) |  |  |  |  | 2,3,6,7,10,11-hexahydroxytriphenylene (HHTP) | -OH |  | honeycomb with trinuclear clusters | 2D | trigonal |  | As reported previously (Chem. Mater., 2012, 24, 3511–3513) | Chelation of Ni(II) with HHTP ligand in presence of base and air | unspecified | unspecified | unspecified | [49 empty] | 0.006 | S cm-1 | pressed pellet | [1131 empty] | 120 | mV dec-1 |  |  | 110 | mV dec-1 | [159 empty] | 8 | 13 | [4128 empty] | 0.1 | F m-2 |  | 0.1 M NaCl
1306 | Cu2O@CuHHTP | unspecified | 2020 | 10.1002/anie.202007090 | Conductive MOF for CO2RR | Cu(II) | unspecified | unspecified | unspecified | unspecified | 2,3,6,7,10,11-hexahydroxytriphenylene (HHTP) | hydroxy | planar hexagonal | unspecified | 2D | unspecified | unspecified | unspecified | unspecified | [1726 empty] | 4.3×10^-8 | S cm^-1 | [27 empty] | unspecified | [200 empty] | 73 | % |  | 0.1 M KCl/0.1 M KHCO3 | [9422 empty] | CH4 | CO2RR
3324 | HCNT-CuHT | HCNT/Cu(C6H5OS) | 2025 | 10.1016/j.mtnano.2025.100605 | CNT-coupled 2D-MOF composite materials enable tunable bandwidth electromagnetic wave absorption | Cu(II) | unspecified | unspecified | unspecified | unspecified | 4-hydroxybenzenethiol (HT) | thiol, hydroxyl | unspecified | unspecified | 1D/2D heterostructure | unspecified | unspecified | Same as SCNT-CuHT but using helical carbon nanotubes | Room temperature synthesis in ethanol for 5 h with sonication pretreatment | 25°C | ambient | ethanol | [49 empty] | 0.3320 | S/cm | four-point probe | [89 empty] | composite powder | [765 empty] | 7.43-4.13 | dimensionless | 40 wt% in wax | 2-18 GHz |  | 3.21-1.32 | dimensionless | 40 wt% in wax | 2-18 GHz | [1412 empty] | -59.24 | dB | 40 wt% in wax | 3.0 mm | 2-18 GHz | 6.36 | GHz | 3.5 mm | 40 wt% in wax | 8.28-14.64 GHz | -28.94 | dBm² | Predator 2 UAV | 3.0 mm | 14.04 GHz | -49.33 | dBm² | Predator 2 UAV | 3.0 mm | 14.04 GHz | 93% of X-band (8-12 GHz)
1440 | Ni₃(HATI_C3)₂ | Ni₃(C₃₃H₃₃N₉)₂ | 2022 | 10.1038/s41467-022-34820-6 | Precise tuning of interlayer electronic coupling in layered conductive metal-organic frameworks | Ni(II) | square-planar | square-planar | Ni₃ secondary building units | unspecified | 2,3,7,8,12,13-hexaiminotriindole with n-propyl groups (HATI-C3) | n-propyl | planar π-conjugated | honeycomb | 2D | triclinic | unspecified | Reaction of HATI-C3·6HCl with Ni(OAc)₂·4H₂O and NaOAc in DMSO/H₂O (3:2) at 65°C for 2 hours | Solvothermal process at 65°C for 2 h | 65°C |  | DMSO/H₂O (3:2) |  |  |  |  | 0.45 | S m⁻¹ | four-probe van der Pauw |  | 300 K | 0.57 | S m⁻¹ | [12 empty] | 0.43 | S m⁻¹ | [12 empty] | 413 | m² g⁻¹ | N₂ | 77 K |  | 0.42 | S m⁻¹ | [136 empty] | pressed pellet | [1588 empty] | 0.9 | cm² V⁻¹ s⁻¹ | room temperature | THz-TDS | [141 empty] | 387.2 | μV K⁻¹ |  | p-type | [1169 empty] | 4.0 | eV | [1161 empty] | 0.57 | eV |  |  | 0.57 | eV | [100 empty] | vacuum | [1602 empty] | 300 K | 68 | nW m⁻¹ K⁻² | 300 K | [727 empty] | 3.68 | Å | [427 empty] | 0.15 | eV | [5355 empty] | without activation | activation at 100°C | activation at 150°C | optical | vis-NIR absorption | DFT calculation | monolayer | DFT calculation | bulk | UPS | 209 | meV | 200-320 K | 5.90 | m₀ | DFT calculation | 0.12 | eV | DFT calculation | out-of-plane | 5.43 | % | 3.86 | %
1439 | Ni₃(HATI_C1)₂ | Ni₃(C₂₇H₂₁N₉)₂ | 2022 | 10.1038/s41467-022-34820-6 | Precise tuning of interlayer electronic coupling in layered conductive metal-organic frameworks | Ni(II) | square-planar | square-planar | Ni₃ secondary building units | unspecified | 2,3,7,8,12,13-hexaiminotriindole with methyl groups (HATI-C1) | methyl | planar π-conjugated | honeycomb | 2D | triclinic | unspecified | Reaction of HATI-C1·6HCl with Ni(OAc)₂·4H₂O and NaOAc in DMSO/H₂O (4.5:0.5) at 65°C for 2 hours | Solvothermal process at 65°C for 2 h | 65°C |  | DMSO/H₂O (4.5:0.5) |  |  |  |  | 1.1 | S m⁻¹ | four-probe van der Pauw |  | 300 K | 1.39 | S m⁻¹ | [12 empty] | 1.12 | S m⁻¹ | [12 empty] | 480 | m² g⁻¹ | N₂ | 77 K |  | 1.12 | S m⁻¹ | [136 empty] | pressed pellet | [1588 empty] | 9.2 | cm² V⁻¹ s⁻¹ | room temperature | THz-TDS | [141 empty] | 76.3 | μV K⁻¹ |  | p-type | [1169 empty] | 4.0 | eV | [1161 empty] | 0.50 | eV |  |  | 0.57 | eV | [100 empty] | vacuum | [1602 empty] | 300 K | 6.4 | nW m⁻¹ K⁻² | 300 K | [727 empty] | 3.40 | Å | [427 empty] | 0.09 | eV | [5355 empty] | without activation | activation at 100°C | activation at 150°C | optical | vis-NIR absorption | DFT calculation | monolayer | DFT calculation | bulk | UPS | 170 | meV | 200-320 K | 1.10 | m₀ | DFT calculation | 0.17 | eV | DFT calculation | out-of-plane
901 | Cu2CuPcO8 | Cu2(C32H8N8O8)Cu | 2022 | 10.1002/sstr.202100210 | Conductive 2D Conjugated Metal-Organic Framework Thin Films: Synthesis and Functions for (Opto-)electronics | Cu(II) | unspecified | unspecified | unspecified | unspecified | Copper phthalocyanine-octol (CuPc(OH)8) | -OH | D4-symmetric | sql | 2D | unspecified | unspecified | Gas-liquid interfacial synthesis with edge-on self-assembly | Ligand self-assembly at air/water interface followed by metal coordination | unspecified | unspecified | CHCl3, DMF, water |  |  |  |  | 5.6e-4 | S cm⁻¹ | unspecified |  | room temperature | 2e-3 | S cm⁻¹ | unspecified |  | unspecified | [9 empty] | 1e-6 to 1e-5 | S cm⁻¹ | unspecified |  | unspecified | [30 empty] | out-of-plane | [150 empty] | 4.4 | cm² V⁻¹ s⁻¹ |  |  | room temperature | [527 empty] | thin film | thin film | thin film | [6357 empty] | in-plane | [915 empty] | Hall measurement | [789 empty] | thin film
3328 | Cu3(THQ)2 | unspecified | 2025 | 10.1002/smsc.202400000 | The Design of Intrinsically Conductive Metal-Organic Frameworks for Thermoelectric Materials | Cu | square planar or octahedral | variable | unspecified | unspecified | tetrahydroxyquinone (THQ) | hydroxy | unspecified | unspecified | 2D/3D | unspecified | unspecified | Coordination of Cu with tetrahydroxyquinone linker, with optional pillar insertion using BPy ligand | Solution-based synthesis with pillar insertion | unspecified | unspecified | unspecified | [49 empty] | decreases with pillar insertion | S cm⁻¹ | unspecified | [101 empty] | unspecified | [1833 empty] | 0.17-0.29 | eV | BPy | variable | unspecified | BPy
1493 | HKUST-1 | Cu₃(BTC)₂ | 2022 | 10.1002/cnma.202200123 | Recent Advancement in Metal-Organic Framework for Water Electrolysis: A Review | Cu(II) | paddle-wheel | square planar | binuclear | yes | 1,3,5-benzenetricarboxylate (BTC) | carboxylate | trigonal planar | tbo | 3D | cubic | Fm-3m | Solvothermal | Cu(NO₃)₂·3H₂O with BTC in solvent | unspecified | unspecified | unspecified | [49 empty] | >6 orders magnitude increase | S/cm | unspecified | [1464 empty] | TCNQ incorporation
3311 | Ni3(HATI_C1)2 | unspecified | 2025 | 10.1002/smsc.202400000 | The Design of Intrinsically Conductive Metal-Organic Frameworks for Thermoelectric Materials | Ni(I) | unspecified | unspecified | unspecified | unspecified | HATI_C1 | unspecified | unspecified | unspecified | 2D | unspecified | unspecified | unspecified | unspecified | unspecified | unspecified | unspecified | [49 empty] | 0.011 | S cm⁻¹ | Van der Pauw | [55 empty] | air | [45 empty] | pressed pellet | [42 empty] | 480 | m² g⁻¹ | unspecified | [1715 empty] | 76.2 | μV K⁻¹ | [4044 empty] | 0.0064 | W cm⁻¹ K⁻² | [2598 empty] | pressed pellet | [3899 empty] | pressed pellet | air | air | 6.78 | Å | unspecified
3331 | Ga9HHTP4 | Ga9(C18O6H6)4 | 2024 | 10.1039/d4ta08063g | Continuous and reversible tuning of inter-layer spacings in two-dimensional conductive metal organic frameworks | Ga(III) | octahedral | octahedral | trinuclear complexes | axial sites occupied by solvents | 2,3,6,7,10,11-hexahydroxytriphenylene hydrate (HHTP) | -OH | planar hexagonal | unspecified | 2D | hexagonal | P-3c1 | 20.0 mg HHTP suspended in 1 ml water, sonicated 30 min. Mixture of 65.8 mg Ga(NO3)3·6H2O and 10.0 mg Ga2(SO4)3·H2O dissolved in 2 ml water. Linker suspension added to metal solution, forming green precipitate. Sealed and heated at 80°C for 24 hours. Dark blue precipitate collected by centrifugation, washed with water and acetone. | Hydrothermal process at 80°C for 24 h | 80°C |  | water |  |  |  |  | 0.49 | mS cm⁻¹ | two-probe | pristine |  | 0.15 | mS cm⁻¹ | two-probe | heat-treated | [167 empty] | pellet | pellet | [1686 empty] | 0.63-0.68 | eV | DRUV-Vis-NIR | [2030 empty] | various inter-layer spacings (3.27-3.45 Å) | [454 empty] | 2 MPa | 2 MPa | [1854 empty] | 17 | % | 30-200°C |  | 7 | % | 30-200°C | 3.45 | Å | pristine | room temperature | 3.27 | Å | heat-treated at 90°C | reduced pressure | 3.42 | Å | water-soaked after heat treatment | 3.29-3.35 | Å | solvent-exchanged (various solvents) | pristine | heat-treated
3365 | Ni3(HAHATN)2 | Ni3(HAHATN)2 | 2025 | 10.1021/acsnano.4c14989 | Conductive Metal-Organic Frameworks and Their Electrocatalysis Applications | Ni | unspecified | unspecified | unspecified | unspecified | hexaiminohexaazatrinaphthalene (HAHATN) | imine | unspecified | unspecified | 2D | unspecified | unspecified | unspecified | unspecified | unspecified | unspecified | unspecified | [49 empty] | 2 | S/cm² | four-point probe | [693 empty] | unspecified
747 | Cu₂[PcM-O₈] (M=Cu or Fe) | Cu₂[PcM-O₈] | 2023 | 10.0000/example.doi | Recent Progress of Electric Conductive Metal-Organic Frameworks Thin Film | Cu(II) and M (Cu or Fe) | unspecified | unspecified | unspecified | unspecified | PcM-OH₈ (2,3,9,10,16,17,23,24-octahydroxyphthalocyanine) | -OH | phthalocyanine | unspecified | 2D | unspecified | unspecified | Gas-liquid interfacial method with ligand design strategy: PcM-OH₈ molecules vertically aligned at water surface due to π-π interactions and hydrophobicity, then metal salt injected for coordination | Gas-liquid interfacial method with pre-aligned ligands | unspecified | ambient | water | [49 empty] | 0.00056 | S·cm⁻¹ | unspecified |  | room temperature | [87 empty] | thin film | [137 empty] | 20 | nm | [7257 empty] | gas-liquid interfacial method | 600 | nm | gas-liquid interfacial method | 100-1000 | ratio | conductivity measurement | Lateral conductivity 2-3 orders higher than vertical conductivity
3366 | Ni3(HAHATN)2 | Ni3(HAHATN)2 | 2025 | 10.1021/acsnano.4c14989 | Conductive Metal-Organic Frameworks and Their Electrocatalysis Applications | Ni | unspecified | unspecified | unspecified | unspecified | hexaiminohexaazatrinaphthalene (HAHATN) | imine | unspecified | unspecified | 2D | unspecified | unspecified | unspecified | unspecified | unspecified | unspecified | unspecified | [49 empty] | 2 | S/cm² | four-point probe | [693 empty] | unspecified
3455 | Ni₃(HAB)₂(Ni₂(HIB)₂) |  | 2025 | 10.11862/CJIC.20240388 | Research progress of conductive metal-organic frameworks | Ni | [5 empty] | NH, HN | [59 empty] | 0.7 | S·cm⁻¹ | pellet, four-point probe | [89 empty] | pellet | [1089 empty] | 180-350 | m²·g⁻¹ | [14747 empty] | BET
3336 | Co-Mn-MOF | Co-Mn-MOF | 2024 | 10.1039/D4TC05163G | Ex situ synergistic reinforcement of a MOF-based supramolecular polymer enables tough, highly flexible, and responsive artificial epidermis-inspired hydrogels | Co, Mn | unspecified | unspecified | unspecified | unspecified | Trimesic acid (TMA) | Carboxyl (-COOH) | unspecified | unspecified | unspecified | unspecified | unspecified | Ex situ micellar crosslinking copolymerization of acrylamide (AAM), lauryl methacrylate (LM), and Co-Mn-MOFs in aqueous solution using CTAB as surfactant and APS/TEMED as initiator/accelerator | Free radical micellar crosslinking copolymerization at 60 °C for 1 hour | 60 °C | ambient | deionized water | [49 empty] | 0.33 | S m⁻¹ | Hioki LCR Meter |  | unspecified | [343 empty] | MOF4 hydrogel (4% Co-Mn-MOF) | [998 empty] | 0.1 | s | strain sensing | MOF4 hydrogel (4% Co-Mn-MOF) | 0.08 | s | strain sensing | MOF4 hydrogel (4% Co-Mn-MOF) | [871 empty] | 1.2149 | kPa | tensile test | [710 empty] | 9.47 |  |  |  | 1.62 |  |  |  | 3.85 |  | 151-350% |  | 6.08 |  | 351-550% | [2327 empty] | unspecified | Pa | rheological analysis | MOF4 hydrogel (4% Co-Mn-MOF) | 25 °C | [9604 empty] | MOF4 hydrogel (4% Co-Mn-MOF) | 446.563 | kJ m⁻³ | MOF4 hydrogel (4% Co-Mn-MOF) | tensile test | MOF4 hydrogel (4% Co-Mn-MOF) | 551-850% | MOF4 hydrogel (4% Co-Mn-MOF) | 0-150% | MOF4 hydrogel (4% Co-Mn-MOF) | MOF4 hydrogel (4% Co-Mn-MOF) | 1655 | % | MOF4 hydrogel (4% Co-Mn-MOF) | tensile test | 50 mm min⁻¹ | 689 | kPa | MOF4 hydrogel (4% Co-Mn-MOF) | tensile test | 457.03 | kJ m⁻³ | MOF4 hydrogel (4% Co-Mn-MOF) | tensile test | 10 rad s⁻¹ | 0.01-1000% | 154% compared to MOF0 | unspecified | Pa | MOF4 hydrogel (4% Co-Mn-MOF) | rheological analysis | 10 rad s⁻¹ | 0.01-1000% | 25 °C | 153% compared to MOF0
1620 | HKUST-1 | Cu3(BTC)2 | 2020 | 10.3390/en13215602 | Application of Metal-Organic Frameworks and Covalent Organic Frameworks as (Photo)Active Material in Hybrid Photovoltaic Technologies | Cu(II) | square planar | square planar | Cu2 paddle-wheel | yes | 1,3,5-benzenetricarboxylic acid (BTC) | carboxylic acid | trigonal planar | tbo | 3D | cubic | Fm-3m | Solvothermal synthesis using copper ions and 1,3,5-benzenetricarboxylic acid ligands | Solvothermal synthesis at temperature lower than 220°C | <220 °C |  | DMF, DEF, methanol, ethanol, acetonitrile | [49 empty] | insulating | unspecified | unspecified | [13768 empty] | 9.5 | % | DSSC | counter electrode | J-V measurement
1691 | HKUST-1 | Cu₃(BTC)₂ | 2022 | 10.1038/s41427-022-00459-4 | Nano-encapsulation: overcoming conductivity limitations by growing MOF nanoparticles in meso-porous carbon enables high electrocatalytic performance | Cu(II) | dimeric | paddle-wheel | Cu₂ paddle-wheel | yes | benzene-1,3,5-tricarboxylic acid (BTC) | carboxyl | trigonal | tbo | 3D | cubic | Fm-3m | Hydrothermal synthesis using copper acetate and H₃BTC in DMF solvent at 40°C overnight | Hydrothermal process at 40°C for 24 h | 40°C |  | DMF | [49 empty] | 0.0003 | S/m | two-probe | [89 empty] | bulk | [54 empty] | unspecified | m²/g | [724 empty] | 400 | °C | TGA | [13369 empty] | 50% | 68.47 | at% | C 1s | XPS | 29.25 | at% | O 1s | XPS | 2.28 | at% | Cu 2p | XPS | 44.18 | at% | C-C | XPS | 29.60 | at% | O-C=O | XPS | 20.88 | at% | C=O | XPS | 53.05 | at% | C-O | XPS | 27.43 | at% | O-C=O | XPS | 19.48 | at% | C-OH | XPS | 13.89 | at% | Cu+ | XPS | 86.11 | at% | Cu2+ | XPS | 5.517 | Ω | Ra | EIS | 190 | Ω | Rct1 | EIS | 0.0002142 | F | CPE1 | EIS | 681 | Ω | Rct2 | EIS | 0.0038 | F | CPE2 | EIS
2644 | Ni₃(HAB)₂ | Ni₃(HAB)₂ | 2023 | 10.1016/j.cej.2022.138733 | Elucidating the roles of Ni ions and crosslinking heteroatoms in Ni₃(BHT)₂/2GO as electron shuttles for electrocatalytic oxidation of tetracycline hydrochloride | Ni(II) | Ni-N4 | square planar | trinuclear nickel cluster |  | Hexaaminobenzene trihydrochloride (HAB) | amine (-NH₂) | hexasubstituted benzene | unspecified | 2D | unspecified | unspecified | Hydrothermal reaction at 65°C for 3h using HAB and NiCl₂·6H₂O as precursors with NH₃·H₂O addition | Hydrothermal process at 65°C for 3h | 65°C | unspecified | water | [49 empty] | moderate | unspecified | EIS | [89 empty] | composite with GO | [1493 empty] | higher than Ni₃(BHT)₂/2GO | unspecified |  | EIS | composite with GO
2103 | HKUST-1 | Cu₃(BTC)₂ | 2023 | 10.1149/1945-7111/ad050c | Electrochemical Sensors Based on Metal-Organic Framework and Conductive Polymer HKUST1@PANI for High-Performance Detection of Lead Ions | Cu(II) | unspecified | unspecified | Cu₆O₃₂ units | unspecified | 1,3,5-benzenetricarboxylic acid (H₃BTC) | carboxylic acid | trigonal planar | tbo | 3D | cubic | Fm-3m | Room temperature synthesis: 0.177 g (0.76 mmol) of Cu(NO₃)₂·2.5H₂O dispersed in 15 ml of EtOH/H₂O (v/v = 1/1) at 298 K. 0.246 g (1.17 mmol) of H₃BTC ligand dispersed in 15 ml DMF. 0.49 ml (3.51 mmol) of TEA slowly added with stirring over 3 min. Cu-solution mixed with BTC-solution and stirred for 10 min. Blue precipitates filtered, washed with methanol, collected via centrifugation (3500 rpm, 20 min). Final product dried in vacuum oven at 150°C for 24 h. | Room temperature synthesis in EtOH/H₂O/DMF with TEA base | 298 K |  | EtOH/H₂O/DMF mixture | [1723 empty] | improved | unspecified | [27 empty] | EIS measurement | [2585 empty] | 321 | °C | [1011 empty] | 0.789 | cm³/g | [1490 empty] | N₂ adsorption | [1228 empty] | 1875 | m²/g | N₂ adsorption at 77 K | [410 empty] | HKUST-1@PANI composite | [900 empty] | 77 K | [2107 empty] | TGA under air atmosphere | P/P⁰ 0.05-0.35 | P/P⁰ = 0.99 | 7.84 | Å | Horvath-Kawazoe model
2667 | Ni₃(HAB)₂ | Ni₃(C₆N₆H₆)₂ | 2024 | 10.1039/d4ta01820f | Recent advances of 2D conductive metal–organic frameworks in thermoelectrics | Ni(II) | unspecified | unspecified | unspecified | unspecified | hexaaminobenzene (HAB) | amine | hexagonal | honeycomb | 2D | unspecified | unspecified | unspecified | unspecified | [52 empty] | 8 | S cm⁻¹ | Van der Pauw |  | room temperature | [568 empty] | pellet
1528 | Cu₂[NiPcO₈] | Cu₂(C₃₂N₈O₈Ni) | 2022 | 10.1016/j.crci.2022.06.005 | Conductive coordination nanosheets: Sailing to electronics, energy storage, and catalysis | Cu(II) | square planar | square planar | single metal center | unspecified | Octahydroxyphthalocyaninato nickel(II) | -OH | phthalocyanine | square grid | 2D | unspecified | unspecified | Coordination reaction | Solution reaction | unspecified | unspecified | unspecified | [49 empty] | 1.43×10⁻² | S cm⁻¹ | 4-probe |  | unspecified | [87 empty] | pellet
3348 | Ni₃(HAB)₂ | Ni₃(C₆N₆H₆)₂ | 2024 | 10.1007/s00604-024-06866-8 | A sandwich-type electrochemiluminescence biosensor based on Ni₃(HAB)₂/Au@ZnNiAl-LDH/Ru@MIL-53(Al)-NH₂ for ultra-sensitive detection of microRNA-155 | Ni(II) | octahedral | octahedral | trinuclear nickel clusters | unspecified | Hexaaminobenzene (HAB) | -NH₂ | hexagonal planar | hcb | 2D | hexagonal | P6/mmm | Nickel(II) nitrate hexahydrate (21 mg) dissolved in 10 mL deionized water. HAB·3HCl (10 mg) dissolved in 5 mL deionized water. The two solutions combined and stirred magnetically at room temperature. 60 μL of 6 M ammonium hydroxide aqueous solution added dropwise, stirring continued for 1 h. Black precipitate collected by filtration, washed with deionized water and acetone, dried under vacuum at 80°C | Room temperature stirring with ammonia addition | room temperature | ambient | water | [49 empty] | excellent | qualitative | unspecified | [101 empty] | powder | excellent | qualitative | unspecified
3344 | ZIF-67 | C₈H₁₀N₄Co | 2025 | Not provided | Hierarchically Structured Composite Decorated with Core-Sheath CoC@Carbon Fiber Felt: Exceptional Electromagnetic Interference Shielding and Applications in Thermal Management and Electro/Photo-Thermal Conversion | Co(II) | tetrahedral | tetrahedral | single metal center | No | 2-methylimidazole | imidazole | linear | sod | 3D | cubic | I-43m | In situ growth of ZIF-67 on carbon fiber felt (CFF) followed by pyrolysis at 600°C under argon atmosphere | Solvothermal process at room temperature followed by pyrolysis at 600°C | Room temperature for MOF growth, 600°C for pyrolysis | Atmospheric | Methanol | [49 empty] | 136.08 | S cm⁻¹ | four-probe method |  | unspecified | [142 empty] | high | unspecified | unspecified | [198 empty] | 28.26% CoC@CFF20-8h/GMPS composite | [2473 empty] | 101.64 | dB |  | CoC@CFF20-8h/GMPS composite | [546 empty] | MOF-derived carbon | [825 empty] | X-band (8.2-12.4 GHz) | [1709 empty] | 0.2 mm | 23.43 | W m⁻¹ K⁻¹ | 28.26% CoC@CFF20-8h/GMPS composite | unspecified | 4.84 | W m⁻¹ K⁻¹ | 28.26% CoC@CFF20-8h/GMPS composite | unspecified | 220 | °C | 4 V | CoC@CFF/GMPS composite | 148 | °C | 3 V | CoC@CFF/GMPS composite | 94 | °C | 500 mW cm⁻² | CoC@CFF20-8h/GMPS composite
24 | Cu2[Ni(OPc)] | Cu2[Ni(C32H16N8O8)] | 2020 | 10.1021/acs.chemrev.9b00766 | Electrically Conductive Metal-Organic Frameworks | Cu(II) | square planar | square planar | unspecified | unspecified | nickel-phthalocyanine (OPc) | hydroxy | square planar | square grid | 2D | tetragonal | unspecified | Solvothermal synthesis with Cu(II) salt and nickel-phthalocyanine linker | Solvothermal process | unspecified | unspecified | unspecified | [37 empty] | 284 | m²/g | N₂ | 77 K | [8 empty] | 0.0313 | S/cm | 4-probe pellet |  | unspecified
3887 | Ni3(HAB)2 | Ni3(HAB)2 | 2019 | 10.1039/C9TA02926E | Mo-based 2D MOF as a highly efficient electrocatalyst for reduction of N2 to NH3: a density functional theory study | Ni | Not specified | Not specified | Not specified | Not specified | Hexaaminobenzene (HAB) | Amino | Not specified | Not specified | 2D | Not specified | Not specified | Not specified (theoretical study) | Not specified (theoretical study) | [52 empty] | metallic | Not specified | DFT calculations | -0.192 | eV | DFT calculations | -0.062 | eV | DFT calculations
25 | Cu2[Ni(ONPc)] | Cu2[Ni(C40H16N8O8)] | 2020 | 10.1021/acs.chemrev.9b00766 | Electrically Conductive Metal-Organic Frameworks | Cu(II) | square planar | square planar | unspecified | unspecified | nickel-naphthalocyanine (ONPc) | hydroxy | square planar | square grid | 2D | tetragonal | unspecified | Solvothermal synthesis with Cu(II) salt and nickel-naphthalocyanine linker | Solvothermal process | unspecified | unspecified | unspecified | [37 empty] | 267 | m²/g | N₂ | 77 K | [8 empty] | 0.0178 | S/cm | van der Pauw pellet |  | unspecified | [53 empty] | unspecified
3167 | Ni3(C6Se6) | Ni3C6Se6 | 2025 | 10.1002/andp.202400397 | Stability and Electronic Properties of 2‐D Conductive Metal Organic Frameworks M3(C6Se6) | Ni | unspecified | unspecified | unspecified | unspecified | C6Se6 | unspecified | unspecified | unspecified | 2D | unspecified | unspecified | Theoretical design using first-principles calculations | DFT computational study | unspecified | unspecified | unspecified | [49 empty] | metallic | unspecified | DOS calculation | [294 empty] | 0.01 | V | [593 empty] | 0.43 | V | [292 empty] | DFT calculation | [2027 empty] | DFT calculation |  |  | HER |  |  | OER | 0 | [4264 empty] | 0.71 | V | [495 empty] | 0.07 | μB/atom | Atom1 |  | 0.07 | μB/atom | Atom2 |  | 0.07 | μB/atom | Atom3 | [411 empty] | 16.41 | eV | [3542 empty] | 9.06 | Å | DFT calculation | [685 empty] | DFT calculation | [2517 empty] | DFT calculation |  | 0 | 0 | spin-polarized DFT calculation | spin-polarized DFT calculation | 5.45 | eV | 10.97 | eV | 0.27 | μB | total | ORR | optimized | DFT calculation | DFT calculation | spin-polarized DFT calculation | spin-polarized DFT calculation
2212 | HKUST-1 | Cu₃(BTC)₂ | 2023 | 10.1002/smll.202305501 | Electrical Conductivity Boost: In Situ Polypyrrole Polymerization in Monolithically Integrated Surface-Supported Metal-Organic Framework Templates | Cu(II) | octahedral | paddle-wheel | Cu₂ paddle-wheel | yes | 1,3,5-benzenetricarboxylic acid (BTC) | -COOH | trigonal planar | tbo | 3D | cubic | Fm-3m | Step-by-step liquid phase epitaxial growth on functionalized surfaces: sequential immersion in 1×10⁻³ M copper acetate (2 min) and 1×10⁻³ M BTC (4 min) ethanolic solutions with prewashing (1 min) and washing (5 min) steps in pure ethanol between each precursor | Liquid phase epitaxial growth at room temperature | room temperature | ambient | ethanol | [49 empty] | <10⁻⁹ | S m⁻¹ |  |  | room temperature | [99 empty] | pristine SURMOF | [1723 empty] | 15 | nm |  |  | 30 | nm | [1469 empty] | 6.9 | ° (2θ) |  |  | 11.8 | ° (2θ) |  |  | 13.8 | ° (2θ) | [212 empty] | 50 | nm | 10 cycles | 20 cycles | 30 cycles | 7.4 | nm | 10 cycles | [100] | [111] | [100] | 65.89-68.51 | % | Cu⁺ | 31.49-34.11 | % | Cu²⁺
3164 | Ni₃(C₆N₆H₆)₂ | Ni₃(C₆N₆H₆)₂ | 2024 | 10.1016/j.diamond.2025.112246 | Understanding the anchoring effects of metal ions and organic ligands in two-dimensional conductive metal–organic frameworks used for lithium-sulfur batteries | Ni(II) | square-planar | dsp² hybridization | single metal nodes | unspecified | Hexaaminobenzene (HAB, C₆N₆H₆) | amino groups | planar | hexagonal | 2D | hexagonal | unspecified | Theoretical study - experimental synthesis reported in literature [51] | [53 empty] | >800 | S/m | experimental measurement | [345 empty] | bulk | [1645 empty] | 1.844 | Å | [8548 empty] | -1.50 | eV | DFT-D2 | Li₂S₈ | -1.37 | eV | DFT-D2 | Li₂S₆ | -1.57 | eV | DFT-D2 | Li₂S₄ | [1393 empty] | 13.38 | Å | [685 empty] | DFT optimization | -0.45 | eV | DFT-D2 | S₈ | -2.13 | eV | DFT-D2 | Li₂S₂ | -2.39 | eV | DFT-D2 | Li₂S | 0.77 | eV | Li₂S₂ to Li₂S conversion | 298.15 K | 36.02 | μS | NEGF-DFT | zero bias | DFT optimization
3465 | Ni₃(C₆N₆H₆)₂ | Ni₃(C₆N₆H₆)₂ | Unspecified | Unspecified | Understanding the anchoring effects of metal ions and organic ligands in two-dimensional conductive metal–organic frameworks used for lithium-sulfur batteries | Ni(II) | square-planar | square-planar | single metal center | unspecified | Hexaaminobenzene (HAB) | amino groups (-NH₂) | hexagonal | hexagonal | 2D | hexagonal | unspecified | Theoretical model based on hexaiminobenzene ligand coordination with Ni(II) ions | Theoretical construction via DFT optimization | [52 empty] | >800 | S/m | [346 empty] | bulk | [1645 empty] | 1.844 | Å | DFT calculation | [8547 empty] | -1.50 | eV |  | Li₂S₈ | -1.37 | eV |  | Li₂S₆ | -1.57 | eV |  | Li₂S₄ | [1393 empty] | 13.38 | Å | -0.45 | eV | S₈ | -2.13 | eV | Li₂S₂ | -2.39 | eV | Li₂S | 0.77 | eV | 36.02 | μS | zero bias | DFT calculation | experimental measurement | DFT calculation | DFT calculation | DFT calculation | DFT calculation | DFT calculation | DFT calculation | DFT calculation | sulfur reduction | transport calculation
3468 | Ni₃(C₆N₆H₆)₂ | Ni₃(C₆N₆H₆)₂ | Unspecified | Unspecified | Understanding the anchoring effects of metal ions and organic ligands in two-dimensional conductive metal–organic frameworks used for lithium-sulfur batteries | Ni(II) | square-planar | square-planar | single metal center | unspecified | Hexaaminobenzene (HAB) | amino groups (-NH₂) | hexagonal | hexagonal | 2D | hexagonal | unspecified | Theoretical model based on hexaiminobenzene ligand coordination with Ni(II) ions | Theoretical construction via DFT optimization | [52 empty] | >800 | S/m | [346 empty] | bulk | [1645 empty] | 1.844 | Å | DFT calculation | [8547 empty] | -1.50 | eV |  | Li₂S₈ | -1.37 | eV |  | Li₂S₆ | -1.57 | eV |  | Li₂S₄ | [1393 empty] | 13.38 | Å | -0.45 | eV | S₈ | -2.13 | eV | Li₂S₂ | -2.39 | eV | Li₂S | 0.77 | eV | 36.02 | μS | zero bias | DFT calculation | experimental measurement | DFT calculation | DFT calculation | DFT calculation | DFT calculation | DFT calculation | DFT calculation | DFT calculation | sulfur reduction | transport calculation
1525 | Cu₂[CuPcO₈] | Cu₂(C₃₂N₈O₈Cu) | 2022 | 10.1016/j.crci.2022.06.005 | Conductive coordination nanosheets: Sailing to electronics, energy storage, and catalysis | Cu(II) | square planar | square planar | single metal center | unspecified | Octahydroxyphthalocyaninato copper(II) | -OH | phthalocyanine | square grid | 2D | unspecified | unspecified | Coordination reaction | Solution reaction | unspecified | unspecified | unspecified |  |  |  |  | 1×10⁻⁶ | S cm⁻¹ | 4-probe |  | unspecified | 5.6×10⁻⁴ | S cm⁻¹ | 4-probe |  | unspecified | [43 empty] | ab-axis | c-axis | [88 empty] | film |  | film | [1619 empty] | 4.4 | cm² V⁻¹ s⁻¹ | unspecified |  |  |  | 7.33×10¹⁴ | cm⁻³ | unspecified
1527 | Cu₂[CuPc(NH)₈] | Cu₂(C₃₂N₁₆Cu) | 2022 | 10.1016/j.crci.2022.06.005 | Conductive coordination nanosheets: Sailing to electronics, energy storage, and catalysis | Cu(II) | square planar | square planar | single metal center | unspecified | Octaaminophthalocyaninato copper(II) | -NH₂ | phthalocyanine | square grid | 2D | unspecified | unspecified | Coordination reaction | Solution reaction | unspecified | unspecified | unspecified | [49 empty] | 6×10⁻⁵ | S cm⁻¹ | unspecified |  | unspecified | [87 empty] | unspecified
23 | Cu2[Cu(OPc)] | Cu2[Cu(C32H16N8O8)] | 2020 | 10.1021/acs.chemrev.9b00766 | Electrically Conductive Metal-Organic Frameworks | Cu(II) | square planar | square planar | unspecified | unspecified | metal-phthalocyanine (OPc) | hydroxy | square planar | square grid | 2D | tetragonal | unspecified | Solvothermal synthesis with Cu(II) salt and metal-phthalocyanine linker | Solvothermal process | unspecified | unspecified | unspecified | [37 empty] | 358 | m²/g | N₂ | 77 K | [8 empty] | 1e-7 | S/cm | 2-probe pellet |  | unspecified | [53 empty] | Ar
2474 | HKUST-1 | Cu₃(BTC)₂ | 2024 | 10.1016/j.ccr.2024.215658 | Infiltration as a frontier bandgap engineering strategy in MOFs: A critical review | Cu(II) | paddle-wheel | square pyramidal | Cu₂ paddle-wheel | yes | 1,3,5-benzenetricarboxylic acid (BTC) | carboxylate |  | tbo | 3D | cubic | Fm-3m | Solvothermal synthesis using copper nitrate and trimesic acid in DMF/ethanol/water mixture | Solvothermal process at 85-120 °C for 12-24 h | 85-120 °C |  | DMF/ethanol/water | [49 empty] | 10.96 | S·cm⁻¹ | unspecified |  | unspecified | [183 empty] | 1300 | m²/g |  | unspecified | [3751 empty] | 3.75 | eV |  |  |  | 2.41 | eV | [3182 empty] | Tauc method |  |  | Tauc method | [625 empty] | BET | unspecified | unspecified | TCNQ | dyes (BF, CV, EBT)
215 | Cu₂(TCPP) | Cu₂(C₄₈H₂₈N₄O₈) | 2021 | 10.1002/adma.202007741 | Face-to-Face Growth of Wafer-Scale 2D Semiconducting MOF Films on Dielectric Substrates | Cu(II) | octahedral | square planar | binuclear copper paddle-wheel | yes | meso-Tetra(4-carboxyphenyl)porphine (TCPP) | -COOH | square planar | sql | 2D | tetragonal | unspecified | Face-to-face confinement growth method using capillary force with cyclic pumping of Cu²⁺ and TCPP solutions into microporous interface between two hydrophilic substrates | Cyclic growth at 60°C with alternating Cu²⁺ and TCPP solutions | 60°C | ambient | deionized water |  |  |  |  | 0.007 | S cm⁻¹ | FET measurement |  | room temperature | 5.4e-4 | S cm⁻¹ | [12 empty] | 1.1e-4 | S cm⁻¹ | [83 empty] | N₂ | [81 empty] | 0.026 | cm² V⁻¹ s⁻¹ | FET measurement |  |  | room temperature | [1654 empty] | ~25 nm | 20 μm | 4 μm | LB method | ~20 nm | 80 μm | 2 μm | vapor-assisted conversion method | ~45 nm | 80 μm | 2 μm | N₂ | ~25 nm | 40 |  | FET measurement | room temperature | N₂ | 2.19 | eV | UV-Vis absorption | -5.72 | eV | cyclic voltammetry | -3.53 | eV | cyclic voltammetry | 85 | nm | SiO₂/Si | 50 | 90 | nm | sapphire | 50 | 6.5 | nm | quartz glass | AFM RMS | 4.6 | nm | SiO₂/Si | AFM RMS | 8.2 | nm | sapphire | AFM RMS | 1.647 | nm | A-A | a, b | 0.769 | nm | A-A | c | 0.703 | nm | A-B | c
246 | Fe(II)(C₂N₃H₂)₂ | Fe(C₂N₃H₂)₂ | 2020 | 10.1039/C9CS00594C | Electrical conductivity and magnetic bistability in metal–organic frameworks and coordination polymers: charge transport and spin crossover at the nanoscale | Fe(II) | octahedral | octahedral | mononuclear | no | dicyanamide (C₂N₃H₂) | cyano | linear | unspecified | 3D | unspecified | unspecified | Solvothermal synthesis | Solvothermal synthesis | unspecified |  | unspecified |  |  |  |  | 0.77e-4 | S cm⁻¹ | four-probe | pressed pellet |  | 1e-3 | S cm⁻¹ | four-probe | pressed pellet after I₂ exposure | [2118 empty] | I₂
3359 | Cu₂(OHPTP) | Cu₂(C₄₂H₁₈O₈) | 2025 | 10.1007/s10853-025-10612-3 | Screening of two-dimensional conductive MOFs as OER catalysts assisted by machine learning | Cu(II) | square planar | square planar | paddle-wheel | yes | 2,3,6,7,11,12,15,16-octahydroxyphenanthrotriphenylene (OHPTP) | hydroxyl | planar conjugated | unspecified | 2D | unspecified | D₂h | Experimental preparation based on planar conjugated OHPTP ligand with D₂h symmetry and four connection points | Experimental synthesis using OHPTP ligand | unspecified | unspecified | unspecified | [49 empty] | 0.10 | S cm⁻¹ | unspecified |  | room temperature | [142 empty] | large | unspecified | unspecified | [1570 empty] | 10.0 | cm² V⁻¹ s⁻¹ |  | terahertz spectroscopy |  |  | 5.0 | ×10¹⁶ cm⁻³ |  | terahertz spectroscopy
500 | Ni₃(BHT)₂ (reduced) | Ni₃(BHT)₂ | 2020 | 10.1038/s41061-020-0288-6 | Theoretical Exploration and Electronic Applications of Conductive Two-Dimensional Metal–Organic Frameworks | Ni | unspecified | unspecified | unspecified | unspecified | benzenehexathiol (BHT) | -SH | planar | unspecified | 2D | unspecified | unspecified | Coordination reaction between benzenehexathiol and Ni(Ac)₂ | Coordination reaction | unspecified | unspecified | unspecified | [49 empty] | 6.7e-3 | S/cm | two-electrode configuration |  | 298 K | [99 empty] | pelletized microflakes
501 | Ni₃(BHT)₂ (as-prepared) | Ni₃(BHT)₂ | 2020 | 10.1038/s41061-020-0288-6 | Theoretical Exploration and Electronic Applications of Conductive Two-Dimensional Metal–Organic Frameworks | Ni | unspecified | unspecified | unspecified | unspecified | benzenehexathiol (BHT) | -SH | planar | unspecified | 2D | unspecified | unspecified | Coordination reaction between benzenehexathiol and Ni(Ac)₂ | Coordination reaction | unspecified | unspecified | unspecified | [49 empty] | 1.6e2 | S/cm | van der Pauw method |  | 298 K | [99 empty] | single microflake
3362 | Cu-BHT | Cu-BHT | 2025 | 10.1021/acsnano.4c14989 | Conductive Metal-Organic Frameworks and Their Electrocatalysis Applications | Cu | unspecified | unspecified | unspecified | unspecified | benzenehexathiol (BHT) | thiol | hexagonal | unspecified | 2D | unspecified | unspecified | unspecified | unspecified | unspecified | unspecified | unspecified |  |  |  |  | 103 | S/cm | four-point probe |  |  | 1580 | S/cm | unspecified | [334 empty] | 450 | mV | 10 mA/cm² |  |  | 95 | mV/dec | [388 empty] | unspecified | thin film | [400 empty] | HER | [2122 empty] | HER
2584 | HKUST-1 | Cu₃(BTC)₂ | 2024 | 10.1039/d4cs00141a | Extrinsically conducting MOFs: guest-promoted enhancement of electrical conductivity, thin film fabrication and applications | Cu(II) | paddle-wheel | square planar | Cu₂ paddle-wheel | yes | 1,3,5-benzenetricarboxylic acid (H₃BTC) | carboxylate | trigonal planar | tbo | 3D | cubic | Fm-3m | Reaction of copper(II) salts with 1,3,5-benzenetricarboxylic acid in solvent mixture | Solvothermal synthesis |  |  | DMF/ethanol/water mixture |  |  |  |  | 1.0E-8 | S cm⁻¹ | two-probe |  |  | 7.0E-2 | S cm⁻¹ | two-probe | [11 empty] | 1.5E-4 | S cm⁻¹ | two-probe | [16 empty] | 1.0E-1 | S cm⁻¹ | two-probe | [14 empty] | 2.0E-9 | S cm⁻¹ | tunneling junction | [2377 empty] | unspecified |  | unspecified |  | unspecified | [5135 empty] | thin film on ITO |  | thin film | TCNQ | TCNQ | TCNQ | ferrocene
31 | Ni3(BHT)2 | Ni3(C6S6)2 | 2020 | 10.1021/acs.chemrev.9b00766 | Electrically Conductive Metal-Organic Frameworks | Ni(II) | square planar | square planar | unspecified | unspecified | benzenehexathiolate (BHT) | thiol | hexagonal | honeycomb | 2D | hexagonal | unspecified | Solvothermal synthesis with Ni(II) salt and benzenehexathiol linker | Solvothermal process | unspecified | unspecified | unspecified |  |  |  |  | 0.15 | S/cm | 2-probe pellet |  | unspecified | 2.80 | S/cm | 4-probe film |  | unspecified | [9 empty] | 160 | S/cm | 4-probe film |  | unspecified | [68 empty] | 0.026 | eV | unspecified |  | 0.010 | eV | unspecified | [5 empty] | unspecified | vacuum | [9 empty] | oxidized | [6 empty] | vacuum | oxidized
319 | Ni3(BHT)2 | Ni3(C6S6)2 | 2021 | 10.1039/d1dt01729b | Recent progress on pristine two-dimensional metal–organic frameworks as active components in supercapacitors | Ni |  |  |  |  | benzenehexathiol (BHT) | thiol | planar |  | 2D |  |  | Gas-liquid interfacial method | Reacting benzenehexathiol in organic phase with nickel acetate in water phase at interface | [52 empty] | 160 | S cm⁻¹ | unspecified | [89 empty] | unspecified
324 | Ni3(BHT)2 | Ni3(C6S6)2 | 2021 | 10.1039/d1dt01729b | Recent progress on pristine two-dimensional metal–organic frameworks as active components in supercapacitors | Ni(II) | unspecified | unspecified | unspecified | unspecified | benzenehexathiol (BHT) | thiol | planar | unspecified | 2D | unspecified | unspecified | Gas-liquid interfacial method by reacting benzenehexathiol in organic phase with nickel acetate in water phase | Interfacial reaction at gas-liquid interface | unspecified | unspecified | organic phase and aqueous phase | [49 empty] | 160 | S cm⁻¹ | unspecified |  | unspecified | [2614 empty] | varied
2629 | HKUST-1 | Cu₃(BTC)₂ | 2024 | Not provided in context | Powering Hydrogen Evolution Reaction by Precise Control Over A Cu-Ni Bimetallic Electrocatalyst | Cu(II) | unspecified | unspecified | paddle-wheel Cu₂ | yes | 1,3,5-benzenetricarboxylic acid (BTC) | -COOH | trigonal | tbo | 3D | cubic | Fm-3m | 0.042 g BTC (0.2 mmol) and 0.069 g Cu(NO₃)₂·2.5H₂O (0.3 mmol) dissolved in 25 mL mixture of ethanol and deionized water (1:1 volume ratio). BTC solution added to Cu solution under stirring at room temperature. After stirring for 24 h, precipitate separated and washed with 25 mL deionized water and ethanol three times. Dried at 60°C in vacuum | Room temperature stirring for 24 h | room temperature |  | ethanol/water (1:1) | [1173 empty] | unspecified | mV | 10 mA/cm² | 1 M KOH | [546 empty] | unspecified | S/cm | [24 empty] | 83.22 | Ω | EIS | EIS | [330 empty] | 2.11 | mF/cm² | 1 M KOH | [118 empty] | 1 M KOH | [7755 empty] | HER | [1529 empty] | HER | [3779 empty] | 0.1-0.2 V vs SCE | HER | 1 M KOH
3056 | HKUST-1 | Cu₃(BTC)₂ | 2025 | 10.1002/advs.202470078 | Instant Writing of Conductive Interface on MOF Single Crystal by Ultrafast Laser | Cu(II) | paddle-wheel | square planar | Cu₂ paddle-wheel | yes | 1,3,5-benzenetricarboxylic acid (H₃BTC) | carboxylic acid | trigonal planar | tbo | 3D | cubic | Fm-3m | HKUST-1 single crystals were synthesized according to previous report. After synthesis, single crystals were solvent exchanged with fresh ethanol three times a day for three days, followed by vacuum activation. | Solvothermal synthesis followed by solvent exchange and activation | 70°C (activation temperature) |  | ethanol, DMF |  |  |  |  | 0.38 | mA | two-probe I-V measurement |  |  | 1.1 | mA | two-probe I-V measurement | [11 empty] | 3.2 | mA | two-probe I-V measurement | [1268 empty] | 0.2928 | eV | DFT-D3 |  | 0.1239 | eV | DFT-D3 | [99 empty] | 93 | s | [845 empty] | 2 | s |  |  |  |  | 6 | s | [68 empty] | 1 V | [8302 empty] | 5-90 | % RH | 5 mW | 200 μm/s | 5 mW | 360 μm/s | 1 V | 8 mW | 600 μm/s | 1 V | single crystal with laser-induced IDEs | 1 V | 2 kHz | 30-90% RH | 50:3 | 1 V | 30-90% RH | 75:3 | 1 V | 70% RH | small | 1 V | 11990 | MΩ | 5% RH | 1 V | 177 | MΩ | 20% RH | 1 V | 57 | MΩ | 30% RH | 1 V | 42 | MΩ | 70% RH | 1 V | 7 | MΩ | 90% RH | 1 V | Cu sites | benzene ring vicinity | 70 | % | 1030 nm
331 | Ni₃(BHT)₂ | Ni₃(BHT)₂ | 2013 | 10.1021/ja400355p | Recent development and applications of electrical conductive MOFs | Ni(II) | square planar | square planar | unspecified | unspecified | benzenehexathiol (BHT) | thiol | planar hexagonal | honeycomb | 2D | unspecified | unspecified | Liquid-liquid interfacial reaction of H₆BHT with Ni(OAc)₂ | Liquid-liquid interfacial synthesis | unspecified | unspecified | unspecified |  |  |  |  | 160 | S cm⁻¹ | four-probe van der Pauw |  |  | 2.8 | S cm⁻¹ | van der Pauw | [84 empty] | 0.01 | eV |  |  | 0.026 | eV | [45 empty] | microflake |  | film | [70 empty] | unspecified |  | unspecified | [2447 empty] | doped film
1877 | Fe(H₂PO₄)₂F | Fe(H₂PO₄)₂F | 2022 | 10.1016/j.materresbull.2020.110890 | Exploration of single-crystal proton conduction in ordered networks | Fe | not specified | not specified | not specified | not specified | phosphate, fluoride | phosphate, fluoride | not specified | not specified | not specified | not specified | not specified | not specified | not specified | [7 empty] | 2.6×10⁻⁷ | S·cm⁻¹ | unspecified |  | room temperature | 5.8×10⁻⁸ | S·cm⁻¹ | unspecified |  | room temperature | [43 empty] | along c-axis | along a-axis | [37 empty] | 0.43 | eV |  |  | 0.42 | eV | [45 empty] | single crystal |  | single crystal | [70 empty] | unspecified |  | unspecified | [2446 empty] | single crystal | single crystal | [4592 empty] | along c-axis | along a-axis
3202 | Mn-MOFs | Mn-MOF | 2024 | 10.1007/s40820-025-01706-3 | Tunable Platform Capacity of Metal–Organic Frameworks via High‑Entropy Strategy for Ultra‑Fast Sodium Storage | Mn(II) | unspecified | unspecified | unspecified | unspecified | unspecified | benzene ring, C-O | 2D layered | unspecified | 2D | unspecified | unspecified | Hydrothermal method inspired by previous synthesis of Mn-MOFs | Hydrothermal process | unspecified | unspecified | unspecified | [49 empty] | semiconducting | unspecified | DFT calculation |  | unspecified | [146 empty] | present | eV | [118 empty] | excellent | % | unspecified |  | lower than HEM materials | mAh/g | 0.1 A/g | [1116 empty] | 5 A/g | [98 empty] | DFT calculation | [2576 empty] | lower than HEM-2 | % | 1.0 mV/s | CV analysis | [245 empty] | unspecified | [5736 empty] | unspecified | 0 | mAh/g | 50th | unspecified
3189 | HKUST-1 | C₁₈H₆Cu₃O₁₂ | 2025 | 10.1016/j.jcis.2025.1372743 | Borophene@HKUST-1 composite material based flexible electrodes for energy storage in supercapacitors | Cu(II) | unspecified | unspecified | Cu₂ paddle-wheel clusters | present | 1,3,5-benzenetricarboxylic acid (BTC) | carboxylic acid | trigonal planar | tbo | 3D | cubic | Fm-3m | Solvothermal synthesis: 1.018 g (4.213 mmol) Cu(NO₃)₃·2.5H₂O dissolved in 10 mL water as metal source and 0.508 g (2.417 mmol) 1,3,5-benzenetricarboxylic acid dissolved in 10 mL ethyl alcohol as organic linker. Both mixtures homogenized using ultrasonic bath for 20 min, transferred to 50 mL Teflon autoclave, heated at 120°C for 24 h. Solid product collected by centrifugation at 6500 rpm for 5 min, washed with water and ethyl alcohol, activated in vacuum oven at 60°C for 24 h. | Solvothermal process at 120°C for 24 h | 120°C | unspecified | water/ethyl alcohol | [1717 empty] | high | unspecified | unspecified |  |  |  | poor | unspecified | [27 empty] | unspecified | [2585 empty] | high | unspecified | [393 empty] | 6.73, 9.51, 11.65, 13.45, 17.5, 19.06, 29.37 | ° (2θ) | [6759 empty] | unspecified | [3014 empty] | XRD | 3327, 2974, 1647, 1589, 1446, 1369, 1038, 728 | cm⁻¹ | FT-IR
2614 | Cu₂(N₂-OHPTP) | Cu₂(C₄₀H₁₆N₂O₈) | 2024 | 10.1002/anie.202413XXX | Skeletal Nitrogen Functionalization of Isostructural 2D Conjugated MOFs for Enhancement of the Dual-Ion Storage Capacity | Cu(II) | CuO₄ | square planar | binuclear Cu paddle-wheel | unspecified | N₂-octahydroxyphenanthrotriphenylene (N₂-OHPTP) | hydroxyl (-OH), nitrogen heteroatoms | planar aromatic with two nitrogen atoms | unspecified | 2D | orthorhombic | Cmcm | Solvothermal reaction of N₂-OHPTP ligand with copper sulfate in DMSO-water (3:7) at 85°C for 24 h | Hydrothermal process at 85°C for 24 h | 85°C |  | DMSO-water (3:7) | [49 empty] | 2.0 | mS cm⁻¹ | 4-probe van-der-Pauw |  | unspecified | [87 empty] | powder pellet | [12 empty] | 1.2 | nm | [40 empty] | 298 | m² g⁻¹ | BET | [7 empty] | 77 K | [163 empty] | 53.8 | mAh g⁻¹ | 0.1 A g⁻¹ |  | 28.2 | mAh g⁻¹ | 5.0 A g⁻¹ |  |  | 187.5 | mAh g⁻¹ | [227 empty] | NL-DFT from N₂ adsorption | [15 empty] | 77 K | [83 empty] | 96.1 | % capacity retention | 1000 | 5.0 A g⁻¹ | 5 M LiCl | 81.4 | % capacity retention | 1000 | 1.0 A g⁻¹ | 5 M LiCl | [333 empty] | 0.1 A g⁻¹ | [816 empty] | 1.60 | eV | Tauc plot from UV-Vis | [3527 empty] | 5 M LiCl | 5 M LiCl | [1653 empty] | 0.0-0.8 V vs Ag/AgCl | 0.0-0.8 V vs Ag/AgCl | -0.6-0.8 V vs Ag/AgCl | [951 empty] | N₂ | [1789 empty] | 5 M LiCl | 37 | fs | THz photoconductivity with Drude-Smith model | suspension in NMP | 400 nm femtosecond laser pulses
3374 | Zn-HHTP | Zn₃C₃₆H₁₂O₁₂ | 2024 | 10.1016/j.snb.2025.137595 | Highly sensitive electrochemiluminescence glucose sensor under alkaline conditions based on glucose oxidase @ conductive metal-organic framework nanocapsules | Zn(II) | unspecified | unspecified | unspecified | unspecified | 2,3,6,7,10,11-hexahydroxytriphenylene (HHTP) | hydroxyl | unspecified | unspecified | 2D | unspecified | unspecified | Transformation from GOx@ZIF-8 under mild conditions: 10 mg GOx@ZIF-8 dissolved with 12 mg HHTP in ethanol/water solvent (7:1 volume ratio), standing at room temperature for 12 hours | Room temperature transformation in ethanol/water solvent | room temperature |  | ethanol/water mixture (7:1) | [49 empty] | conductive | unspecified | [103 empty] | 1.2 | nm | [5 empty] | 500 | nm | [33 empty] | 475.728 | m²/g | BET | [198 empty] | nanocapsules | [210 empty] | N₂ adsorption | [1080 empty] | micropores | [1731 empty] | GOx@Zn-HHTP nanocapsules | [403 empty] | nanocapsules | [990 empty] | GOx@Zn-HHTP nanocapsules | [5656 empty] | TEM | stable | unspecified | 7.0-11.0 | XRD analysis
2613 | Cu₂(N₁-OHPTP) | Cu₂(C₄₁H₁₇N₁O₈) | 2024 | 10.1002/anie.202413XXX | Skeletal Nitrogen Functionalization of Isostructural 2D Conjugated MOFs for Enhancement of the Dual-Ion Storage Capacity | Cu(II) | CuO₄ | square planar | binuclear Cu paddle-wheel | unspecified | N₁-octahydroxyphenanthrotriphenylene (N₁-OHPTP) | hydroxyl (-OH), nitrogen heteroatom | planar aromatic with one nitrogen atom | unspecified | 2D | orthorhombic | Cmcm | Solvothermal reaction of N₁-OHPTP ligand with copper acetate in DMSO-water (3:7) at 85°C for 24 h | Hydrothermal process at 85°C for 24 h | 85°C |  | DMSO-water (3:7) | [49 empty] | 8.1 | mS cm⁻¹ | 4-probe van-der-Pauw |  | unspecified | [87 empty] | powder pellet | [54 empty] | 299 | m² g⁻¹ | BET | [7 empty] | 77 K | [163 empty] | 41.3 | mAh g⁻¹ | 0.1 A g⁻¹ |  | 138.6 | mAh g⁻¹ | 0.1 A g⁻¹ | [1491 empty] | 1.70 | eV | Tauc plot from UV-Vis | [3527 empty] | 5 M LiCl | 5 M LiCl | [1653 empty] | 0.0-0.8 V vs Ag/AgCl | -0.6-0.8 V vs Ag/AgCl | [952 empty] | N₂ | 41 | fs | THz photoconductivity with Drude-Smith model | suspension in NMP | 400 nm femtosecond laser pulses
2612 | Cu₂(N₀-OHPTP) | Cu₂(C₄₂H₁₈O₈) | 2024 | 10.1002/anie.202413XXX | Skeletal Nitrogen Functionalization of Isostructural 2D Conjugated MOFs for Enhancement of the Dual-Ion Storage Capacity | Cu(II) | CuO₄ | square planar | binuclear Cu paddle-wheel | unspecified | 2,3,6,7,11,12,15,16-octahydroxyphenanthro[9,10:b]triphenylene (N₀-OHPTP) | hydroxyl (-OH) | planar aromatic | unspecified | 2D | orthorhombic | Cmcm | Solvothermal reaction of N₀-OHPTP ligand with copper acetate in water-DMF (2:1) at 85°C | Hydrothermal process at 85°C for 24 h | 85°C |  | water-DMF (2:1) | [49 empty] | 76.5 | mS cm⁻¹ | 4-probe van-der-Pauw |  | unspecified | [87 empty] | powder pellet | [54 empty] | 336 | m² g⁻¹ | BET | [7 empty] | 77 K | [163 empty] | 26.3 | mAh g⁻¹ | 0.1 A g⁻¹ |  | 101.1 | mAh g⁻¹ | 0.1 A g⁻¹ | [1491 empty] | 1.75 | eV | Tauc plot from UV-Vis | [3527 empty] | 5 M LiCl | 5 M LiCl | [1653 empty] | 0.0-0.8 V vs Ag/AgCl | -0.6-0.8 V vs Ag/AgCl | [952 empty] | N₂ | suspension in NMP
3377 | Zn-PDA | unspecified | 2024 | 10.1016/j.snb.2025.137994 | Facile synthesis of ruthenium (II) zinc composite metal organic frameworks for electrochemiluminescence biosensors of tetracycline detection in marine environment | Zn(II) | unspecified | unspecified | unspecified | unspecified | 1,10-phenanthroline-2,9-dicarboxylic acid (PDA) | carboxyl, pyridine | unspecified | unspecified | 3D | unspecified | unspecified | 0.2677 g Zn(NO₃)₂·6H₂O mixed with 0.09 g PDA dissolved in 50 mL ethanol. After homogenization, 10 mL of 0.6 M KOH solution added dropwise gradually. Solution stirred at 30°C for 2 h, then centrifuged and washed | Room temperature synthesis in ethanol with KOH addition | 30°C |  | ethanol | [37 empty] | 9.1203 | m²/g | [10 empty] | 0.42 | S·cm⁻¹ | EIS | [345 empty] | nanoparticles | [475 empty] | BET analysis | [295 empty] | 8.2812 | nm | BET analysis | [2892 empty] | incomplete spherical structure composed of small clusters | unspecified | [349 empty] | SEM | [6358 empty] | poor | unspecified | ECL analysis | TPrA | 100-130 | nm | SEM analysis
3531 | HKUST-1 | Cu3(BTC)2 | 2015 | 10.1002/anie.201506219 | Defect‐Engineered Metal Organic Frameworks | Cu(II) | octahedral | octahedral | Cu2 paddle-wheel | Yes | benzene-1,3,5-tricarboxylate (BTC) | carboxylate | tridentate | tbo | 3D | cubic | Fm-3m | Reaction of Cu(II) with benzene-1,3,5-tricarboxylic acid (H3BTC) | unspecified | unspecified |  | unspecified | [14 empty] | 210 | m²/g |  |  | 1840 | m²/g |  |  | parent | [5 empty] | TCNQ-loaded | [20 empty] | 7e-2 | S cm-1 | unspecified | TCNQ-loaded | unspecified
3594 | HKUST-1 | Cu3(BTC)2 | 2015 | 10.1016/j.nanoen.2016.05.009 | Metal–organic frameworks for electrochemical applications | Cu(II) |  |  |  | yes | BTC (1,3,5-benzenetricarboxylate) | [60 empty] | tunable over six orders of magnitude | [8323 empty] | TCNQ | air-stable | enhanced catalytic efficiency |  | MOF-Super P composite
3606 | HKUST-1 | Cu3(BTC)2 | 2016 | 10.1021/acs.langmuir.6b00528 | Preparation and Properties of Metal Organic Framework/Activated Carbon Composite Materials | Cu(II) | paddlewheel | square planar | Cu2 | yes | 1,3,5-benzenetricarboxylic acid (BTC) | carboxylate | trigonal | tbo | 3D | cubic | Fm-3m | Coordination of Cu(II) ions with BTC linkers in DMF solution, followed by heating at 40°C and gradual heating to 150°C | Hydrothermal process in DMF at 40°C for 24 h, then heated to 150°C | 40°C to 150°C |  | DMF | [154 empty] | 22.8 | Å | [81 empty] | 940 | m²/g | [683 empty] | 250-480 | °C | [7976 empty] | unspecified | [3815 empty] | BET | 7 | S/m | unspecified | TGA
3619 | HKUST-1 | Cu₃(BTC)₂ | 2016 | 10.1016/j.coche.2016.01.009 | Transforming MOFs for Energy Applications Using the Guest@MOF Concept | Cu(II) |  |  | copper paddlewheel | yes | 1,3,5-benzenetricarboxylic acid (BTC) |  |  |  | 3D |  |  | solvothermal synthesis | solvothermal treatment | [52 empty] | 0.07 | S/cm | [1542 empty] | TCNQ-infiltrated polycrystalline thin films | [320 empty] | 375 | μV/K | [4043 empty] | room temperature | [600 empty] | 0.2 | W/mK | room temperature
490 | Ni₃(BHT)₂ | Ni₃(C₆S₆)₂ | 2020 | 10.1038/s41061-020-0288-6 | Theoretical Exploration and Electronic Applications of Conductive Two-Dimensional Metal–Organic Frameworks | Ni(II) | square-planar | square-planar | bis(dithiolene) units | unspecified | benzenehexathiol (BHT) | thiol (-SH) | hexagonal | hcb | 2D | hexagonal | unspecified | Coordination reaction between benzenehexathiol and Ni(Ac)₂ | Coordination reaction | unspecified | unspecified | unspecified |  |  |  |  | 0.15 | S/cm | two-electrode configuration |  | 298 K | 0.0067 | S/cm | two-electrode configuration |  | 298 K | [9 empty] | 160 | S/cm | van der Pauw method | [2413 empty] | pelletized as-prepared microflakes |  | reduced microflakes |  | single microflake
1056 | MnO/Mn₇C₃@NGC (Mn-L15) | MnO/Mn₇C₃/C | 2021 | 10.1002/smll.202100670 | Graphitic Carbon with MnO/Mn₇C₃ Prepared by Laser-Scribing of MOF for Versatile Supercapacitor Electrodes | Mn(II)/Mn(III) | mixed | mixed | nanoparticles | No | carbon matrix | graphitic carbon | disordered/graphitic mixed | unspecified | 3D composite | mixed | mixed | Laser-scribing of EG-MOF-74(Mn) film at 15 W laser power using CO₂ laser engraver (λ ≈ 10 μm) with scan speed of 60 mm s⁻¹, line gap of 0.3 mm, in N₂ atmosphere | Laser-scribing at 15 W in N₂ atmosphere | [40 empty] | 184.68 | m²/g | [10 empty] | 0.69 | S m⁻¹ | linear sweep voltammetry | [101 empty] | pressed film | [539 empty] | 263.7 | F g⁻¹ | 0.5 A g⁻¹ | 6 M KOH |  |  | 177.2 | F g⁻¹ | 1 A g⁻¹ | 6 M KOH | [170 empty] | N₂ adsorption at 77K | [291 empty] | 0.3271 | cm³/g | N₂ adsorption at 77K |  | 7.084 | nm | N₂ adsorption at 77K | [33 empty] | 9.635 | Ω | [161 empty] | 138.5 | F g⁻¹ |  | 6 M KOH |  | 102.3 | F g⁻¹ | 3 A g⁻¹ | 6 M KOH | [48 empty] | galvanostatic charge-discharge | galvanostatic charge-discharge | [1158 empty] | electrochemical impedance spectroscopy | [11 empty] | 2 A g⁻¹ | [1329 empty] | galvanostatic charge-discharge | galvanostatic charge-discharge | 99.5 | F g⁻¹ | 5 A g⁻¹ | 6 M KOH | galvanostatic charge-discharge | 65.4 | F g⁻¹ | 10 A g⁻¹ | 6 M KOH | galvanostatic charge-discharge | [98 empty] | 15.63 | at% Mn |  |  | 63.27 | at% C |  |  | 21.10 | at% O | [2128 empty] | EDX analysis | EDX analysis | [24 empty] | EDX analysis | [744 empty] | 0.0302 | cm³/g | [2831 empty] | N₂ adsorption at 77K |  | 0.2969 | cm³/g | N₂ adsorption at 77K |  |  | 8.80 | nm | XRD peak broadening analysis | 0.00 | ratio | XRD quantitative analysis | 1.45 | I_G/I_D | Raman spectroscopy
3384 | Cd2[Ni(dbg)2] | Cd2[Ni(dbg)2] | 2025 | 10.1021/acsnano.4c14989 | Conductive Metal-Organic Frameworks and Their Electrocatalysis Applications | Cd, Ni |  |  |  |  | nickel(II) bis(dibenzoateglyoximate) (Ni(dbg)2) | [60 empty] | 2e-10 | S/cm | two probe | [89 empty] | unspecified
3370 | Fe(DSBDC) | Fe(DSBDC) | 2025 | 10.1021/acsnano.4c14989 | Conductive Metal-Organic Frameworks and Their Electrocatalysis Applications | Fe | unspecified | unspecified | unspecified | unspecified | 2,5-dihydroxybenzene-1,4-dicarboxylic acid (H4DSBDC) | hydroxy, carboxylic acid | unspecified | unspecified | unspecified | unspecified | unspecified | unspecified | unspecified | unspecified | unspecified | unspecified | [49 empty] | 3.9e-6 | S/cm | two probe | [693 empty] | unspecified
3624 | HKUST-1 | Cu_3(BTC)_2 | 2014 | 10.1016/j.matchemphys.2014.06.015 | Synthesis and characterization of conductive copper-based metal-organic framework/graphene-like composites | Cu(II) | octahedral | octahedral | binuclear | Yes | 1,3,5-benzenetricarboxylic acid (BTC) | carboxylate | planar | tbo | 3D | cubic | Fm-3m | Copper nitrate hemipentahydrate and 1,3,5-benzenetricarboxylic acid (BTC) were mixed in N,N-dimethylformamide (DMF) with ethanol and deionized water, then heated at 85 °C for 21 h under stirring. | Hydrothermal synthesis at 85 °C for 21 h | 85 °C |  | DMF, ethanol, deionized water | [37 empty] | 1989 | m²/g | [10 empty] | insulating | S/m | Van der Pauw method |  | room temperature | [471 empty] | 0.98 | cm³/g | Ar adsorption at 87 K | [345 empty] | Ar adsorption at 87 K | 110 °C | 110 °C
3648 | HKUST-1 | Cu₃(C₉H₃O₆)₂ | Not specified | Not specified | Time-resolved terahertz spectroscopy of electrically conductive metalorganic frameworks doped with redox active species | Cu(II) | Not specified | Not specified | dinuclear paddlewheel | Yes | 1,3,5-benzene tricarboxylic acid (H₃BTC) | carboxylic acid | trigonal | Not specified | 3D | Not specified | Not specified | Commercial Basolite C300 purchased from Sigma-Aldrich, activated by heating to ~185°C under vacuum for >3 hours | Activation at 185°C under vacuum | 185°C | vacuum | [30 empty] | 0.014 | cm²/V·s | TRTS |  | 0.0012 | cm²/V·s | TRTS | [13 empty] | 7 | S/m | contact probe measurement | [221 empty] | 5 | Å | small pore | 10.7 | Å | large pore | [1853 empty] | TCNQ | [4044 empty] | 12.7 | Å | [3735 empty] | large pore | TCNQ | 400 nm | 5.12×10¹⁹ photons/m² | PE pellet | TCNQ | 400 nm | 5.12×10¹⁹ photons/m² | PE pellet | long-time offset
619 | Ni₃(BHT)₂ | Ni₃(C₆S₆)₂ | 2021 | Not provided | 二维导电金属有机骨架材料 | Ni²⁺ | unspecified | unspecified | unspecified | unspecified | BHT (hexathiolbenzene) | -SH | unspecified | unspecified | 2D | unspecified | unspecified | Liquid/liquid interface method using dichloromethane solution of BHT and aqueous solution of nickel acetate | Interface-assisted synthesis at room temperature | room temperature | ambient | dichloromethane/water |  |  |  |  | 0.15 | S·cm⁻¹ | unspecified |  | room temperature | 160 | S·cm⁻¹ | unspecified |  | 300 K | [166 empty] | nanosheets | oxidized state | [1587 empty] | unspecified | cm²·V⁻¹·s⁻¹ |  | unspecified
1318 | Ni₃(BHT)₂ | Ni₃(C₆S₆)₂ | 2021 | 10.1016/j.ensm.2021.01.093 | Recent advances in synthesis of two-dimensional conductive metal-organic frameworks and their electrochemical energy storage application | Ni(II) | square planar | square planar | bis(dithiolene) | unspecified | 1,2,3,4,5,6-benzenehexathiol (BHT) | -SH | hexagonal | unspecified | 2D | hexagonal | unspecified | Liquid-liquid and liquid-gas interfacial synthesis | Interface synthesis using Ni(OAc)₂ and BHT | room temperature | atmospheric | H₂O/CH₂Cl₂ |  |  |  |  | 160 | S cm⁻¹ | two-contact method |  | room temperature | 0.15 | S cm⁻¹ | two-contact method |  | room temperature | [9 empty] | 6.7×10⁻³ | S cm⁻¹ | van der Pauw method |  | room temperature | [14 empty] | 1.6×10² | S cm⁻¹ | unspecified |  | room temperature | [12 empty] | 2.8 | S cm⁻¹ | unspecified |  | room temperature | [677 empty] | pellet | pellet | pellet | [1153 empty] | 14.1 | Å |  |  | 7.6 | Å | [438 empty] | 1-2 | μm |  |  | 0.6 | nm | [4756 empty] | oxidized |  | pristine | [7 empty] | nanosheets | thin film (single/few layers) | [2147 empty] | a, b |  | c
3390 | Fe(DSBDC) | Fe(DSBDC) | 2025 | 10.1021/acsnano.4c14989 | Conductive Metal-Organic Frameworks and Their Electrocatalysis Applications | Fe(II) |  |  |  |  | 2,5-disulfhydrylbenzene-1,4-dicarboxylic acid (DSBDC) | -SH, -COOH |  | unspecified | unspecified | unspecified | unspecified | [54 empty] | 3.9e-6 | S/cm | two probe | [89 empty] | unspecified
1057 | MnO/Mn₇C₃@NGC (Mn-L18) | MnO/Mn₇C₃/C | 2021 | 10.1002/smll.202100670 | Graphitic Carbon with MnO/Mn₇C₃ Prepared by Laser-Scribing of MOF for Versatile Supercapacitor Electrodes | Mn(II)/Mn(III) | mixed | mixed | nanoparticles | No | carbon matrix | graphitic carbon | disordered/graphitic mixed | unspecified | 3D composite | mixed | mixed | Laser-scribing of EG-MOF-74(Mn) film at 18 W laser power using CO₂ laser engraver (λ ≈ 10 μm) with scan speed of 60 mm s⁻¹, line gap of 0.3 mm, in N₂ atmosphere | Laser-scribing at 18 W in N₂ atmosphere | [40 empty] | 181.76 | m²/g | [10 empty] | 1.38 | S m⁻¹ | linear sweep voltammetry | [101 empty] | pressed film | [539 empty] | 305.0 | F g⁻¹ | 0.5 A g⁻¹ | 6 M KOH |  |  | 197.3 | F g⁻¹ | 1 A g⁻¹ | 6 M KOH | [170 empty] | N₂ adsorption at 77K | [291 empty] | 0.3422 | cm³/g | N₂ adsorption at 77K |  | 7.968 | nm | N₂ adsorption at 77K | [33 empty] | 7.714 | Ω | [161 empty] | 155.2 | F g⁻¹ |  | 6 M KOH |  | 136.0 | F g⁻¹ | 3 A g⁻¹ | 6 M KOH | [48 empty] | galvanostatic charge-discharge | galvanostatic charge-discharge | [1158 empty] | electrochemical impedance spectroscopy | [11 empty] | 2 A g⁻¹ | [1329 empty] | galvanostatic charge-discharge | galvanostatic charge-discharge | 112.5 | F g⁻¹ | 5 A g⁻¹ | 6 M KOH | galvanostatic charge-discharge | 76.7 | F g⁻¹ | 10 A g⁻¹ | 6 M KOH | galvanostatic charge-discharge | [98 empty] | 15.90 | at% Mn |  |  | 61.50 | at% C |  |  | 22.60 | at% O | [2128 empty] | EDX analysis | EDX analysis | [24 empty] | EDX analysis | [744 empty] | 0.0435 | cm³/g | [2831 empty] | N₂ adsorption at 77K |  | 0.2987 | cm³/g | N₂ adsorption at 77K |  |  | 9.63 | nm | XRD peak broadening analysis | 0.10 | ratio | XRD quantitative analysis | 1.51 | I_G/I_D | Raman spectroscopy
3661 | HKUST-1 | Cu3(BTC)2 | 2017 | 10.1038/ncomms14628 | Foldable interpenetrated metal-organic frameworks/carbon nanotubes thin film for lithium–sulfur batteries | Cu(II) | octahedral | octahedral | Cu3 paddle-wheel | yes | 1,3,5-benzenetricarboxylic acid (BTC) | carboxylate | trigonal planar | tbo | 3D | cubic | Fm-3m | Prepared by reacting copper hydroxide nanostrands/CNT composite thin film with H3BTC solution at room temperature for 1 hour | Room temperature conversion | RT |  | water/ethanol (1:1) | [49 empty] | <10^-10 | S/cm | [222 empty] | 1.1 | nm |  | 0.9 | nm | [336 empty] | 0.08 | % decay per cycle | 500 | [3518 empty] | bulk MOF | [10101 empty] | 0.2C | [797 empty] | 449 | mAh/g | 10C | cavity diameter | entrance size | 1263 | mAh/g | 0.2C | 1 mg/cm²
3835 | HKUST-1 | [Cu3(BTC)2]n | 2018 | 10.1016/j.cej.2018.06.047 | Highly conductive PEDOT:PSS threaded HKUST-1 thin films | Cu(II) | unspecified | unspecified | unspecified | unspecified | benzene-1,3,5-tricarboxylate (BTC) | carboxylate | unspecified | unspecified | 3D | unspecified | unspecified | PEDOT:PSS/CHNs composite thin film was immersed in H3BTC ethanol–water solution at room temperature for 1h | Room temperature synthesis with 1h reaction time | room temperature |  | ethanol–water (vol:vol=1:1) |  |  |  |  | 6.90e-8 | S cm-1 | two-probe method |  |  | 6.95e-8 | S cm-1 | four-point probe method | [184 empty] | 1235.1 | m²/g | [8 empty] | 77 K | [730 empty] | 0.160 | F g-1 | 0.1 A g-1 | [650 empty] | 1M Na2SO4 | [5355 empty] | 0.5391 | cm³/g | u | n | s | p | e | c | i | f | i | e | d
3867 | HKUST-1 | [Cu3(benzene-1,3,5-tricarboxylate)2(H2O)3]n | 2018 | 10.1016/j.jssc.2018.09.003 | Copper oxide nanoparticles encapsulated in HKUST-1 metal-organic framework for electrocatalytic oxidation of citric acid | Cu(II) | octahedral | octahedral | Cu3 paddle-wheel | yes | Benzene-1,3,5-tricarboxylic acid (BTC) | carboxylate | trigonal planar | tbo | 3D | cubic | Fm-3m | HKUST-1 was synthesized by dissolving Cu(NO3)2·3H2O (0.87 g; 3.6 mmol) in 10 mL of double distilled water and H3BTC (0.22 g; 1.0 mmol) in 10 mL of EtOH. The two solutions were mixed and stirred for 10 min at room temperature. 1 mL of DMF was then added before sealing and placing the vial in an oven at 80 °C for 20 h. | Hydrothermal process at 80 °C for 20 h | 80 °C | unspecified | water, ethanol, DMF | [49 empty] | low | unspecified | unspecified | [102 empty] | 9 | Å | [452 empty] | unspecified | [596 empty] | 18.9 | kΩ | [1378 empty] | electrochemical impedance spectroscopy | 7.553 | unspecified | Randles-Sevcik equation | 0.536 | cm² | Randles-Sevcik equation | 13.59 | mol cm-2 | cyclic voltammetry | 39.85 | µA | cyclic voltammetry | 4 | 1.35E-4 | cm s-1 | electrochemical impedance spectroscopy
3893 | HKUST-1 | C18H6Cu3O12 | 2019 | 10.1021/acs.nanolett.9b01033 | Metal-Organic Frameworks/Conducting Polymer Hydrogel Integrated Three-Dimensional Free-Standing Monoliths as Ultrahigh Loading Li-S Battery Electrodes | Cu(II) | octahedral | octahedral | paddle-wheel | yes | 1,3,5-benzenetricarboxylic acid | carboxylate | planar | tbo | 3D | cubic | Fm-3m | 1.5 mmol copper acetate monohydrate is dissolved in 10 mL water and 1 mmol 1,3,5-benzenetricarboxylic acid is dissolved in 10 mL ethanol. CIMC current collector is hanged in the ligand solution for 30 min while stirring, then the metal source solution is added to that. After 18 hours of stirring at room temperature, the 3D CIMC current collector is collected and rinsed with methanol three times and dried in a vacuum oven at 60°C overnight. | Room temperature synthesis in water/ethanol | room temperature |  | water/ethanol | [49 empty] | poor | unspecified | unspecified | [102 empty] | 0.90 | nm | [164 empty] | 82 | % | 300 | [253 empty] | 1992 | mAh cm-3 |  | 0.05C | 785 | mAh cm-3 |  | 0.6C | [24 empty] | unspecified | [834 empty] | 0.2C | [1320 empty] | 16 | mAh cm-2 | 0.2C | 18.8 | mg cm-2 | electrochemical measurement
3956 | HKUST-1 | Cu3(BTC)2 | 2019 | 10.1021/acsami.8b20951 | Electrically Conductive, Monolithic Metal-Organic FrameworkGraphene (MOF@G) Composite Coatings | Cu(II) | paddlewheel | square planar | Cu2 paddlewheel | yes | 1,3,5-benzenetricarboxylic acid (BTC) | carboxylate | trigonal planar | tbo | 3D | cubic | Fm-3m | Ethanol solution of Cu(NO3)2·2.5H2O (10 mL, 0.064 M) was mixed with another ethanol solution of BTC (10 mL, 0.062 M) for 10 min at room temperature with stirring. The mixture was centrifuged and the solid was washed with ethanol and left to dry overnight at room temperature, then dried in an isothermal oven at 100°C for 3 h. | room temperature for 10 min in ethanol | room temperature |  | ethanol | [49 empty] | 1.7×10^-9 | S m^-1 | impedance measurement | [144 empty] | 1450 | m²/g | BET | [7 empty] | 77K | [962 empty] | 9 | Å | Horvath-Kawazoe (HK) model | [3369 empty] | 4 Hz to 10 kHz
1504 | Ni₃(BHT)₂ | Ni₃C₁₂S₁₂ | 2022 | 10.1016/j.crci.2022.06.005 | Conductive coordination nanosheets: Sailing to electronics, energy storage, and catalysis | Ni(II) | square planar | square planar | mononuclear | unspecified | benzenehexathiol (BHT) | thiol (-SH) | hexagonal | kagome | 2D | unspecified | unspecified | Liquid-liquid interfacial reaction of BHT and nickel salt under inert atmosphere at ambient temperature | Liquid-liquid interfacial synthesis | ambient temperature | [6 empty] | 2.8 | S cm⁻¹ | 4-probe | as-prepared | room temperature | 160 | S cm⁻¹ | 4-probe | oxidized | room temperature | [133 empty] | film |  | film
1975 | Fe(DHBQ)-(H₂O)₂ | Fe(DHBQ)-(H₂O)₂ | 2023 | 10.3390/batteries9020109 | Conductive Metal–Organic Frameworks for Rechargeable Lithium Batteries | Fe | unspecified | unspecified | unspecified | unspecified | 2,5-dihydroxy-1,4-benzoquinone (DHBQ) | hydroxy, quinone | unspecified | unspecified | 1D | unspecified | unspecified | One-dimensional c-MOF reported by Kazuki Kon et al. | unspecified | unspecified | unspecified | unspecified |  |  |  |  | 5×10⁻⁶ | S·cm⁻¹ |  |  | room temperature | 1.0×10⁴ | S·cm⁻¹ | [1499 empty] | 264 | mA·h·g⁻¹ | LIBs cathode | [7015 empty] | hydrated | anhydrous (desolvated) | [7425 empty] | Fe(DHBQ), acetylene black, and polytetrafluoroethylene mixture
3399 | Co-THT | Co-THT | 2025 | 10.1021/acsnano.4c14989 | Conductive Metal-Organic Frameworks and Their Electrocatalysis Applications | Co(II) |  |  |  |  | 2,3,6,7,10,11-triphenylenehexathiol (THT) | -SH |  | unspecified | unspecified | unspecified | unspecified | [54 empty] | 3.3 | mS/cm | four-point probe | [89 empty] | unspecified
1941 | Ni₃(BHT)₂ | Ni₃(BHT)₂ | 2023 | 10.1039/D3TA03753C | Conductive metal–organic frameworks for zinc–air battery application: design principles, recent trends and prospects | Ni(II) | unspecified | unspecified | unspecified | unspecified | benzenehexathiol (BHT) | thiol | unspecified | unspecified | 2D | unspecified | unspecified | unspecified | unspecified | unspecified | unspecified | unspecified |  |  |  |  | 160 | S cm⁻¹ | unspecified |  |  | 0.15 | S cm⁻¹ | pellet (two probe) | [135 empty] | nanosheet |  | pellet
3353 | Cu1.5Ni1.5(HHTP)2 | Cu1.5Ni1.5(HHTP)2 |  |  | Enhancing Li–O2 battery performance with conductive hierarchical metal–organic framework composite cathodes | Cu(II), Ni(II) |  |  |  | Yes | 2,3,6,7,10,11-Hexahydroxytriphenylene (HHTP) | -OH |  |  | 2D |  |  | Hydrothermal synthesis at 85°C for 24 hours using Cu(CH3COO)2·H2O, Ni(CH3COO)2·4H2O, and HHTP in deionized water, followed by washing with water and acetone, and vacuum drying at 80°C for 12 hours | Hydrothermal process at 85°C for 24 h | 85°C | ambient | deionized water | [51 empty] | EIS | [144 empty] | 74.7 | m²/g | BET | [7 empty] | 77K | [966 empty] | 1.85 | V | 50 mA/g | [2465 empty] | 4107 | mAh/g | [6125 empty] | 50 mA/g | Li-O2 battery cathode | Li-O2 battery | 136.3 Ω
2151 | Ni₃(BHT)₂ | Ni₃(C₆S₆)₂ | 2023 | 10.1016/j.trechm.2023.03.002 | Interface chemistry of conductive crystalline porous thin films | Ni(II) | square planar | square planar | bis(dithiolene) complex | no | benzenehexathiol (BHT) | thiol | hexagonal | kagome | 2D | hexagonal | P6/mmm | Coordination self-assembly of nickel ions with benzenehexathiol ligands | Solution phase coordination at room temperature | room temperature |  | organic solvent | [49 empty] | metallic | S/cm | four-probe measurement |  | ultralow temperature
3403 | Co-TPHS | Co-TPHS | 2025 | 10.1021/acsnano.4c14989 | Conductive Metal-Organic Frameworks and Their Electrocatalysis Applications | Co |  |  |  |  | triphenylenehexaselenol (TPHS) | SeH | [59 empty] | 1.4 | S/m | Van der Pauw method | [89 empty] | unspecified
3404 | Cd3(TTFTB)3 | Cd3(TTFTB)3 | 2025 | 10.1021/acsnano.4c14989 | Conductive Metal-Organic Frameworks and Their Electrocatalysis Applications | Cd |  |  |  |  | tetrathiafulvalene tetrabenzoate (TTFTB) | [60 empty] | 4.39e-8 | S/cm | four-point probe | [89 empty] | unspecified
1692 | HKUST-1/C | Cu₃(BTC)₂@C | 2022 | 10.1038/s41427-022-00459-4 | Nano-encapsulation: overcoming conductivity limitations by growing MOF nanoparticles in meso-porous carbon enables high electrocatalytic performance | Cu(II) | dimeric | paddle-wheel | Cu₂ paddle-wheel | yes | benzene-1,3,5-tricarboxylic acid (BTC) | carboxyl | trigonal | tbo | 3D | cubic | Fm-3m | MOF nanoparticles grown inside mesoporous activated carbon by sequential impregnation of H₃BTC and Cu(OAc)₂ precursors followed by hydrothermal reaction at 40°C | Hydrothermal process at 40°C for 24 h inside carbon pores | 40°C |  | DMF |  |  |  |  | 17.2 | S/m | two-probe |  |  | 7.6 | S/m | two-probe | [135 empty] | composite |  | composite | [11 empty] | 6 | nm | [33 empty] | 940 | m²/g | [156 empty] | 18 | mA/cm² | -1.0 V vs RHE | CO₂-saturated 0.5 M KHCO₃ | [564 empty] | 450 | °C | TGA | [253 empty] | -0.31 | V vs RHE |  | CO₂-saturated 0.5 M KHCO₃ | [2158 empty] | EPR analysis | [10953 empty] | 50% | 91.23 | at% | C 1s | XPS | 8.27 | at% | O 1s | XPS | 0.49 | at% | Cu 2p | XPS | 28.38 | at% | C-C | XPS | 37.16 | at% | O-C=O | XPS | 11.20 | at% | C=O | XPS | 24.99 | at% | C-O | XPS | 41.58 | at% | O-C=O | XPS | 33.43 | at% | C-OH | XPS | 19.09 | at% | Cu+ | XPS | 80.19 | at% | Cu2+ | XPS | 6.32 | Ω | Ra | EIS | 5.471 | Ω | Rct1 | EIS | 0.016 | F | CPE1 | EIS | 63.1 | Ω | Rct2 | EIS | 0.063 | F | CPE2 | EIS | 16% | 23% | 155 | nmol/cm² | CV | 0.5 M KHCO₃ | 10 mV/s
3406 | 2D-vc-MOF(Cu) | Cu-HHTC | 2025 | 10.1021/acsnano.4c14989 | Conductive Metal-Organic Frameworks and Their Electrocatalysis Applications | Cu |  |  |  |  | 2,3,8,9,14,15-hexahydroxyltribenzocyclyne (HHTC) | OH | Vertically extended structure with zigzag arrangement |  | 2D |  |  | Synthesized using Cu node and HHTC | [53 empty] | 2.25e-5 | S/m | unspecified | [89 empty] | unspecified
3407 | Cu3(HHTP)(THQ) | Cu3(HHTP)(THQ) | 2025 | 10.1021/acsnano.4c14989 | Conductive Metal-Organic Frameworks and Their Electrocatalysis Applications | Cu |  |  |  |  | 2,3,6,7,10,11-hexahydroxytriphenylene (HHTP) and tetrahydroxy-1,4-quinone (THQ) | OH |  | New crystal lattices | 2D | [56 empty] | 2.53e-5 | S/cm | unspecified | [89 empty] | unspecified
3408 | Cu3(HAB)x(TATHB)2-x | Cu3(HAB)x(TATHB)2-x | 2025 | 10.1021/acsnano.4c14989 | Conductive Metal-Organic Frameworks and Their Electrocatalysis Applications | Cu |  |  |  |  | hexaaminobenzene (HAB) and triaminotrihydroxybenzene (TATHB) | NH2, OH |  | Similar structure of TATHB and HAB | 2D |  |  | Mixed-ligand strategy with precise control over ligand composition | [8 empty] | 4.2e-8 | S/cm | unspecified |  |  | 2.9e-5 | S/cm | unspecified | [135 empty] | unspecified |  | unspecified | TATHB-rich | HAB-rich
2162 | Ni₃(BHT)₂ | Ni₃(C₆S₆)₂ | 2023 | 10.1021/acs.iecr.2c04399 | Synthesis of Electrical Conductive Metal‐Organic Frameworks for Electrochemical Applications | Ni(II) | octahedral | octahedral | unspecified | unspecified | Hexamercaptobenzene (BHT) | thiol | hexagonal | unspecified | 2D | unspecified | unspecified | Liquid/liquid interface method using dichloromethane solution containing BHT ligand and aqueous solution containing nickel acetate | Standing at liquid/liquid interface |  |  | dichloromethane and water |  |  |  |  | 160 | S·cm⁻¹ | unspecified |  | room temperature | 0.15 | S·cm⁻¹ | unspecified |  | room temperature | [9 empty] | 2.8-160 | S·cm⁻¹ | unspecified | [2413 empty] | unspecified |  | nanosheets |  | monolayer | oxidation state adjusted
2643 | Ni₃(BHT)₂ | Ni₃(BHT)₂ | 2023 | 10.1016/j.cej.2022.138733 | Elucidating the roles of Ni ions and crosslinking heteroatoms in Ni₃(BHT)₂/2GO as electron shuttles for electrocatalytic oxidation of tetracycline hydrochloride | Ni(II) | Ni-S4 | square planar | trinuclear nickel cluster | unspecified | Benzene hexathiol (BHT) | thiol (-SH) | hexasubstituted benzene | unspecified | 2D | unspecified | unspecified | Hydrothermal reaction at 65°C for 3h using BHT and NiCl₂·6H₂O as precursors with NH₃·H₂O addition | Hydrothermal process at 65°C for 3h | 65°C | unspecified | water | [49 empty] | high | unspecified | EIS | [89 empty] | composite with GO | [1493 empty] | low | unspecified |  | EIS | [1448 empty] | 5.44 | eV | [4040 empty] | UPS | pure MOF | composite with GO
2994 | Cu⁺-CuⅡHHTP@Cu⁰ | Cu-HHTP/Cu₂O | 2024 | 10.1016/j.cej.2024.153993 | Confined Cu⁺ sites in partially electro-reduced 2D conductive Cu-MOF film for boosting CO₂ electrocatalysis to C2 products | Cu(I)/Cu(II) | mixed | mixed | Cu₂O clusters | yes | 2,3,6,7,10,11-Hexahydroxytriphenylene hydrate (HHTP) | hydroxyl | planar hexagonal | unspecified | 2D | unspecified | unspecified | In-situ electroreduction of CuⅡHHTP@Cu⁰ film at -1.2 V for 20 min in 0.5 M KHCO₃ solution using platinum mesh counter electrode and Ag/AgCl reference electrode | Electroreduction at -1.2 V for 20 min | [52 empty] | 3.25e-2 | S·cm⁻¹ | AC impedance spectroscopy |  | room temperature | [99 empty] | film | [297 empty] | 28 | mA·cm⁻² | -1.17 V vs RHE | 0.5 M KHCO₃ |  |  |  | 301 | mA·cm⁻² | -1.35 V vs RHE | 0.5 M KHCO₃ | [212 empty] | H-type cell | flow cell | [644 empty] | 0.25 | nm | Cu₂O (111) | [301 empty] | HR-TEM | [5161 empty] | 5 | nm | TEM | 72.6 | % | -1.17 V vs RHE | 0.5 M KHCO₃ | H-type cell | 68 | % | unspecified | 0.5 M KHCO₃ | flow cell | 50 | h | -1.17 V vs RHE | 0.5 M KHCO₃ | <5% | 42.3 | % | C₂H₄ | -1.17 V vs RHE | 30.3 | % | C₂H₅OH | -1.17 V vs RHE
2765 | Ni₃(BHT)₂ | Ni₃(C₆S₆)₂ | 2023 | 10.1002/anie.202300000 | Synthesis of Electrical Conductive Metal-Organic Frameworks for Electrochemical Applications | Ni(II) | octahedral | square planar | trinuclear | no | Hexamercaptobenzene (BHT) | thiol | hexagonal | kgm | 2D | hexagonal | P6/mmm | Liquid/liquid interface synthesis: BHT ligand in dichloromethane, nickel acetate in aqueous solution | Liquid/liquid interface at room temperature | room temperature | ambient | dichloromethane/water | [2841 empty] | 0.15 | S·cm⁻¹ |  | four-probe |  | 160 | S·cm⁻¹ |  | four-probe | [5375 empty] | nanosheets | room temperature | bulk | room temperature | 116 | cm²·V⁻¹·s⁻¹ | electron | room temperature | FET | 99 | cm²·V⁻¹·s⁻¹ | hole | room temperature | FET
3413 | f-CNTs/T. MOFs composite | unspecified | 2025 | 10.1063/5.0238023 | Bio-degradable smart nanocomposite fiber from Moringa oleifera fiber reinforced with safely functionalized carbon nanotubes | [12 empty] | Plasma-treated MOFs immersed in f-CNTs ink and mechanically stirred for 15 minutes, then dried at room temperature through repeated dipping-drying cycles (15 cycles total) | [8 empty] | 80 | S/m | DC measurement |  | 85°C | 60-80 | S/m | temperature-dependent measurement | [2352 empty] | 56 | μm | [2008 empty] | 35.2 | MPa | SATRA universal testing machine | [10407 empty] | composite fiber bundle | [688 empty] | -20 to 85°C | [868 empty] | increased | % |  | composite fiber bundle | 25°C | composite fiber | FE-SEM measurement | 13 | Ω/m | composite fiber after 15 dipping cycles | digital multimeter | 50V | 50V | 65% | SATRA universal testing machine | 105 | °C | first weight drop | TGA
1256 | Fe(dhbq) | FeC₆H₂O₄ | 2021 | 10.1021/acsami.1c06571 | Electron-Conductive Metal-Organic Framework, Fe(dhbq)(dhbq = 2,5-Dihydroxy-1,4-benzoquinone): Coexistence of Microporosity and Solid-State Redox Activity | Fe(II) | square pyramidal | square pyramidal | dimer | Yes | 2,5-dihydroxy-1,4-benzoquinone (dhbq) | hydroxy, quinone | planar | unspecified | 3D | unspecified | unspecified | Obtained by thermal dehydration of Fe(dhbq)(H₂O)₂ at 180°C under N₂ flow | Thermal dehydration at 180°C | 180°C | [51 empty] | 5e-6 | S cm⁻¹ | I-V characteristics |  | 293 K | 0.32 | eV | [80 empty] | Arrhenius plot of electrical resistivity | [16 empty] | compressed pellet | 0.44 | nm | [468 empty] | 77 K | [8 empty] | 5.06 |  | EXAFS fitting | [729 empty] | N₂ | [134 empty] | 556 | mWh g⁻¹ | [366 empty] | 0.25 | eV | Tauc plot from diffuse reflectance | [4118 empty] | -33.3 | K | [623 empty] | magnetic susceptibility | [243 empty] | 264 | mAh g⁻¹ |  |  |  | 153 | mAh g⁻¹ |  |  |  | 308 | mAh g⁻¹ | [1001 empty] | 498 | m² g⁻¹ | 77 K | N₂ | [1895 empty] | 2e5 | Ω cm | I-V characteristics | 293 K | compressed pellet | [1199 empty] | Horvath-Kawazoe | 114.3 | cm³ g⁻¹ | N₂ | 77 K | 0.98 | eV | diffuse reflectance spectroscopy | 0.122 | arbitrary | XANES Fe K-edge | ±0.46 | first discharge | 0.1C (28 mA g⁻¹) | 1.5-4.0 V vs Li/Li⁺ | 50 wt% Fe(dhbq), 40 wt% AB, 10 wt% PTFE | first discharge | 0.1C (28 mA g⁻¹) | 1.5-4.0 V vs Li/Li⁺ | 80 wt% Fe(dhbq), 10 wt% AB, 10 wt% PTFE | first discharge | 0.1C (28 mA g⁻¹) | 1.5-4.0 V vs Li/Li⁺ | 10 wt% Fe(dhbq), 80 wt% AB, 10 wt% PTFE | 178 | mAh g⁻¹ | first charge | 0.1C (28 mA g⁻¹) | 1.5-4.0 V vs Li/Li⁺ | 50 wt% Fe(dhbq), 40 wt% AB, 10 wt% PTFE | 50 wt% Fe(dhbq), 40 wt% AB, 10 wt% PTFE
3415 | Zn-P-dmbIm | unspecified | 2025 | 10.1038/s41467-025-58639-z | Metal-Organic Framework Glass Stabilizes High-Voltage Cathodes for Efficient Lithium-Metal Batteries | Zn(II) | unspecified | unspecified | unspecified | unspecified | 5,6-dimethylbenzimidazole (dmbIm) and phosphoric acid | dimethyl, benzimidazole, phosphate | unspecified | unspecified | 1D | unspecified | unspecified | Zn(OAc)₂·2H₂O (439 mg, 2 mmol), 5,6-dimethylbenzimidazole (584.8 mg, 4 mmol), and phosphoric acid (420 μL, 6 mmol) manually ground in mortar for 15 minutes, washed with dichloromethane three times, dried at 70°C for 10 hours | Manual grinding at room temperature for 15 minutes | room temperature |  | dichloromethane for washing | [49 empty] | low | unspecified | [102 empty] | glass | [3981 empty] | electrically non-conductive | [951 empty] | 0.341 | nm | PALS | 0.556 | nm | PALS | [2818 empty] | 112.5 | °C | DSC | [257 empty] | >175 | °C | [369 empty] | 175 | °C | [841 empty] | TGA/DSC | [2216 empty] | 0.294 | nm |  |  | PALS | 3.4 | Å | crystalline powder | 2.9 | Å | glass state | DSC | 60.5 | Pa·s | 115°C | liquid | 45.2 | Pa·s | 175°C | liquid | 38.6 | Pa·s | 185°C | liquid | 27.6 | Pa·s | 195°C | liquid | powder | 1.023 ns | 22% | powder | 1.917 ns | 5.07% | glass | 0.896 ns | 12.5% | 0.486 | nm | glass | PALS | 1.582 ns | 14.9%
3517 | Ni3(BHT)2 | C12H6S6Ni3 | 2016 | 10.1002/anie.201506219 | Electrically Conductive Porous Metal-Organic Frameworks | Ni(II) | square-planar | square-planar | NiS4 | No | benzenehexathiol (BHT) | thiol | hexadentate | honeycomb | 2D | unspecified | unspecified | Reaction of Ni(II) with benzenehexathiol (BHT) | liquid-liquid interface method | unspecified |  | unspecified |  |  |  |  | 160 | S cm-1 | van der Pauw | microflake | room temperature | 0.15 | S cm-1 | two-probe | pellet | room temperature | [82 empty] | 0.026 | eV |  | Na3/4[Ni3(BHT)2] | 0.010 | eV | neutral Ni3(BHT)2
3851 | Ni3(BHT)2 | Not specified | 2018 | 10.1002/ijch.201800024 | Electroactive Metalorganic Frameworks | Ni(II) | Not specified | Not specified | Not specified | Not specified | benzenehexathiol (BHT) | thiol | Not specified | honeycomb | 2D | Not specified | Not specified | Liquid-liquid interfacial synthesis with nickel salt in aqueous phase and organic counterpart in organic solvent. | Liquid-liquid interfacial synthesis | Not specified | Not specified | aqueous and organic phases | [49 empty] | 160 | S cm^-1 | van der Pauw measurements |  | room temperature
3418 | ZIF-67 | C₈H₁₀CoN₄ | 2025 | 10.1021/acsanm.5c01192 | Nitrogen-Doped Carbon Nanofibers as Free-Standing and Binder-Free Anode Materials for Lithium-Ion Batteries | Co(II) | tetrahedral | tetrahedral | single metal center | No | 2-methylimidazole | imidazole | linear | sod | 3D | cubic | I-43m | In situ growth of ZIF-67 on polyimide (PI) fibers: 3.0 g of 2-methylimidazole and 1.5 g of Co(NO₃)₂·6H₂O were dissolved in 45 mL of methanol to obtain two mixed solutions. The PI nanofiber membrane was immersed in solution A for 10 min, drained, and then placed in solution B for 3 h to react. Following washing three times using methanol and drying. | Room temperature reaction in methanol for 3 hours | room temperature | ambient | methanol | [49 empty] | enhanced | unspecified | [145 empty] | 449.52 | m²/g | N₂ adsorption-desorption | [198 empty] | CNMs@Co composite | [2931 empty] | higher than CNMs | [91 empty] | CNMs@Co composite | mesoporous | unspecified | N₂ adsorption-desorption | CNMs@Co composite | good | unspecified | CNMs@Co composite | 2 seconds
2679 | HTTP-Co-CC | Co₃(HTTP)₂ | 2024 | 10.1039/d4ta02069c | Conductive 2D dithiolene MOF-based electrodes for low-temperature high-performance energy storage | Co(II) | unspecified | unspecified | unspecified | unspecified | 2,3,6,7,10,11-triphenylenehexathiolate (HTTP) | thiol | hexagonal | honeycomb | 2D | hexagonal | unspecified | In situ growth on functionalized porous carbon cloth via modified solvothermal method. Porous carbon cloth was functionalized with carboxyl and hydroxyl groups, then soaked in Co²⁺ aqueous solution, followed by reaction with hydrolyzed HBuTT ligand in methanol/NaOH solution at 90°C under N₂ atmosphere for 10 hours, then with CoCl₂ and DMA at 90°C for 6 hours. | Solvothermal process at 90°C for 16 hours total under N₂ atmosphere | 90°C |  | methanol/DMA mixture | [37 empty] | 156.3 | m² g⁻¹ | N₂ | 77 K | [8 empty] | 1.42 × 10⁻³ | S cm⁻¹ | [222 empty] | 1.8 | nm |  | 5 | nm | [344 empty] | pellet | [70 empty] | 101.6 | F g⁻¹ |  | 0.5 M [EMIM][Tf₂N] in ACN/DIOX (1:1) |  |  | 88.3 | F g⁻¹ |  | 0.5 M [EMIM][Tf₂N] in ACN/DIOX (1:1) | [665 empty] | 83.5 | F g⁻¹ | 10 mV s⁻¹ | 0.5 M [EMIM][Tf₂N] in ACN/DIOX (1:1) | [65 empty] | 10 mV s⁻¹ |  | 100 mV s⁻¹ | [1160 empty] | 82.7 | % |  |  | 86.9 | % | [9200 empty] | 20 °C | 20 °C | -60 °C | carbon cloth electrode | carbon cloth electrode | carbon cloth electrode | 20 °C to -60 °C | 10 mV s⁻¹ | 20 °C | 10-100 mV s⁻¹ | micropores from HTTP-Co AA stacking | mesopores from carbon cloth substrate | -60 to 20 °C | 0.895 | mg cm⁻² | on carbon cloth substrate
925 | Ni3(2,3,6,7,10,11-hexaiminotriphenylene)2 (Ni-HITP) | Ni3(C18H12N6)2 | 2021 | 10.1039/D0EE02730H | Solar-driven ionic power generation via a film of nanocellulose @ conductive metal-organic framework | Ni(II) | square planar | square planar | trinuclear nickel cluster | unspecified | 2,3,6,7,10,11-hexaiminotriphenylene (HITP) | amine groups | planar hexagonal | honeycomb | 2D | hexagonal | unspecified | Interfacial synthesis of Ni-HITP onto TEMPO-oxidized cellulose nanofibers. Nickel chloride solution with excessive Ni²⁺ was added to carboxylated cellulose suspension, stirred for 2 h and sonicated for 30 min. The Ni²⁺-exchanged cellulose gel was collected by filtration. Then a mixture of NiCl₂ and HITP·6HCl in water was added to the Ni²⁺-exchanged cellulose suspension. Aqueous ammonia solution was added and the mixture was stirred at 70 °C for 1 h with airflow and another 2 h without airflow. | Hydrothermal process at 70 °C for 3 h with airflow | 70 °C | ambient | water | [49 empty] | 97.5 | S cm⁻¹ | four-point probe |  | unspecified | [142 empty] | unspecified | m²/g | BET | [7 empty] | 77 K | [66 empty] | 2 | nm | micropores | 5-60 | nm | mesopores | [118 empty] | film | [351 empty] | variable | mV | [98 empty] | 0.01 M NaCl | [655 empty] | 15 | W m⁻² | [834 empty] | 18 | nm |  |  | 5 | μm | [4213 empty] | 0.045 | W m⁻¹ K⁻¹ | unspecified | [2492 empty] | film | 8.5 | mV K⁻¹ | 0.01 M NaCl, pH=10 | 5 °C | -11.5 | μV K⁻¹ | dry film | four-point probe | nanolayer on cellulose nanofibers | freestanding film | >90 | % | solar spectrum | film | 2.42 | kg m⁻² h⁻¹ | 1 kW m⁻² | aqueous NaCl | film | 51 | °C | 1 kW m⁻² | 10 min | film on water | 35 | °C | 1 kW m⁻² | film on water | 1.1 | V | 1 kW m⁻² | 0.01 M NaCl, pH=10 | film device | 0.35 | V | true | 0.01 M NaCl, pH=10 | film device | 1 kW m⁻² | 0.01 M NaCl, pH=10 | film device | true
3760 | Ni2P/NG/Ni2P | unspecified | 2018 | 10.1016/j.ensm.2018.04.011 | Sandwich-like Ni2P Nanoarray/Nitrogen-Doped Graphene Nanoarchitecture as a High-Performance Anode for Sodium and Lithium Ion Batteries | Ni | unspecified | unspecified | unspecified | unspecified | nitrogen-doped graphene | unspecified | unspecified | unspecified | 2D | hexagonal | unspecified | Phosphorization of NiO/NG/NiO with NaH2PO2 at 300°C under argon atmosphere for 2 h | Phosphorization at 300°C in Ar | 300°C | [51 empty] | unspecified | S/cm | unspecified |  | unspecified | [142 empty] | 8.43 | m²/g | BET | [7 empty] | unspecified | [318 empty] | 0.026 | cm³/g | unspecified | unspecified | 493 | mA h g⁻¹ | 100 mA g⁻¹ | 1 | 188 | mA h g⁻¹ | 500 mA g⁻¹ | 300 | 107.8 | mA h g⁻¹ | 1000 mA g⁻¹ | 400 | 1084.2 | mA h g⁻¹ | 300 mA g⁻¹ | 1 | 417 | mA h g⁻¹ | 300 mA g⁻¹ | 100
341 | Cu_3(HHTP)_2 | Cu_3(HHTP)_2 | 2021 | 10.1039/D0NR06396G | Recent development and applications of electrical conductive MOFs | Cu(II) | square planar | unspecified | unspecified | unspecified | 2,3,6,7,10,11-Hexahydroxytriphenylene (HHTP) | hydroxyl | hexagonal | unspecified | 2D | unspecified | unspecified | Linking highly conjugated tricatecholate HHTP with Cu(II) ions | Coordination reaction | unspecified | unspecified | unspecified |  |  |  |  | 0.2 | S cm⁻¹ | four-probe |  | room temperature | 10^-4 | S cm⁻¹ | two-probe |  | unspecified | [133 empty] | single crystal |  | film
3423 | Zn₃(HOTP)₂ | Zn₃C₃₆O₁₂H₁₂ | 2023 | 10.1039/D5SC00894H | High-resolution structure of Zn₃(HOTP)₂ (HOTP = hexaoxidotriphenylene), a three-dimensional conductive MOF | Zn(II) | mixed 4- and 5-coordinate | pseudo-Td and pseudo-C4v | mononuclear | No | 2,3,6,7,10,11-hexahydroxytriphenylene (H₆HOTP) | catechol | planar hexagonal | 3D network | 3D | Hexagonal | P6₃/mmc(00γ)00ss | Solvothermal reaction of H₆HOTP with Zn(OAc)₂·2H₂O in water/DMF mixture at 85°C for 8 hours | Solvothermal process at 85°C for 8 h | 85°C | ambient | water/DMF mixture |  |  |  |  | 2.05e-5 | S cm⁻¹ | two-contact probe |  | 296 K | 5.4e-5 | S cm⁻¹ | two-contact probe |  | 296 K | [9 empty] | 3.36e-5 | S cm⁻¹ | four-probe |  | 296 K | [9 empty] | 249.9 | m² g⁻¹ | N₂ | 77 K |  | 7.78e-5 | S cm⁻¹ | four-probe |  | 296 K | [12 empty] | 1.04e-4 | S cm⁻¹ | four-probe |  | 296 K | [90 empty] | 17 | Å | [24 empty] | pressed pellet | pressed pellet | pressed pellet | pressed pellet | pressed pellet | [1407 empty] | interatomic distance across pore | [1157 empty] | 3.1649 | Å | electron diffraction | [1189 empty] | 2 | μm | length | 600 | nm | cross-section | [302 empty] | 0.1 | eV |  |  | 1.3 | eV | [100 empty] | unspecified | unspecified | [2152 empty] | 14 | Å |  | 1.1 | nm | [1483 empty] | 3 tons | [19 empty] | DFT HSE06 | [161 empty] | UV-Vis Tauc plot | optical band gap | [718 empty] | electron diffraction | [3057 empty] | highest measured value | [72 empty] | dynamic vacuum | [362 empty] | 6 tons | 9 tons | [2511 empty] | flat band with small gap | ab plane | direct allowed | crystal structure | calculated from structure | BJH desorption branch | experimental pore size distribution peak | coincides with c unit cell parameter | needle-like crystals | hexagonal cross-section | 0.3488 | c* | electron diffraction | incommensurate modulation
348 | Cu[Ni(pdt)2] | Cu[Ni(C4H2N2S2)2] | 2021 | 10.1016/j.crci.2021.07.001 | Conductive metal-organic frameworks for electrochemical energy conversion and storage | Cu(II), Ni(II) | square planar | square planar | mononuclear | yes | 2,3-pyrazinedithiolate (pdt) | dithiolate | planar | unspecified | 2D | unspecified | unspecified | Coordination between Cu(II)/Ni(II) cations and 2,3-pyrazinedithiolate ligands | Coordination synthesis at room temperature | room temperature | unspecified | unspecified | [49 empty] | 1.00E-8 | S cm⁻¹ | unspecified |  | room temperature
288 | Cu[Cu(pdt)₂] | Cu₂C₈H₄N₂S₄ | 2009 | 10.1021/ic9012062 | First conductive MOF reported by Takaishi et al. | Cu(II) | square planar | square planar | copper bis(dithiolene) units | yes | 2,3-pyrazinedithiolate (pdt) | dithiolate, pyrazine | planar | tetragonal lattice | 2D | tetragonal | unspecified | Coordination between Cu(II) ions and pdt ligands through N atoms to form square 2D sheets connected by redox-active copper bis(dithiolene) units | Coordination synthesis | unspecified |  | unspecified | [49 empty] | 6×10⁻⁴ | S/cm | unspecified |  | 300 K | 0.193 | eV | [689 empty] | bulk | [1722 empty] | u | n | s | p | e | c | i | f | i | e | d | 6.82 | Å | s | h | o | r | t | e | s | t |  | d | i | s | t | a | n | c | e |  | b | e | t | w | e | e | n |  | p | a | r | a | l | l | e | l |  | p | d | t |  | l | i | g | a | n | d | s
3420 | Ni₂DMBD | Ni₂(C₈H₄O₄S₂) | 2025 | unspecified | Bioinspired Durable Mechanical-Bioelectrical Dual-Modal Sensors Enabled by Mixed Ion-Electron Conduction and Mechanical Interlocking for Multifunctional Sensing | Ni²⁺ | Ni-O and Ni-S bonds | unspecified | unspecified | unspecified | 2,5-dimercapto-1,4-benzenedicarboxylic acid (H₄DMBD) | -SH, -COOH | unspecified | unspecified | 3D | unspecified | unspecified | 6.04 mg NiCl₂ (0.0466 mmol) dissolved in 4 mL deionized water, 5.365 mg H₄DMBD (0.0233 mmol) dissolved in 4 mL DMF, mixed with 40 μL glacial acetic acid, heated at 120°C for 36 hours in Teflon-lined autoclave | Solvothermal synthesis at 120°C for 36 hours | 120°C |  | water/DMF mixture | [49 empty] | conductive | unspecified | [4013 empty] | flower-like with aggregated platelets | unspecified | [69 empty] | Enhanced conductivity through overlapped level of metal-ligand orbital | [7757 empty] | 3D structure observed by SEM | -2.76 | eV | DFT calculation | with [EMIM]DCN ionic liquid
328 | Cu[Cu(pdt)2] | Cu[Cu(pdt)2] | 2009 | 10.1021/ic9013352 | Recent development and applications of electrical conductive MOFs | Cu(II) | square planar | square planar | unspecified | unspecified | 2,3-pyrazinedithiolate (pdt) | dithiolate | planar | tetragonal | 2D | tetragonal | unspecified | Reaction of Cu(II) ions with pdt ligands bridged through N atoms to form square 2D sheets connected by redox-active copper bis(dithiolene) units | Coordination synthesis | unspecified | unspecified | unspecified | [49 empty] | 6e-4 | S cm⁻¹ | unspecified |  | 300 K | 0.193 | eV | [80 empty] | unspecified |  |  |  |  | unspecified
4 | Fe(1,2,3-triazolate)₂ | Fe(C₂H₂N₃)₂ | 2020 | 10.1021/acs.chemrev.9b00766 | Electrically Conductive Metal-Organic Frameworks | Fe(II)/Fe(III) | octahedral | octahedral | 3D network | unspecified | 1,2,3-triazolate | azolate | tridentate | diamond | 3D | unspecified | unspecified | Solvothermal synthesis with Fe(II) salt and 1,2,3-triazole | Solvothermal process | unspecified | unspecified | unspecified |  |  |  |  | 7.7e-5 | S/cm | 4-probe pellet | as-synthesized | unspecified | 3.0e-6 | S/cm | 2-probe pellet | air-exposed | unspecified | 450 | m²/g | N₂ | 77 K | 50 | m²/g | N₂ | 77 K | BF₄⁻ oxidized (x=0.33) | 1.0e-3 | S/cm | 4-probe pellet | I₂ oxidized | unspecified | [14 empty] | 0.3 | S/cm | 2-probe pellet | BF₄⁻ oxidized (x=0.33) | unspecified
347 | Cu[Cu(pdt)2] | Cu[Cu(C4H2N2S2)2] | 2021 | 10.1016/j.crci.2021.07.001 | Conductive metal-organic frameworks for electrochemical energy conversion and storage | Cu(II) | square planar | square planar | mononuclear | yes | 2,3-pyrazinedithiolate (pdt) | dithiolate | planar | unspecified | 2D | unspecified | unspecified | Coordination between Cu(II) cations and 2,3-pyrazinedithiolate ligands | Coordination synthesis at room temperature | room temperature | unspecified | unspecified | [49 empty] | 6.00E-4 | S cm⁻¹ | unspecified |  | 300 K
3430 | Cu₃(HHTP)₂/NiCo₂O₄ | Composite of Cu₃(C₁₈H₁₂O₆)₂ and NiCo₂O₄ | 2024 | 10.1016/j.jallcom.2025.180126 | Tuning electrochemical performance with copper hexahydroxytriphenylene framework and nickel cobaltite anode for asymmetric supercapacitors | Cu(II), Ni(II), Co(II/III) | unspecified | unspecified | unspecified | unspecified | 2,3,6,7,10,11-Hexahydroxytriphenylene (HHTP) | hydroxyl | 2D graphene-like structure combined with spinel oxide | unspecified | 3D composite | unspecified | unspecified | Physical grinding of Cu₃(HHTP)₂ and NiCo₂O₄ in 50/50 wt ratio in hydraulic mortar without additional chemical treatments or solvents | Physical mixing of pre-synthesized components | [52 empty] | 12500 | S/cm | four-probe system |  | 50°C | [142 empty] | 209 | m²/g | BET | N₂ | [6 empty] | 77 K | [163 empty] | 1622 | C/g | 2.0 A/g |  | 1531 | C/g | [332 empty] | 98 | % capacity retention |  |  | 1 M KOH | 91 | % capacity retention |  |  | 1 M KOH | [782 empty] | 70.12 | Wh/kg |  |  | asymmetric supercapacitor | 840 | W/kg |  |  | asymmetric supercapacitor | [2554 empty] | highly integrated structure with Cu₃(HHTP)₂ particles evenly distributed and embedded in NiCo₂O₄ matrix | unspecified | TEM | [1331 empty] | 1 M KOH | 1 M KOH | [1676 empty] | 1.3 A/g |  | 1.3 A/g | [1357 empty] | 1000 | 3500 | [1435 empty] | 0.95 | Ω |  |  | 1.16 | Ω | [3215 empty] | 88 | % capacity retention | [2858 empty] | CV | 1 M KOH | GCD | EIS | EIS | mesoporous (Type-IV) | unspecified | BET isotherm | 5 mV/s | 7000 | activated carbon | activated carbon | 0 | 7000 | 0.068 | V | 2.0 A/g | 250-400 | nm | UV-Vis spectroscopy
3607 | HKUST-1@AC (composite 1) | Cu3(BTC)2@AC | 2016 | 10.1021/acs.langmuir.6b00528 | Preparation and Properties of Metal Organic Framework/Activated Carbon Composite Materials | Cu(II) | paddlewheel | square planar | Cu2 | yes | 1,3,5-benzenetricarboxylic acid (BTC) | carboxylate | trigonal | tbo | 3D | cubic | Fm-3m | HKUST-1 nanoparticles grown within mesoporous activated carbon matrix | Suspension of AC in DMF solution of H3BTC, addition of Cu(OAc)2·H2O, heating at 40°C | 40°C |  | DMF | [49 empty] | 0.2 | S/m | pellet with 5% PVDF binder | [102 empty] | 20 | Å | [81 empty] | lower than composite 2 | m²/g | [8661 empty] | unspecified | [3815 empty] | BET | 37%
2916 | Fe(1,2,3-triazolate)2 | Fe(C2H2N3)2 | 2024 | 10.1016/j.jma.2023.09.021 | Advances in electrochemistry of intrinsic conductive metal-organic frameworks and their composites: Mechanisms, synthesis and applications | Fe(II) |  |  |  |  | 1,2,3-triazolate | triazole |  | 3D | 3D |  |  | Synthesized from Fe ions and 1,2,3-triazolate ligands | unspecified | [52 empty] | 7.7e-5 | S cm⁻¹ | 4-probe |  | R.T. | [343 empty] | pellet
3506 | Fe(1,2,3-triazolate)2 | C6H4N6Fe | 2016 | 10.1002/anie.201506219 | Electrically Conductive Porous Metal-Organic Frameworks | Fe(II) | octahedral | octahedral | FeN6 | No | 1,2,3-triazolate | triazole | bidentate | unspecified | 3D | unspecified | unspecified | Reaction of Fe(II) with 1,2,3-triazolate ligand | unspecified | unspecified |  | unspecified | [37 empty] | 450 | m²/g |  |  | activated | [7 empty] | 7.7e-5 | S cm-1 | four-probe | pressed pellet | room temperature
1058 | MnO/Mn₇C₃@NGC (Mn-L21) | MnO/Mn₇C₃/C | 2021 | 10.1002/smll.202100670 | Graphitic Carbon with MnO/Mn₇C₃ Prepared by Laser-Scribing of MOF for Versatile Supercapacitor Electrodes | Mn(II)/Mn(III) | mixed | mixed | nanoparticles | No | carbon matrix | graphitic carbon | disordered/graphitic mixed | unspecified | 3D composite | mixed | mixed | Laser-scribing of EG-MOF-74(Mn) film at 21 W laser power using CO₂ laser engraver (λ ≈ 10 μm) with scan speed of 60 mm s⁻¹, line gap of 0.3 mm, in N₂ atmosphere | Laser-scribing at 21 W in N₂ atmosphere | [40 empty] | 183.23 | m²/g | [10 empty] | 1.98 | S m⁻¹ | linear sweep voltammetry | [101 empty] | pressed film | [539 empty] | 403.0 | F g⁻¹ | 0.5 A g⁻¹ | 6 M KOH |  |  | 243.5 | F g⁻¹ | 1 A g⁻¹ | 6 M KOH | [170 empty] | N₂ adsorption at 77K | [291 empty] | 0.4131 | cm³/g | N₂ adsorption at 77K |  | 9.018 | nm | N₂ adsorption at 77K | [33 empty] | 2.151 | Ω | [161 empty] | 199.0 | F g⁻¹ |  | 6 M KOH |  | 179.0 | F g⁻¹ | 3 A g⁻¹ | 6 M KOH | [48 empty] | galvanostatic charge-discharge | galvanostatic charge-discharge | [1155 empty] | 102.5 | % |  | electrochemical impedance spectroscopy | [11 empty] | 2 A g⁻¹ | [1329 empty] | galvanostatic charge-discharge | galvanostatic charge-discharge | 162.0 | F g⁻¹ | 5 A g⁻¹ | 6 M KOH | galvanostatic charge-discharge | 129.5 | F g⁻¹ | 10 A g⁻¹ | 6 M KOH | galvanostatic charge-discharge | [98 empty] | 17.20 | at% Mn |  |  | 60.77 | at% C |  |  | 22.03 | at% O | [15 empty] | 10000 cycles | [2112 empty] | EDX analysis | EDX analysis | [24 empty] | EDX analysis | [744 empty] | 0.0464 | cm³/g | [2831 empty] | N₂ adsorption at 77K |  | 0.3667 | cm³/g | N₂ adsorption at 77K |  |  | 10.2 | nm | XRD peak broadening analysis | 0.13 | ratio | XRD quantitative analysis | 1.59 | I_G/I_D | Raman spectroscopy | cycling stability test | 200 mV s⁻¹
1060 | MnO/Mn₇C₃@NGC (Mn-L24) | MnO/Mn₇C₃/C | 2021 | 10.1002/smll.202100670 | Graphitic Carbon with MnO/Mn₇C₃ Prepared by Laser-Scribing of MOF for Versatile Supercapacitor Electrodes | Mn(II)/Mn(III) | mixed | mixed | nanoparticles | No | carbon matrix | graphitic carbon | disordered/graphitic mixed | unspecified | 3D composite | mixed | mixed | Laser-scribing of EG-MOF-74(Mn) film at 24 W laser power using CO₂ laser engraver (λ ≈ 10 μm) with scan speed of 60 mm s⁻¹, line gap of 0.3 mm, in N₂ atmosphere | Laser-scribing at 24 W in N₂ atmosphere | [40 empty] | 175.44 | m²/g | [10 empty] | 4.66 | S m⁻¹ | linear sweep voltammetry | [101 empty] | pressed film | [539 empty] | 250.0 | F g⁻¹ | 0.5 A g⁻¹ | 6 M KOH |  |  | 185.2 | F g⁻¹ | 1 A g⁻¹ | 6 M KOH | [170 empty] | N₂ adsorption at 77K | [291 empty] | 0.3392 | cm³/g | N₂ adsorption at 77K |  | 7.733 | nm | N₂ adsorption at 77K | [33 empty] | 4.640 | Ω | [161 empty] | 156.0 | F g⁻¹ |  | 6 M KOH |  | 143.0 | F g⁻¹ | 3 A g⁻¹ | 6 M KOH | [48 empty] | galvanostatic charge-discharge | galvanostatic charge-discharge | [1158 empty] | electrochemical impedance spectroscopy | [11 empty] | 2 A g⁻¹ | [1329 empty] | galvanostatic charge-discharge | galvanostatic charge-discharge | 129.3 | F g⁻¹ | 5 A g⁻¹ | 6 M KOH | galvanostatic charge-discharge | 108.0 | F g⁻¹ | 10 A g⁻¹ | 6 M KOH | galvanostatic charge-discharge | [98 empty] | 19.03 | at% Mn |  |  | 57.07 | at% C |  |  | 23.90 | at% O | [2128 empty] | EDX analysis | EDX analysis | [24 empty] | EDX analysis | [744 empty] | 0.0396 | cm³/g | [2831 empty] | N₂ adsorption at 77K |  | 0.2996 | cm³/g | N₂ adsorption at 77K |  |  | 9.71 | nm | XRD peak broadening analysis | 0.25 | ratio | XRD quantitative analysis | 1.69 | I_G/I_D | Raman spectroscopy
3510 | Fe(1,2,3-triazolate)2 | C6H4N6Fe | 2016 | 10.1002/anie.201506219 | Electrically Conductive Porous Metal-Organic Frameworks | Fe(II) | octahedral | octahedral | FeN6 | No | 1,2,3-triazolate | triazole | bidentate | unspecified | 3D | unspecified | unspecified | Reaction of Fe(II) with 1,2,3-triazolate ligand | unspecified | unspecified |  | unspecified | [37 empty] | 450 | m²/g |  |  | activated | [7 empty] | 7.7e-5 | S cm-1 | four-probe | pressed pellet | room temperature
3437 | M2(TTFTB) (M = Zn, Cd, Mn, Co) | M2(TTFTB) | 2025 | 10.11862/CJIC.20240388 | Research progress of conductive metal-organic frameworks | M = Zn, Cd, Mn, Co | unspecified | unspecified | unspecified | unspecified | TTFTB (tetrathiafulvalene tetrabenzoate) | tetrathiafulvalene, carboxylic acid | tetrahedral | unspecified | unspecified | unspecified | unspecified | unspecified | unspecified | unspecified | unspecified | unspecified | [49 empty] | varies with cation | S·cm^-1 | through-space π-π stacking
3438 | Tm4(INA)3(GA)3 | Tm4(C9H7O2)3(C2H3O2)3 | 2025 | 10.11862/CJIC.20240388 | Research progress of conductive metal-organic frameworks | Tm(III) | unspecified | unspecified | unspecified | unspecified | isonicotinic acid (INA), glycolic acid (GA) | carboxylic acid, hydroxyl | unspecified | unspecified | unspecified | unspecified | unspecified | unspecified | unspecified | unspecified | unspecified | unspecified | [49 empty] | 2e-6 | S·cm⁻¹ | two-point probe |  | unspecified | [87 empty] | single crystal | [2608 empty] | 0.332 | nm | unspecified
3439 | Lu4(INA)3(GA)3 | Lu4(C9H7O2)3(C2H3O2)3 | 2025 | 10.11862/CJIC.20240388 | Research progress of conductive metal-organic frameworks | Lu(III) | unspecified | unspecified | unspecified | unspecified | isonicotinic acid (INA), glycolic acid (GA) | carboxylic acid, hydroxyl | unspecified | unspecified | unspecified | unspecified | unspecified | unspecified | unspecified | unspecified | unspecified | unspecified | [49 empty] | 1e-6 | S·cm⁻¹ | two-point probe |  | unspecified | [87 empty] | single crystal | [2608 empty] | 0.334 | nm | unspecified
1658 | [Gd₆Cu₂₄Na₁₂(ANMA)₁₂(μ₂-OH)₂₄(μ₅-O)₆Cl(H₂O)₄₂](NO₃)₁₃Cl₄(H₂O)₄₈ | Gd₆Cu₂₄Na₁₂C₇₂H₂₃₈N₁₃O₁₃₈Cl₅ | 2021 | 10.1002/ejic.202100400 | Lanthanide-Based Metal-Organic-Frameworks for Proton Conduction and Magnetic Properties | Gd(III), Cu(II), Na(I) | Heterometallic | Unspecified | Gd₆Cu₂₄Na₁₂ core | Unspecified | L-alanine-N-monoacetic acid (H₂ANMA) | Carboxylic acid, amino | Unspecified | 3D | 3D | Unspecified | Unspecified | Microwave irradiation using H₂ANMA ligand | Microwave irradiation | Unspecified | Unspecified | Unspecified |  |  |  |  | 1.36e-6 | S cm⁻¹ | AC impedance |  | 318 K | 0.04e-6 | S cm⁻¹ | AC impedance |  | 358 K | [132 empty] | Unspecified |  | Unspecified | [13781 empty] | Ferromagnetic | None | Below 100 K | DC magnetic measurement
1529 | Ni₂[NiPcO₈] | Ni₂(C₃₂N₈O₈Ni) | 2022 | 10.1016/j.crci.2022.06.005 | Conductive coordination nanosheets: Sailing to electronics, energy storage, and catalysis | Ni(II) | square planar | square planar | single metal center | unspecified | Octahydroxyphthalocyaninato nickel(II) | -OH | phthalocyanine | square grid | 2D | unspecified | unspecified | Coordination reaction | Solution reaction | unspecified | unspecified | unspecified | [49 empty] | 7.22×10⁻⁴ | S cm⁻¹ | 4-probe |  | unspecified | [87 empty] | pellet
2831 | Cu[Cu(pdt)2] |  | 2024 | 10.1016/j.energy.2024.130174 | Recent advances on metal-organic frameworks (MOFs) and their applications in energy conversion devices: Comprehensive review | Cu(II) |  |  |  |  | pdt ligand |  |  | 2D | 2D | [56 empty] | 6×10^-4 | S cm⁻¹ | unspecified |  | unspecified
2846 | Cu[Cu(pdt)2] | Cu[Cu(pdt)2] | 2024 | 10.1016/j.energy.2024.130900 | Recent advances on metal-organic frameworks (MOFs) and their applications in energy conversion devices: Comprehensive review | Cu(II) | N-coordinating sites | unspecified | unspecified | unspecified | pdt (unspecified dithiolene ligand) | dithiolene | unspecified | 2D sheets | 2D | unspecified | unspecified | Coordination of Cu(II) ions bridging by pdt ligands through N-coordinating sites to form 2D sheets | Coordination synthesis | unspecified | unspecified | unspecified | [49 empty] | 6e-4 | S cm⁻¹ | unspecified |  | unspecified | [86 empty] | unspecified
2216 | Ni₂[CuPcS₈] | Ni₂Cu(C_{32}N_8S_8) | 2023 | 10.1021/acs.iecr.2c04399 | Structure- and Composition-Performance Relationships of Electrically Conductive Metal-Organic Frameworks, Conjugated Porous Organic Polymers, and Fused Aromatics | Ni, Cu | unspecified | unspecified | NiS₄ linkage | unspecified | phthalocyanine-based nickel-bis(dithiolene) | sulfur | planar | square lattice | 2D | unspecified | unspecified | Coordination between Ni, Cu and phthalocyanine-dithiolene ligand | Coordination synthesis | unspecified | unspecified | unspecified | [49 empty] | 1e-6 | S/cm | unspecified | room temperature | [143 empty] | 220 | m²/g |  | N₂ | [6 empty] | 77 K | [486 empty] | 312 | F/g | 0.5 A/g | 1 M TEABF4/acetonitrile | -0.2 to -1.3 V vs. Ag |  | 155 | F/g | 10 A/g | 1 M TEABF4/acetonitrile | [665 empty] | 87 | F/g |  | 1 M TEABF4/acetonitrile | [1225 empty] | 50 A/g
3612 | HKUST-1@AC (composite 1) | Cu3(BTC)2@AC | 2016 | 10.1021/acs.langmuir.6b00528 | Preparation and Properties of Metal Organic Framework/Activated Carbon Composite Materials | Cu(II) | paddlewheel | square planar | Cu2 | yes | 1,3,5-benzenetricarboxylic acid (BTC) | carboxylate | trigonal | tbo | 3D | cubic | Fm-3m | HKUST-1 nanoparticles grown within mesoporous activated carbon matrix | Suspension of AC in DMF solution of H3BTC, addition of Cu(OAc)2·H2O, heating at 40°C | 40°C |  | DMF | [49 empty] | 0.2 | S/m | pellet with 5% PVDF binder | [102 empty] | 20 | Å | [81 empty] | lower than composite 2 | m²/g | [8661 empty] | unspecified | [3815 empty] | BET | 37%
3608 | HKUST-1@AC (composite 2) | Cu3(BTC)2@AC | 2016 | 10.1021/acs.langmuir.6b00528 | Preparation and Properties of Metal Organic Framework/Activated Carbon Composite Materials | Cu(II) | paddlewheel | square planar | Cu2 | yes | 1,3,5-benzenetricarboxylic acid (BTC) | carboxylate | trigonal | tbo | 3D | cubic | Fm-3m | HKUST-1 nanoparticles grown within mesoporous activated carbon matrix | Suspension of AC in DMF solution of H3BTC, addition of Cu(OAc)2·H2O, heating at 40°C | 40°C |  | DMF | [49 empty] | 7.6 | S/m | pellet with 5% PVDF binder | [102 empty] | 29.4 | Å | [81 empty] | 1170 | m²/g | [698 empty] | 124 | F/g | [651 empty] | 1.4M (TEA)BF4 in PC | [1395 empty] | 10 mV/s | [5913 empty] | unspecified | [3815 empty] | BET | 23%
3609 | HKUST-1@AC (composite 3) | Cu3(BTC)2@AC | 2016 | 10.1021/acs.langmuir.6b00528 | Preparation and Properties of Metal Organic Framework/Activated Carbon Composite Materials | Cu(II) | paddlewheel | square planar | Cu2 | yes | 1,3,5-benzenetricarboxylic acid (BTC) | carboxylate | trigonal | tbo | 3D | cubic | Fm-3m | HKUST-1 nanoparticles grown within mesoporous activated carbon matrix | Suspension of AC in DMF solution of H3BTC, addition of Cu(OAc)2·H2O, heating at 40°C | 40°C |  | DMF | [49 empty] | 17.2 | S/m | pellet with 5% PVDF binder | [102 empty] | 40.8 | Å | [8744 empty] | unspecified | 16%
2856 | Cu[Cu(pdt)2] | Cu[Cu(pdt)2] | 2024 | 10.1016/j.energy.2024.130900 | Recent advances on metal-organic frameworks (MOFs) and their applications in energy conversion devices: Comprehensive review | Cu(I)/Cu(II) | mixed-valence | unspecified | unspecified | unspecified | pdt (unspecified dithiolene ligand) | dithiolene | unspecified | 2D | 2D | unspecified | unspecified | Coordination self-assembly | Coordination synthesis with pdt ligands | unspecified | unspecified | unspecified | [49 empty] | 6e-4 | S cm⁻¹ | unspecified |  | unspecified | [86 empty] | unspecified
2871 | Cu[Cu(pdt)2] | Cu[Cu(C4H2N2S2)2] | 2024 | 10.1016/j.mtener.2024.101643 | Two-dimensional conductive metal-organic frameworks electrocatalyst: Design principle and energy conversion applications | Cu(II) | square-planar | square-planar | unspecified | unspecified | 2,3-pyrazinedithiolate (pdt) | -SH | planar | unspecified | 2D | unspecified | unspecified | Coordination of copper ions with 2,3-pyrazinedithiolate ligands | Coordination synthesis | unspecified | unspecified | unspecified | [49 empty] | 6e-4 | S/cm | unspecified |  | 300 K | [87 empty] | pellet | [1845 empty] | 0.193 | eV | 300 K
2506 | Cu[Cu(2,3-pyrazinedithiol)2] | Cu[Cu(C4H2N2S2)2] | 2024 | 10.1021/acsaelm.4c00463 | Advancing Metal-Organic Framework Designs for RoomTemperature Chemiresistive Gas Sensors | Cu(II) | unspecified | unspecified | unspecified | unspecified | 2,3-pyrazinedithiol | thiol | unspecified | unspecified | 2D | unspecified | unspecified | unspecified | unspecified | unspecified | unspecified | unspecified | [49 empty] | intrinsically conductive | unspecified | unspecified |  | room temperature
252 | iodine-doped NiPc-CoTAA | unspecified | 2021 | 10.1002/anie.202100717 | Conductive Metallophthalocyanine Framework Films with High Carrier Mobility as Efficient Chemiresistors | Co(II), Ni(II/0) | tetraaza[14]annulene | planar | single metal centers | unspecified | nickel octaaminophthalocyanine (NiPc[NH2]8) | -NH2 | square planar | unspecified | 2D | tetragonal | P4/mmm | Doping of NiPc-CoTAA with iodine in sealed vial at 80°C for 12 hours | Iodine doping at 80°C for 12 hours | 80°C | unspecified | none | [49 empty] | 0.52 | S m⁻¹ | unspecified |  | unspecified | [99 empty] | powder | [1401 empty] | iodine | [617 empty] | 8x | relative to pristine | 2.0048
2235 | Ni₂[CuPcS₈] | Ni₂Cu(C₃₂N₈S₈) | 2023 | 10.1021/acs.iecr.2c04399 | Structure- and Composition-Performance Relationships of Electrically Conductive Metal-Organic Frameworks, Conjugated Porous Organic Polymers, and Fused Aromatics | Ni, Cu | unspecified | unspecified | NiS₄ linkage, CuPc center | unspecified | phthalocyanine-based nickel-bis(dithiolene) linker | dithiolene | square planar | square lattice | 2D | unspecified | unspecified | Coordination between Ni ions and CuPcS₈ ligand | Coordination synthesis | unspecified | unspecified | unspecified | [49 empty] | 1e-6 | S/cm | unspecified | room temperature | [143 empty] | 220 | m²/g |  | unspecified | [6 empty] | unspecified | [486 empty] | 312 | F/g | 0.5 A/g | 1 M TEABF4/acetonitrile | -0.2 to -1.3 V vs. Ag |  | 155 | F/g | 10 A/g | 1 M TEABF4/acetonitrile | -0.2 to -1.3 V vs. Ag | [664 empty] | 87 | F/g |  | 1 M TEABF4/acetonitrile | [1225 empty] | 50 A/g | [7211 empty] | -0.2 to -1.3 V vs. Ag
3453 | Co-PTC |  | 2025 | 10.11862/CJIC.20240388 | Research progress of conductive metal-organic frameworks | Co | [5 empty] | SH, SH, OH | [59 empty] | 455 | S·cm⁻¹ | pellet, four-point probe | [89 empty] | pellet
3454 | 2D-vc-MOF(Cu) |  | 2025 | 10.11862/CJIC.20240388 | Research progress of conductive metal-organic frameworks | Cu | [5 empty] | HO, HO, OH, HO, OH |  |  | 2D | [56 empty] | 2.25×10⁻⁵ | S·cm⁻¹ | pellet, four-point probe | [89 empty] | pellet | [1089 empty] | 556 | m²·g⁻¹ | [14747 empty] | BET
184 | Ni₂[CuPc(NH)₈] | Ni₂[CuPc(NH)₈] | 2021 | 10.1021/jacs.1c03039 | Dual-Redox-Sites Enable Two-Dimensional Conjugated Metal-Organic Frameworks with Large Pseudocapacitance and Wide Potential Window | Ni(II) | four-coordination | square planar | single metal center | No | Copper(II) 2,3,9,10,16,17,23,24-octaaminophthalocyanine (CuPc(NH₂)₈) | amino groups (-NH₂) | square planar | sql | 2D | Tetragonal | P4/mmm | In-situ growth on carbon cloth: CuPc(NH₂)₈·8HCl (5 mg) dissolved in DMSO (3 mL) and ammonia solution (50% v/v, 0.1 mL), then Ni(NO₃)₂·6H₂O (3 mg) in DMSO (1 mL) and ammonia solution (50% v/v, 0.1 mL) added at 60°C under air, stirred for 10 min, then reacted for 8 h | Solvothermal process at 60°C for 8 h in air | 60°C |  | DMSO with ammonia solution | [49 empty] | 0.8 | S m⁻¹ | van der Pauw method |  | 300 K | 0.13 | eV | 180-300 K | [79 empty] | variable-temperature conductivity | [17 empty] | 1.2 | nm | [40 empty] | 602 | m² g⁻¹ | BET | N₂ | [6 empty] | 77.3 K | [401 empty] | BJH | [5 empty] | 92.5 | % retention | 5000 | [7 empty] | 77.3 K | [68 empty] | 400 | F g⁻¹ | 0.5 A g⁻¹ | 1 M Na₂SO₄ |  |  | 183 | F g⁻¹ | 20 A g⁻¹ | 1 M Na₂SO₄ | [23 empty] | 10 A g⁻¹ | 1 M Na₂SO₄ |  |  | powder | [634 empty] | N₂ | -0.8 to 0.8 V vs Ag/AgCl | -0.8 to 0.8 V vs Ag/AgCl | 310.3 | F g⁻¹ | 2 mV s⁻¹ | 1 M KOH | -0.8 to 0.2 V vs Ag/AgCl | 258.3 | F g⁻¹ | 0.5 A g⁻¹ | 1 M Na₂SO₄ | -0.8 to 0.8 V vs Ag/AgCl | 10 mg cm⁻² | thick free-standing electrode
471 | HKUST-1@G | Cu₃(BTC)₂ + graphene | 2020 | 10.1016/j.apmt.2020.100604 | Charge percolation in metal-organic framework (HKUST-1)–graphene nanocomposites | Cu(II) | octahedral | paddlewheel | binuclear | yes | 1,3,5-benzenetricarboxylate (BTC) | carboxylate | trigonal planar | tbo | 3D | cubic | Fm-3m | Graphene sonicated in ethanol solution of Cu(NO₃)₂·2.5H₂O for 30 min, mixed with ethanol solution of BTC for 10 min at room temperature with stirring at 420 rpm, filtered, washed with ethanol, shaped into mold, dried overnight at room temperature under ethanol vapor, then dried at 100°C for 2 h | Room temperature synthesis with graphene in ethanol | room temperature | ambient | ethanol | [49 empty] | 23.3 | S m⁻¹ | impedance spectroscopy | [201 empty] | 1095 | m²/g | N₂ | 77 K |  | 1078 | m²/g | N₂ | 77 K |  | 733 | m²/g | N₂ | 77 K | [49 empty] | 55 | mF/cm² |  | BMIM(PF₆) ionic liquid | [77 empty] | pellet | [539 empty] | 18 | F/g |  | cyclic voltammetry | [649 empty] | BMIM(PF₆) ionic liquid | [2947 empty] | BET | BET | 59.4 wt% | 1 kHz | 28 wt% | 37 wt% | 59.4 wt% | BET | 59.4 wt% | initial | 59.4 wt% | 95 | % | 59.4 wt% | BMIM(PF₆) ionic liquid | 600 | 30 | wt% | conductivity measurement
3457 | Co₃(HAB)₂(Co₂(HIB)₂) |  | 2025 | 10.11862/CJIC.20240388 | Research progress of conductive metal-organic frameworks | Co | [5 empty] | HN, NH | [59 empty] | 15.23 | S·cm⁻¹ | pellet, four-point probe | [89 empty] | pellet
3458 | Zn₂(HAB)₂(Zn₂(HIB)₂) |  | 2025 | 10.11862/CJIC.20240388 | Research progress of conductive metal-organic frameworks | Zn | [5 empty] | NH | [59 empty] | 8.6×10⁻⁴ | S·cm⁻¹ | pellet, van der Pauw | [89 empty] | pellet | [1089 empty] | 145 | m²·g⁻¹ | [14747 empty] | BET
2102 | HKUST-1@PANI | Cu₃(BTC)₂@PANI | 2023 | 10.1149/1945-7111/ad050c | Electrochemical Sensors Based on Metal-Organic Framework and Conductive Polymer HKUST1@PANI for High-Performance Detection of Lead Ions | Cu(II) | unspecified | unspecified | Cu₆O₃₂ units | unspecified | 1,3,5-benzenetricarboxylic acid (H₃BTC) | carboxylic acid | trigonal planar | tbo | 3D | cubic | Fm-3m | 0.3 g of HKUST-1 well dispersed in 15 ml of 1 mol·l⁻¹ hydrochloric acid. 30 μl aniline monomer added and ultrasonicated for 20 min. 0.114 g of APS in 5 ml of 1 mol·l⁻¹ hydrochloric acid added dropwise at 0°C and mixture stirred overnight. Resulting precipitate centrifuged and washed with double-distilled water and alcohol. Product dried in vacuum oven at 60°C for 24 h. | Chemical polymerization at 0°C overnight | 0°C |  | hydrochloric acid solution | [1723 empty] | enhanced | unspecified | [27 empty] | EIS measurement | [4653 empty] | 1.254 | μA/μM | Pb²⁺ ions | 0.1 M acetate buffer pH 5 | [2075 empty] | composite material | [808 empty] | compared to pure HKUST-1 | [1226 empty] | DPV calibration curve | [5103 empty] | 79 | Ω | Electrochemical impedance spectroscopy | 0.1 M KCl with 5 mM [Fe(CN)₆]³⁻/⁴⁻ | 0.005 | μM | Differential pulse voltammetry | 0.1 M acetate buffer pH 5 | 3 min | 0.005-50 | μM | Differential pulse voltammetry | 0.1 M acetate buffer pH 5
3460 | Co₃(HITP)₂ |  | 2025 | 10.11862/CJIC.20240388 | Research progress of conductive metal-organic frameworks | Co | [5 empty] | NH₂ | [59 empty] | 67.796 | S·cm⁻¹ | pellet, four-point probe | [89 empty] | pellet | [1089 empty] | 856, 2338 | m²·g⁻¹ | [14747 empty] | BET
1689 | MnO@C | MnO@C | 2023 | 10.1016/j.cjsc.2023.100116 | Metal-organic framework derived MnO@C/CNTs composite for high-rate lithium-based semi-solid flow batteries | Mn(II) | unspecified | unspecified | quantum dots | unspecified | carbon framework from decomposed ligands | unspecified | unspecified | unspecified | 3D | cubic | Fm-3m | Annealing of MIL-100(Mn) at 800°C in Ar atmosphere for 3 h | Annealing at 800°C in Ar for 3 h | 800°C | [51 empty] | poor | unspecified | EIS | [268 empty] | 36.2 | % | 500 | [882 empty] | higher than MnO@C/CNTs | Ω | [236 empty] | 0.5 A/g | [1141 empty] | EIS | [4272 empty] | 73.8 | mAh/g | 20 A/g |  |  | 324.0 | mAh/g | 0.5 A/g | 500 | [4213 empty] | coin cell | [3208 empty] | coin cell | coin cell
3462 | Ag₂BHT₂ |  | 2025 | 10.11862/CJIC.20240388 | Research progress of conductive metal-organic frameworks | Ag | [5 empty] | SH | [59 empty] | 363 | S·cm⁻¹ | pellet, four-point probe | [89 empty] | pellet
1966 | Cu/Zn-HHTP |  | 2023 | 10.1002/anie.202313591 | A General Synthesis of Nanostructured Conductive Metal–Organic Frameworks from Insulating MOF Precursors for Supercapacitors and Chemiresistive Sensors | Cu(II)/Zn(II) |  |  |  |  | 2,3,6,7,10,11-hexahydroxytriphenylene (HHTP) | -OH |  |  | 2D |  |  | Transformation from Cu²⁺-doped ZIF-8 precursor using HHTP ligand in ethanol/water solution at room temperature for 24 hours | Room temperature transformation in ethanol/water solution for 24 h | room temperature |  | ethanol/water | [37 empty] | 671.4 | m²/g |  | 77 K | [8 empty] | 3.47E-05 | S cm⁻¹ | four-point probe method |  | room temperature | [87 empty] | hollow NPs | [15649 empty] | hollow NPs
1706 | L-Phenylalanine-Co | C18H24CoN2O6 | 2023 | Not provided | Spin-induced electron transmission through metal-organic chiral crystals | Co(II) | Not specified | Not specified | Not specified | Not specified | L-Phenylalanine | Amino group, Carboxylic group | Not specified | Not specified | 2D | Monoclinic | P1211 | Reacting 2 equivalents of L-Phenylalanine (10 mM), 2 equivalents of sodium hydroxide (10 mM), and 1 equivalent of CoCl₂ (10 mM) in water at 60°C. Pink plate-like crystals formed during cooling stage. Crystals were filtered, washed with deionized water, and dried under vacuum. | Hydrothermal process at 60°C | 60°C | Atmospheric | Water | [49 empty] | Not quantified | Not specified | Four-point probe |  | Room temperature | 64 | meV | Above 100K | [79 empty] | Arrhenius plot analysis | [2323 empty] | 1.532 | g/cm³ | [2525 empty] | 100K |  | 4.8214 | Å | a-axis | 100K | 32.8351 | Å | b-axis | 100K | 6.0176 | Å | c-axis | 100K | 105.571 | ° | β angle | 100K | [40 empty] | Good conduction observed | [715 empty] | 1.9 | cm³K mol⁻¹ | 300K | 1000 Oe |  | 0.9 | cm³K mol⁻¹ | 1.9K | 1000 Oe | [3109 empty] | 35-45 | % | Magnetic conductive AFM |  | Room temperature | [5619 empty] | -1V to +1V | >150 nm | 300-500 | nm | Range of crystal sizes used in study | Calculated density
211 | Ni₂[CuPc(NH)₈] | Ni₂[CuPc(NH)₈] | 2020 | 10.1002/adfm.202002664 | Phthalocyanine-Based 2D Conjugated Metal-Organic Framework Nanosheets for High-Performance Micro-Supercapacitors | Ni(II) | square planar | square planar | single metal center | unspecified | 2,3,9,10,16,17,23,24-octaaminophthalocyaninato copper(II) (OAPcCu) | -NH₂ | square planar | unspecified | 2D | tetragonal | unspecified | Coordination reaction between OAPcCu ligand and Ni(NO₃)₂·6H₂O in DMSO with NH₃·H₂O at 60°C | Solvothermal synthesis at 60°C for 8 h | 60°C |  | DMSO | [14 empty] | 690 | m² g⁻¹ | CO₂ | 195 K | 659 | m² g⁻¹ | N₂ | 77.3 K | [27 empty] | 0.01 | S m⁻¹ | van der Pauw |  | 300 K | [42 empty] | 90 | meV | low temperature |  | 200 | meV | high temperature | [50 empty] | nanosheets | [119 empty] | 0.9-1.7 | nm |  | 0.6-1.5 | nm | [38 empty] | 18.9 | mF cm⁻² | 0.04 mA cm⁻² | PVA/LiCl | [294 empty] | 91.4 | % retention | [109 empty] | 5000 | 0.4 mA cm⁻² | [195 empty] | 310 | °C | [161 empty] | argon | [414 empty] | 1.7 | μWh cm⁻² |  | 16 mW cm⁻² |  | 168 | mW cm⁻² | [262 empty] | 1.6 | cm² V⁻¹ s⁻¹ | 300 K | Hall effect | holes | nanosheets | 6e14 | cm⁻³ | 300 K | Hall effect | holes | nanosheets | nanosheets | nanosheets | bulk | bulk | CO₂ | 195 K | QSDFT | bulk | N₂ | 77.3 K | QSDFT | bulk | 18.0 | Å | ab-plane | bulk | 3.24 | Å | bulk | 3.33 | Å | nanosheets | bulk | 0-0.8 V | Ni₂[CuPc(NH)₈]/EG-2 MSC | Ni₂[CuPc(NH)₈]/EG-2 MSC | 1.1 μWh cm⁻² | Ni₂[CuPc(NH)₈]/EG-2 MSC | 0.8 V | Ni₂[CuPc(NH)₈]/EG-2 MSC
1202 | Cu/Ni-THQ | Cu/Ni-THQ (Cu/Ni = 43:57) | 2022 | 10.1021/acs.nanolett.1c04367 | Additive Manufacturing of Two-Dimensional Conductive Metal-Organic Framework with Multidimensional Hybrid Architectures for High-Performance Energy Storage | Cu(II)/Ni(II) | Cu-O4, Ni-O4 | square planar | single metal centers | unspecified | tetrahydroxy-1,4-quinone (THQ) | hydroxy, quinone | planar | kagome | 2D | orthorhombic | Cmcm | Kinetically controlled synthesis process using half amount of Cu(NO₃)₂·2.5H₂O (126.5 mg) with Ni(NO₃)₂·6H₂O (126.5 mg) under same conditions as Cu-THQ | Hydrothermal process at 85°C for 24 h | 85°C | ambient | water | [49 empty] | 0.32 | μS·cm⁻¹ | unspecified |  | unspecified | [100 empty] | 1.2 | nm | [44 empty] | 0.57 | eV | [406 empty] | PXRD analysis | [15 empty] | unspecified | [917 empty] | UV-vis spectroscopy | [2825 empty] | unspecified
1781 | M₃(HITP)₂ (M = Co, Ni, Cu) | M₃(HITP)₂ | 2023 | 10.1002/adma.202303336 | Application of Conductive MOF in Zinc‐Based Batteries | Co, Ni, Cu | unspecified | unspecified | unspecified | unspecified | HITP (hexaiminotriphenylene) | amino | hexagonal | hexagonal | 2D | hexagonal | unspecified | Solvothermal synthesis of binary alloys of 2D c-MOFs | Solvothermal synthesis | unspecified | autogenous | unspecified | [49 empty] | 55.4 | S cm⁻¹ | unspecified | [345 empty] | alloy
837 | Ni₂[CuPc(NH)₈] | Ni₂(C₄₀H₁₆N₁₆Cu) | 2022 | 10.1002/smll.20220574 | Approaches to Enhancing Electrical Conductivity of Pristine Metal-Organic Frameworks for Supercapacitor Applications | Ni(II) | unspecified | unspecified | unspecified | unspecified | copper phthalocyanine with amino groups | -NH₂ | planar macrocyclic | unspecified | 2D | unspecified | unspecified | Top-down ball milling-based mechanical exfoliation method | unspecified | unspecified | unspecified | unspecified |  |  |  |  | 0.01 | S m⁻¹ | unspecified |  | room temperature | 0.8 | S m⁻¹ | unspecified |  | unspecified | [133 empty] | unspecified |  | unspecified |  |  |  |  | 0.6-1.5 | nm | [40 empty] | 690 | m² g⁻¹ | BET | [7 empty] | unspecified | [34 empty] | 1.5 | cm² V⁻¹ s⁻¹ |  |  | room temperature | [70 empty] | 18.9 | mF cm⁻² | 0.04 mA cm⁻² | PVA/LiCl gel | [288 empty] | unspecified | [99 empty] | 94 | % retention |  |  | PVA/LiCl gel | 92.5 | % retention |  |  | 1 M Na₂SO₄ | [219 empty] | 400 | F g⁻¹ | 0.5 A g⁻¹ | [650 empty] | 1 M Na₂SO₄ | [6842 empty] | -0.8 to 0.8 V |  | 0-0.8 V | 5000 | 5000
4002 | MCT | Cu-S-Ph-OCH₃ | 2019 | 10.1039/C9TC01912J | Two-dimensional copper(i) thiophenolates: a well-constructed conductive Cu-S network for excellent electromagnetic wave absorption | Cu(I) | unspecified | unspecified | unspecified | unspecified | 4-methoxybenzenethiol | methoxy (-OCH₃), thiol (-SH) | unspecified | unspecified | 1D | unspecified | unspecified | Ligand-exchange strategy using thiophenols as ligands. Thiophenol (20 mmol) and copper(I) oxide (5 mmol) were added to absolute ethanol (100 mL) with argon protection and stirred at 80°C for 48 h. | Ligand-exchange process at 80°C for 48 h under argon atmosphere | 80°C | ambient | absolute ethanol | [49 empty] | unspecified | S cm⁻¹ | unspecified | [345 empty] | nanorods | [248 empty] | 2-4 | unspecified | 2-18 GHz |  | vector network analyzer | 0.1-0.4 | unspecified | 2-18 GHz |  | vector network analyzer | [5 empty] | >-4 | dB |  | 2-18 GHz | [1699 empty] | 38 | nm | nanorods | [186 empty] | 40 wt% | [5617 empty] | 300 | °C | [304 empty] | vector network analyzer | [108 empty] | 40 wt% | 40 wt% | [797 empty] | thermogravimetric analysis | [4373 empty] | 0.8-1.2 | unspecified | 0.1-0.3 | unspecified | 2-18 GHz | 2-18 GHz | TEM | 40 wt% | vector network analyzer | 40 wt% | vector network analyzer
1201 | Cu/Co-THQ | Cu/Co-THQ (Cu/Co = 39:61) | 2022 | 10.1021/acs.nanolett.1c04367 | Additive Manufacturing of Two-Dimensional Conductive Metal-Organic Framework with Multidimensional Hybrid Architectures for High-Performance Energy Storage | Cu(II)/Co(II) | Cu-O4, Co-O4 | square planar | single metal centers | unspecified | tetrahydroxy-1,4-quinone (THQ) | hydroxy, quinone | planar | kagome | 2D | orthorhombic | Cmcm | Kinetically controlled synthesis process using half amount of Cu(NO₃)₂·2.5H₂O (126.5 mg) with Co(NO₃)₂·6H₂O (126.5 mg) under same conditions as Cu-THQ | Hydrothermal process at 85°C for 24 h | 85°C | ambient | water | [49 empty] | 0.41 | μS·cm⁻¹ | unspecified |  | unspecified | [100 empty] | 1.2 | nm | [44 empty] | 0.34 | eV | [168 empty] | 338.19 | mAh·g⁻¹ | 100 mA·g⁻¹ |  | 332.18 | mAh·g⁻¹ | 100 mA·g⁻¹ |  |  | 325.44 | mAh·g⁻¹ | [227 empty] | PXRD analysis | [15 empty] | unspecified | [426 empty] | 100 mA·g⁻¹ | [490 empty] | UV-vis spectroscopy | [2825 empty] | unspecified | [6348 empty] | 4-layer 3D-printed microlattice | 3.0-4.5 V vs Li/Li⁺ | 8-layer 3D-printed microlattice | 3.0-4.5 V vs Li/Li⁺ | 12-layer 3D-printed microlattice | 3.0-4.5 V vs Li/Li⁺ | lower than Cu-THQ and Cu/Ni-THQ | eV | DFT calculation (CI-NEB) | unspecified
3471 | Au₂BHT₂ | Au₂BHT₂ | 2025 | 10.11862/CJIC.20240388 | Research progress of conductive metal-organic frameworks | Au | unspecified | unspecified | unspecified | unspecified | benzenehexathiol (BHT) | -SH | hexagonal | unspecified | 2D | unspecified | unspecified | unspecified | unspecified | unspecified | unspecified | unspecified | [49 empty] | 9.15e-5 | S·cm⁻¹ | four-point probe |  | unspecified | [99 empty] | pellet
3128 | MCUI-AA (CuMOF/MXene after annealing) | CuO/C/Ti₃C₂Tₓ | 2025 | 10.1021/acsanm.5c01758 | Electrochemical Detection of Dopamine and Uric Acid with Annealed Metal-Organic Framework/MXene (CuO/C/Ti₃C₂Tₓ) Nanosheet Composites for Neurotransmitter Sensing | Cu(II) converted to CuO | unspecified | unspecified | unspecified | unspecified | Carbonized organic ligands | carbon | unspecified | unspecified | 3D | monoclinic | C2/c | Annealing of MCUI-BA composite at 345°C in air for 30 minutes to transform CuMOF into CuO/C composite on MXene sheets | Annealing at 345°C for 30 min in air | 345°C | ambient | [50 empty] | high | unspecified | electrochemical | [884 empty] | after annealing at 345°C | [268 empty] | lowest among composites | Ω | 5 mM [Fe(CN)₆]³⁻/⁴⁻ + 0.1 M KCl | [5 empty] | 90.2 | % current retention | cyclic voltammetry | [1369 empty] | EIS | [3955 empty] | 281.2, 333.2, 609.95, 1087.1 | cm⁻¹ | Raman spectroscopy | 532 nm | [4281 empty] | 102 | mV |  |  | 5 mM [Fe(CN)₆]³⁻/⁴⁻ + 0.1 M KCl | [1714 empty] | 2.6 | nM |  |  | 0.1 M PBS | 6.718 | μM |  |  | 0.1 M PBS | [103 empty] | 4 weeks | [1226 empty] | DPV |  |  |  | CA | 1 mM dopamine | CV | 0.004-20 | μM | DPV | 0.1 M PBS | 30-200 | μM | DPV | 0.1 M PBS | 300-1650 | μM | DPV | 0.1 M PBS | 0.01-2960 | μM | CA | 0.1 M PBS | 0.11 | μA μM⁻¹ | DPV | 4 nM - 20 μM | 0.036 | μA μM⁻¹ | DPV | 30-200 μM | 0.011 | μA μM⁻¹ | DPV | 300-1350 μM | 0.3 | μA μM⁻¹ cm⁻² | CA | 10 nM - 2.96 mM | 3.035 | μM | CA | 0.1 M PBS | 0.161-40 | mM | DPV | 0.1 M PBS | 0.01-18.9 | mM | CA | 0.1 M PBS | 23.6-46.5 | mM | CA | 0.1 M PBS | 0.03 | μA mM⁻¹ cm⁻² | DPV | 0.1 M PBS | 123.1 | μA mM⁻¹ cm⁻² | CA | 0.01-18.9 mM | 72.9 | μA mM⁻¹ cm⁻² | CA | 23.6-46.5 mM | 1.747 | nM | CA | 0.1 M PBS | 0.01-1 | mM | DPV | 0.1 M PBS | 0.01-8.95 | mM | CA | 0.1 M PBS | 0.17 | μA mM⁻¹ cm⁻² | DPV | 0.1 M PBS | 0.169 | μA mM⁻¹ cm⁻² | CA | 0.1 M PBS | 1333.6 | cm⁻¹ | Raman spectroscopy | 1597 | cm⁻¹ | Raman spectroscopy | 194 | mV | DPV | DA + UA | 198 | mV | DPV | AA + UA
3473 | LaHHTP | LaHHTP | 2025 | 10.11862/CJIC.20240388 | Research progress of conductive metal-organic frameworks | La | unspecified | unspecified | unspecified | unspecified | hexahydroxytriphenylene (HHTP) | -OH | planar | unspecified | unspecified | unspecified | unspecified | unspecified | unspecified | unspecified | unspecified | unspecified |  |  |  |  | 0.02 | S·cm⁻¹ | two-point probe |  | unspecified | 9e-4 | S·cm⁻¹ | two-point probe |  | unspecified | [166 empty] | film | pellet
3474 | NdHHTP | NdHHTP | 2025 | 10.11862/CJIC.20240388 | Research progress of conductive metal-organic frameworks | Nd | unspecified | unspecified | unspecified | unspecified | hexahydroxytriphenylene (HHTP) | -OH | planar | unspecified | unspecified | unspecified | unspecified | unspecified | unspecified | unspecified | unspecified | unspecified | [49 empty] | 8e-4 | S·cm⁻¹ | two-point probe |  | unspecified | [99 empty] | pellet | [42 empty] | 513 | m²·g⁻¹ | [8 empty] | unspecified | [3209 empty] | BET
3475 | HoHHTP | HoHHTP | 2025 | 10.11862/CJIC.20240388 | Research progress of conductive metal-organic frameworks | Ho | unspecified | unspecified | unspecified | unspecified | hexahydroxytriphenylene (HHTP) | -OH | planar | unspecified | unspecified | unspecified | unspecified | unspecified | unspecified | unspecified | unspecified | unspecified | [49 empty] | 0.05 | S·cm⁻¹ | two-point probe |  | unspecified | [99 empty] | pellet | [42 empty] | 208 | m²·g⁻¹ | [8 empty] | unspecified | [3209 empty] | BET
3476 | YbHHTP | YbHHTP | 2025 | 10.11862/CJIC.20240388 | Research progress of conductive metal-organic frameworks | Yb | unspecified | unspecified | unspecified | unspecified | hexahydroxytriphenylene (HHTP) | -OH | planar | unspecified | unspecified | unspecified | unspecified | unspecified | unspecified | unspecified | unspecified | unspecified | [49 empty] | 0.01 | S·cm⁻¹ | two-point probe |  | unspecified | [99 empty] | pellet | [42 empty] | 452 | m²·g⁻¹ | [8 empty] | unspecified | [3209 empty] | BET
3625 | MGL-1 | Cu_3(BTC)_2 + 5 wt.% HNP90R | 2014 | 10.1016/j.matchemphys.2014.06.015 | Synthesis and characterization of conductive copper-based metal-organic framework/graphene-like composites | Cu(II) | octahedral | octahedral | binuclear | Yes | 1,3,5-benzenetricarboxylic acid (BTC) | carboxylate | planar | tbo | 3D | cubic | Fm-3m | Same as HKUST-1 with addition of 5 wt.% HNP90R graphene-like material during synthesis. | Hydrothermal synthesis at 85 °C for 21 h with 5 wt.% HNP90R | 85 °C |  | DMF, ethanol, deionized water | [37 empty] | 906 | m²/g | [10 empty] | 1.0E-7 | S/m | Van der Pauw method |  | room temperature | [471 empty] | 0.74 | cm³/g | Ar adsorption at 87 K | [345 empty] | Ar adsorption at 87 K | 110 °C | 110 °C
924 | Ni2[CuPc(NH)8] | Ni2CuC32N16H16 |  |  |  | Ni(II), Cu(II) | square planar | square planar | unspecified | yes | copper phthalocyanine with amino groups | amino, phthalocyanine | planar | unspecified | 2D | unspecified | unspecified | Coordination of nickel and copper ions with modified phthalocyanine ligands | Mechanical exfoliation method | unspecified | unspecified | unspecified | [49 empty] | 0.01 | S m⁻¹ | unspecified |  | room temperature | [266 empty] | 92.5 | % | 5000 | [614 empty] | 400 | F g⁻¹ | 0.5 A g⁻¹ | [503 empty] | 10 A g⁻¹ | [146 empty] | 1.0 M Na2SO4
2914 | M-CATs (M = Co, Ni) |  | 2024 | 10.1016/j.jma.2023.09.021 | Advances in electrochemistry of intrinsic conductive metal-organic frameworks and their composites: Mechanisms, synthesis and applications | Co(II) or Ni(II) |  |  |  |  | hexahydroxytriphenylene (HHTP) | hydroxyl |  | 2D | 2D |  |  | Embedding highly conjugated HHTP with Co²⁺ and Ni²⁺ into a 2D porous extended framework | unspecified | [52 empty] | unspecified | S cm⁻¹ | [346 empty] | unspecified
1526 | Ni₂[CuPc(NH)₈] | Ni₂(C₃₂N₁₆Cu) | 2022 | 10.1016/j.crci.2022.06.005 | Conductive coordination nanosheets: Sailing to electronics, energy storage, and catalysis | Ni(II) | square planar | square planar | single metal center | unspecified | Octaaminophthalocyaninato copper(II) | -NH₂ | phthalocyanine | square grid | 2D | unspecified | unspecified | Coordination reaction | Solution reaction | unspecified | unspecified | unspecified | [49 empty] | 8×10⁻³ | S cm⁻¹ | unspecified |  | unspecified | [87 empty] | unspecified | [795 empty] | 400 | F g⁻¹ | 0.5 A g⁻¹ | [650 empty] | unspecified
3357 | Cu(SPh-OH)n | Cu(SPh-OH)n | 2025 | 10.1002/smll.202505410 | In Situ Growth of 3D Carnation Flower-Like β-Ni(OH)2 on Conductive Coordination Polymer for Humidity Sensing | Cu(I) | unspecified | unspecified | unspecified | unspecified | 4-hydroxythiophenol | -OH | unspecified | unspecified | 2D | unspecified | unspecified | Solvothermal reaction between 4-hydroxythiophenol and CuCl₂·2H₂O (4:1) in ethanol. The mixture was sonicated at 40°C for 2 h, then 1.25 M NaOH (0.1 mL) was added and sonicated for another 30 min. The mixture was aged for 6 hours in an 85°C oven to obtain a yellow liquid crystal solution. The yellow crystalline solid was washed with ethanol-water-ethanol and vacuum dried at 60°C for 12 h. | Solvothermal process at 40-85°C | 40-85°C | atmospheric | ethanol | [49 empty] | 0.2 | S m⁻¹ | unspecified | [5537 empty] | unspecified
3482 | Au₂BHT₂ | Au₂BHT₂ | 2025 | 10.11862/CJIC.20240388 | Research progress of conductive metal-organic frameworks | Au | unspecified | unspecified | unspecified | unspecified | benzenehexathiol (BHT) | -SH | hexagonal | unspecified | 2D | unspecified | unspecified | unspecified | unspecified | unspecified | unspecified | unspecified | [49 empty] | 9.15e-5 | S·cm⁻¹ | pellet, four-point probe |  | unspecified | [87 empty] | pellet
3626 | MGL-2 | Cu_3(BTC)_2 + 15 wt.% HNP90R | 2014 | 10.1016/j.matchemphys.2014.06.015 | Synthesis and characterization of conductive copper-based metal-organic framework/graphene-like composites | Cu(II) | octahedral | octahedral | binuclear | Yes | 1,3,5-benzenetricarboxylic acid (BTC) | carboxylate | planar | tbo | 3D | cubic | Fm-3m | Same as HKUST-1 with addition of 15 wt.% HNP90R graphene-like material during synthesis. | Hydrothermal synthesis at 85 °C for 21 h with 15 wt.% HNP90R | 85 °C |  | DMF, ethanol, deionized water | [37 empty] | 709 | m²/g | [10 empty] | 1.0E-7 | S/m | Van der Pauw method |  | room temperature | [471 empty] | 0.67 | cm³/g | Ar adsorption at 87 K | [345 empty] | Ar adsorption at 87 K | 110 °C | 110 °C
3484 | LaHHTP | LaHHTP | 2025 | 10.11862/CJIC.20240388 | Research progress of conductive metal-organic frameworks | La | unspecified | unspecified | unspecified | unspecified | 2,3,6,7,10,11-hexahydroxytriphenylene (HHTP) | -OH | planar hexagonal | unspecified | unspecified | unspecified | unspecified | unspecified | unspecified | unspecified | unspecified | unspecified |  |  |  |  | 0.02 | S·cm⁻¹ | film, two-point probe |  | unspecified | 9e-4 | S·cm⁻¹ | pellet, two-point probe |  | unspecified | [133 empty] | film |  | pellet
3485 | NdHHTP | NdHHTP | 2025 | 10.11862/CJIC.20240388 | Research progress of conductive metal-organic frameworks | Nd | unspecified | unspecified | unspecified | unspecified | 2,3,6,7,10,11-hexahydroxytriphenylene (HHTP) | -OH | planar hexagonal | unspecified | unspecified | unspecified | unspecified | unspecified | unspecified | unspecified | unspecified | unspecified | [49 empty] | 8e-4 | S·cm⁻¹ | pellet, two-point probe |  | unspecified | [87 empty] | pellet | [54 empty] | 325 | m²/g | [8 empty] | unspecified | [3209 empty] | BET
3486 | HoHHTP | HoHHTP | 2025 | 10.11862/CJIC.20240388 | Research progress of conductive metal-organic frameworks | Ho | unspecified | unspecified | unspecified | unspecified | 2,3,6,7,10,11-hexahydroxytriphenylene (HHTP) | -OH | planar hexagonal | unspecified | unspecified | unspecified | unspecified | unspecified | unspecified | unspecified | unspecified | unspecified | [49 empty] | 0.05 | S·cm⁻¹ | pellet, two-point probe |  | unspecified | [87 empty] | pellet | [54 empty] | 513 | m²/g | [8 empty] | unspecified | [3209 empty] | BET
3487 | YbHHTP | YbHHTP | 2025 | 10.11862/CJIC.20240388 | Research progress of conductive metal-organic frameworks | Yb | unspecified | unspecified | unspecified | unspecified | 2,3,6,7,10,11-hexahydroxytriphenylene (HHTP) | -OH | planar hexagonal | unspecified | unspecified | unspecified | unspecified | unspecified | unspecified | unspecified | unspecified | unspecified | [49 empty] | 0.01 | S·cm⁻¹ | pellet, two-point probe |  | unspecified | [87 empty] | pellet | [54 empty] | 208 | m²/g | [8 empty] | unspecified | [3209 empty] | BET
3488 | Mg(μ₃-NO)(HOTP)₂ (M=Y, La, Eu) | Mg(μ₃-NO)(HOTP)₂ | 2025 | 10.11862/CJIC.20240388 | Research progress of conductive metal-organic frameworks | Mg | unspecified | unspecified | unspecified | unspecified | unspecified | unspecified | unspecified | unspecified | unspecified | unspecified | unspecified | unspecified | unspecified | unspecified | unspecified | unspecified | [49 empty] | 1e-6 to 1e-10 | S·cm⁻¹ | pellet, two-point probe |  | unspecified | [87 empty] | pellet | [54 empty] | 452 | m²/g | [8 empty] | unspecified | [3209 empty] | BET
3627 | MGL-3 | Cu_3(BTC)_2 + 30 wt.% HNP90R | 2014 | 10.1016/j.matchemphys.2014.06.015 | Synthesis and characterization of conductive copper-based metal-organic framework/graphene-like composites | Cu(II) | octahedral | octahedral | binuclear | Yes | 1,3,5-benzenetricarboxylic acid (BTC) | carboxylate | planar | tbo | 3D | cubic | Fm-3m | Same as HKUST-1 with addition of 30 wt.% HNP90R graphene-like material during synthesis. | Hydrothermal synthesis at 85 °C for 21 h with 30 wt.% HNP90R | 85 °C |  | DMF, ethanol, deionized water | [37 empty] | 582 | m²/g | [10 empty] | 1.0E-6 | S/m | Van der Pauw method |  | room temperature | [471 empty] | 0.62 | cm³/g | Ar adsorption at 87 K | [345 empty] | Ar adsorption at 87 K | 110 °C | 110 °C
1082 | MnO@N-CS-M | MnO/C/N | 2020 | 10.1016/j.electacta.2020.136115 | Porous N-doped carbon sheets wrapped MnO in 3D carbon networks as high-performance anode for Li-ion batteries | Mn(II) | unspecified | unspecified | unspecified | unspecified | unspecified | N-doped carbon | sheet-like | unspecified | 3D | cubic | unspecified | One-step pyrolysis strategy: 0.2g glucose, 2g urea, and 0.23g commercial MnCO₃ dissolved in mixed solution of 10mL water and 30mL ethanol under stirring and ultrasonic. Mixed liquid stirred and evaporated under water bath at 75°C. Annealing in argon at 300°C for 4h and subsequently at 900°C for 10h with heating rate of 5°C/min | Pyrolysis at 900°C for 10h under Ar atmosphere | 300°C (4h) + 900°C (10h) | ambient | water/ethanol mixture | [1714 empty] | 150 | nm |  | 85 | m²/g | BET N₂ adsorption |  |  |  | enhanced | unspecified | [27 empty] | EIS | [2581 empty] | 77 K | [16 empty] | 105 | % | 1 A/g | 550 | [18 empty] | SEM/TEM | [977 empty] | 0.109 | cm³/g | [1490 empty] | BET N₂ adsorption | [635 empty] | 53.5 | % |  |  | ~100 | % | [140 empty] | 917 | mAh/g | 190 | 0.2 A/g | 655 | mAh/g | 550 | 1 A/g | [35 empty] | Lower charge-transfer resistance compared to pure MnO | [2257 empty] | 63.8 | % | TGA analysis | 0.01-3.0 V | 0.01-3.0 V | 328 | mAh/g | 5 A/g | 0.01-3.0 V | 1 | 0.2 A/g | after stabilization | 0.2 A/g
3491 | Zn[Ni(dbg)] |  | 2025 | 10.11862/CJIC.20240388 | Research progress of conductive metal-organic frameworks | Zn, Ni |  |  |  |  | dbg | HO | [14 empty] | 1×10⁻⁹ | S·cm⁻¹ | Pellet, two-point probe |  |  | 8×10⁻¹¹ | S·cm⁻¹ | Pellet, two-point probe | [1219 empty] | 539.8 | m²·g⁻¹ | BET | Through space | Through space
3492 | Cd₂[Ni(dbg)] |  | 2025 | 10.11862/CJIC.20240388 | Research progress of conductive metal-organic frameworks | Cd, Ni |  |  |  |  | dbg | HO | [14 empty] | 6×10⁻⁷ | S·cm⁻¹ | Single crystal, two-point probe |  |  | 1×10⁻¹ | S·cm⁻¹ | Pellet, two-point probe | [1219 empty] | 486.7 | m²·g⁻¹ | BET | Through space | Through space
3493 | La(HTTFTB)₄ |  | 2025 | 10.11862/CJIC.20240388 | Research progress of conductive metal-organic frameworks | La |  |  |  |  | HTTFTB | [60 empty] | 1.91×10⁻⁶ | S·cm⁻¹ | Pellet, van der Pauw | [1179 empty] | 559 | m²·g⁻¹ | Through space | BET
3494 | La(TTFTB)₃ |  | 2025 | 10.11862/CJIC.20240388 | Research progress of conductive metal-organic frameworks | La |  |  |  |  | TTFTB | [60 empty] | 1.05×10⁻⁹ | S·cm⁻¹ | Pellet, two-point probe | [1179 empty] | 362 | m²·g⁻¹ | Through space | BET
3495 | Yb₂(TTFTB)₅ |  | 2025 | 10.11862/CJIC.20240388 | Research progress of conductive metal-organic frameworks | Yb |  |  |  |  | TTFTB | JOH | [59 empty] | 9×10⁻⁷ | S·cm⁻¹ | Pellet, two-point probe | [1179 empty] | 400 | m²·g⁻¹ | Through space | BET
3496 | Lu₃(TTFTB) |  | 2025 | 10.11862/CJIC.20240388 | Research progress of conductive metal-organic frameworks | Lu |  |  |  |  | TTFTB | [60 empty] | 3×10⁻⁷ | S·cm⁻¹ | Pellet, two-point probe | [1179 empty] | 70 | m²·g⁻¹ | Through space | BET
3546 | Ni2(n-PrCS2)4I |  | 2012 | 10.1039/c1cs15092h | Electrical conductive coordination polymers | Ni(II/III) | unspecified | unspecified | unspecified | unspecified | dithiocarboxylate (n-PrCS2-) | thiol | unspecified | unspecified | 1D | unspecified | unspecified | unspecified | unspecified | unspecified | unspecified | unspecified | [49 empty] | 7.6×10^-4 | S/cm | four-probe method |  | RT | [612 empty] | 1 bar
3498 | 2D-vc-MOF(Cu) | 2D-vc-MOF(Cu) | 2025 | 10.11862/CJIC.20240388 | Research progress of conductive metal-organic frameworks | Cu | unspecified | unspecified | unspecified | unspecified | Triptycene-based | unspecified | unspecified | unspecified | 2D | unspecified | unspecified | unspecified | unspecified | unspecified | unspecified | unspecified | [49 empty] | 2.25e-5 | S·cm⁻¹ | four-point probe | unspecified | [100 empty] | pellet | [42 empty] | 556 | m²·g⁻¹ | BET | [3862 empty] | unspecified | 65 | % | 1.4 V | CO₂ reduction | unspecified
3525 | Fe(1,2,3-triazolate)2 | C4H2N6Fe | 2016 | 10.1002/anie.201506219 | Electrically Conductive Porous Metal-Organic Frameworks | Fe(II) | octahedral | octahedral | FeN6 | No | 1,2,3-triazolate | azolate | bidentate | unspecified | 3D | unspecified | unspecified | Reaction of Fe(II) with 1,2,3-triazolate | unspecified | unspecified |  | unspecified | [37 empty] | 450 | m²/g |  |  | activated | [7 empty] | 7.7e-5 | S cm-1 | four-probe | pressed pellet | room temperature
1484 | FCF 1 | C18H14FeO3 | 2021 | 10.1021/acs.inorgchem.1c03093 | High Proton Conduction in Three Highly Water-Stable Hydrogen-Bonded Ferrocene-Based Phenyl Carboxylate Frameworks | Fe(II) | sandwich | sandwich | mononuclear | no | FcCO(o-C6H4COOH) (ferrocenyl o-benzoic acid) | carboxyl (-COOH), carbonyl (C=O) | bent | unspecified | 3D | monoclinic | P21/c | Crystallization from diethyl ether/petroleum ether mixture. 0.27 g of 1 (0.6 mmol) was dissolved in 360 mL of diethyl ether, and then 240 mL of petroleum ether was added. The resulting solution was left at room temperature in the dark for 4 days to obtain dark-red crystals. | Crystallization from diethyl ether/petroleum ether at room temperature for 4 days | room temperature |  | diethyl ether, petroleum ether |  |  |  |  | 3.89E-7 | S·cm⁻¹ | AC impedance spectroscopy |  | 30°C | 7.78E-7 | S·cm⁻¹ | AC impedance spectroscopy |  | 30°C | [9 empty] | 7.90E-6 | S·cm⁻¹ | AC impedance spectroscopy |  | 30°C | [9 empty] | 3.64 | m²·g⁻¹ | N₂ | -196°C |  | 9.18E-6 | S·cm⁻¹ | AC impedance spectroscopy |  | 30°C | [12 empty] | 4.02E-5 | S·cm⁻¹ | AC impedance spectroscopy |  | 30°C | 4.17E-7 | S·cm⁻¹ | AC impedance spectroscopy | 40°C | 7.30E-6 | S·cm⁻¹ | AC impedance spectroscopy | 40°C | 1.09E-5 | S·cm⁻¹ | AC impedance spectroscopy | 40°C | 1.21E-6 | S·cm⁻¹ | AC impedance spectroscopy | 40°C | 6.79E-5 | S·cm⁻¹ | AC impedance spectroscopy | 40°C | 1.22E-6 | S·cm⁻¹ | AC impedance spectroscopy | 50°C | 1.69E-5 | S·cm⁻¹ | AC impedance spectroscopy | 50°C | 1.75E-5 | S·cm⁻¹ | AC impedance spectroscopy | 50°C | 0.73 | eV |  |  | 0.40 | eV | [40 empty] | 5.8 | cm³·g⁻¹ | 25°C | [35 empty] | polycrystalline pellet | polycrystalline pellet | polycrystalline pellet | polycrystalline pellet | polycrystalline pellet | polycrystalline pellet | polycrystalline pellet | polycrystalline pellet | polycrystalline pellet | polycrystalline pellet | [17 empty] | polycrystalline pellet | polycrystalline pellet | [713 empty] | 177.9 | °C | TGA | [4725 empty] | 2.05E-5 | S·cm⁻¹ | 50°C |  | AC impedance spectroscopy |  | 1.32E-4 | S·cm⁻¹ | 50°C |  | AC impedance spectroscopy |  | 4.17E-6 | S·cm⁻¹ | 60°C |  | AC impedance spectroscopy |  | 2.50E-5 | S·cm⁻¹ | 60°C |  | AC impedance spectroscopy |  | 3.23E-5 | S·cm⁻¹ | 60°C |  | AC impedance spectroscopy |  | 1.04E-4 | S·cm⁻¹ | 60°C |  | AC impedance spectroscopy |  | 1.80E-4 | S·cm⁻¹ | 60°C |  | AC impedance spectroscopy |  | 8.16E-6 | S·cm⁻¹ | 70°C |  | AC impedance spectroscopy |  | 3.45E-5 | S·cm⁻¹ | 70°C |  | AC impedance spectroscopy |  | 5.54E-5 | S·cm⁻¹ | 70°C |  | AC impedance spectroscopy |  | 1.36E-4 | S·cm⁻¹ | 70°C |  | AC impedance spectroscopy |  | 1.90E-4 | S·cm⁻¹ | 70°C |  | AC impedance spectroscopy |  | 1.36E-5 | S·cm⁻¹ | 80°C |  | AC impedance spectroscopy |  | 4.17E-5 | S·cm⁻¹ | 80°C |  | AC impedance spectroscopy |  | 9.66E-5 | S·cm⁻¹ | 80°C |  | AC impedance spectroscopy |  | 1.68E-4 | S·cm⁻¹ | 80°C |  | AC impedance spectroscopy |  | 3.08E-4 | S·cm⁻¹ | 80°C |  | AC impedance spectroscopy |  | 2.26E-5 | S·cm⁻¹ | 90°C |  | AC impedance spectroscopy |  | P/P₀ = 0.95 | [7043 empty] | 68% RH | 75% RH | 85% RH | 68% RH | 98% RH | [111 empty] | 93% RH | 98% RH | 68% RH | 75% RH | 85% RH | 93% RH | 98% RH | 68% RH | 75% RH | 85% RH | polycrystalline pellet | 93% RH | polycrystalline pellet | 98% RH | polycrystalline pellet | 68% RH | polycrystalline pellet | 75% RH | polycrystalline pellet | 85% RH | polycrystalline pellet | 93% RH | polycrystalline pellet | 98% RH | polycrystalline pellet | 68% RH | polycrystalline pellet | 75% RH | polycrystalline pellet | 85% RH | polycrystalline pellet | 93% RH | polycrystalline pellet | 98% RH | polycrystalline pellet | 68% RH | polycrystalline pellet | 75% RH | polycrystalline pellet | 85% RH | polycrystalline pellet | 93% RH | polycrystalline pellet | 98% RH | polycrystalline pellet | 68% RH | polycrystalline pellet | 4.53E-5 | S·cm⁻¹ | 90°C | 75% RH | AC impedance spectroscopy | polycrystalline pellet | 1.33E-4 | S·cm⁻¹ | 90°C | 85% RH | AC impedance spectroscopy | polycrystalline pellet | 2.31E-4 | S·cm⁻¹ | 90°C | 93% RH | AC impedance spectroscopy | polycrystalline pellet | 4.81E-4 | S·cm⁻¹ | 90°C | 98% RH | AC impedance spectroscopy | polycrystalline pellet | 4.08E-5 | S·cm⁻¹ | 100°C | 68% RH | AC impedance spectroscopy | polycrystalline pellet | 5.26E-5 | S·cm⁻¹ | 100°C | 75% RH | AC impedance spectroscopy | polycrystalline pellet | 2.20E-4 | S·cm⁻¹ | 100°C | 85% RH | AC impedance spectroscopy | polycrystalline pellet | 3.51E-4 | S·cm⁻¹ | 100°C | 93% RH | AC impedance spectroscopy | polycrystalline pellet | 7.70E-4 | S·cm⁻¹ | 100°C | 98% RH | AC impedance spectroscopy | polycrystalline pellet | H₂O | 5.086 | Å | Distance between carbonyl and carboxyl oxygen atoms in the same structural unit
3628 | MGL-4 | Cu_3(BTC)_2 + 40 wt.% HNP90R | 2014 | 10.1016/j.matchemphys.2014.06.015 | Synthesis and characterization of conductive copper-based metal-organic framework/graphene-like composites | Cu(II) | octahedral | octahedral | binuclear | Yes | 1,3,5-benzenetricarboxylic acid (BTC) | carboxylate | planar | tbo | 3D | cubic | Fm-3m | Same as HKUST-1 with addition of 40 wt.% HNP90R graphene-like material during synthesis. | Hydrothermal synthesis at 85 °C for 21 h with 40 wt.% HNP90R | 85 °C |  | DMF, ethanol, deionized water | [37 empty] | 570 | m²/g | [10 empty] | 1.0E-2 | S/m | Van der Pauw method |  | room temperature | [471 empty] | 0.45 | cm³/g | Ar adsorption at 87 K | [345 empty] | Ar adsorption at 87 K | 110 °C | 110 °C
2060 | MoCx-Cu | unspecified | 2023 | 10.1016/j.nantod.2023.101935 | In situ magnetoelectric generation of nitric oxide and electric stimulus for nerve therapy by wireless chargeable molybdenum carbide octahedrons | Cu and Mo species | unspecified | unspecified | MoCx crystallites | unspecified | carbonized BTC ligands | carbide | unspecified | unspecified | 3D | unspecified | unspecified | Annealing of NENU-5 at 650°C for 1 h under argon atmosphere (80 sccm flow rate) | High temperature carburization under argon atmosphere | 650°C | [51 empty] | higher than NENU-5 | S/cm | I-T curve under AMF | [102 empty] | smaller than NENU-5 | nm | [40 empty] | unspecified | m²/g | BET analysis | [7 empty] | unspecified | [401 empty] | BET analysis | [15 empty] | unspecified | [297 empty] | higher than NENU-5 | °C | TGA analysis | 3.2 kW | 1 MHz | 42.3 | nmol/mg | Griess assay | 60 min at 3.2 kW, 1 MHz | GSNO loaded | 1.3 | nmol/mg | Griess assay | 5 min ON state at 3.2 kW, 1 MHz | GSNO loaded | 0.12 | nmol/mg | Griess assay | 5 min OFF state | GSNO loaded
519 | MOF | Cu-NDI | 2022 | 10.1021/acs.langmuir.2c02344 | Enhancing Interfacial and Electromagnetic Interference Shielding Properties of Carbon Fiber Composites via the Hierarchical Assembly of the MWNT/MOF Interphase | Cu(II) | unspecified | unspecified | unspecified | unspecified | naphthalenediimide (NDI) | imide, carboxyl | planar aromatic | unspecified | unspecified | unspecified | unspecified | NDI ligand synthesized from NTCDA and L-tryptophan with TEA in EtOH at 90°C for 12h. MOF formed by mixing NDI with Cu(ClO₄)₂ in EtOH at 70°C for 12h. Products separated by centrifugation at 6000 rpm, washed with EtOH, and dried in vacuo. | Coordination assembly in ethanol at 70°C for 12 hours | 70°C | ambient | ethanol | [1723 empty] | unspecified | S/cm | [2613 empty] | 80 | °C | [954 empty] | Conductive MOF with high-energy electrons from Cu(II) nodes and conjugated organic linkers | 3 | μm | jujube core structure | drying temperature
3047 | MnPc-Mn | C₆₄H₃₂Mn₂N₈O₁₆ | 2025 | 10.1002/advs.202470574 | Sweat Wearable Sensor Based on Confined Pt Nanoparticles in 2D Conductive Metal-Organic Frameworks for Continuous Glucose Monitoring | Mn(II) | octahedral | octahedral | single metal center | unspecified | 2,3,9,10,16,17,23,24-octahydroxyphthalocyanine (MnPc-OH) | -OH | square planar | unspecified | 2D | tetragonal | unspecified | Hydrothermal synthesis using manganese(II) acetylacetonate and MnPc-OH as precursors in DMF/water/ammonia solution at 85°C for 40 hours | Hydrothermal process at 85°C for 40 h | 85°C | ambient | DMF/water/NH₃·H₂O mixture | [49 empty] | excellent | unspecified | unspecified | [102 empty] | 2 | nm | [40 empty] | 232.2 | m²/g | BET | N₂ | [6 empty] | 77 K | [401 empty] | N₂ adsorption | [327 empty] | bulk material | [856 empty] | 1.8 | nm | [1450 empty] | HR-TEM
2203 | FCCNC-3 | Fe₃O₄@C@Co/N-doped C | 2023 | 10.1002/smll.202302961 | Hierarchical and Orderly Surface Conductive Networks in Yolk–Shell Fe₃O₄@C@Co/N-Doped C Microspheres for Enhanced Microwave Absorption | Fe(II/III), Co(II) | unspecified | unspecified | Fe₃O₄ core, Co nanoparticles | unspecified | phenolic resin derived carbon, ZIF-67 derived N-doped carbon | N-doped (pyridinic, pyrrolic, graphitic) | yolk-shell microspheres with agglomeration | unspecified | 3D | cubic (Fe₃O₄), hexagonal (Co) | unspecified | Hollow Fe₃O₄ microspheres prepared by hydrothermal reaction, coated with phenolic resin (PR) layer, then ZIF-67 crystals grown on surface with Co²⁺ concentration of 4.5 mmol, followed by carbonization at 750°C under N₂ atmosphere | Hydrothermal synthesis at 200°C for 24 h, then carbonization at 750°C for 4 h under N₂ | 200°C (hydrothermal), 750°C (carbonization) | ambient | water, ethanol, methanol | [49 empty] | 0.78 | S m⁻¹ | four-point probe | [594 empty] | 13.17 |  |  |  |  | 6.22 | [9 empty] | -18.21 | dB | [1011 empty] | 1.9 mm | 10.4 GHz | 4.18 | GHz | [656 empty] | -10 dB | [4210 empty] | 19.44 | % | HPLC-ICPMS | [7211 empty] | 1.13 |  | 10 GHz | [960 empty] | 33.12 | % | HPLC-ICPMS | 43.74 | % | calculated from Fe content | 15 wt% | 10 GHz | 15 wt% | 10 GHz | 15 wt% | 15 wt% | 0.01 |  | 10 GHz | 15 wt% | 15 wt% | 15 wt%
2202 | FCCNC-2 | Fe₃O₄@C@Co/N-doped C | 2023 | 10.1002/smll.202302961 | Hierarchical and Orderly Surface Conductive Networks in Yolk–Shell Fe₃O₄@C@Co/N-Doped C Microspheres for Enhanced Microwave Absorption | Fe(II/III), Co(II) | unspecified | unspecified | Fe₃O₄ core, Co nanoparticles | unspecified | phenolic resin derived carbon, ZIF-67 derived N-doped carbon | N-doped (pyridinic, pyrrolic, graphitic) | yolk-shell microspheres | unspecified | 3D | cubic (Fe₃O₄), hexagonal (Co) | unspecified | Hollow Fe₃O₄ microspheres prepared by hydrothermal reaction, coated with phenolic resin (PR) layer, then ZIF-67 crystals grown on surface with Co²⁺ concentration of 3.0 mmol, followed by carbonization at 750°C under N₂ atmosphere | Hydrothermal synthesis at 200°C for 24 h, then carbonization at 750°C for 4 h under N₂ | 200°C (hydrothermal), 750°C (carbonization) | ambient | water, ethanol, methanol | [49 empty] | 0.47 | S m⁻¹ | four-point probe | [594 empty] | 8.84 |  |  |  |  | 4.32 | [9 empty] | -66.39 | dB | [1011 empty] | 1.9 mm | 10.34 GHz | 6.49 | GHz |  | 1.6 mm | [654 empty] | -10 dB | [4210 empty] | 16.56 | % | HPLC-ICPMS | [7211 empty] | 1.36 |  | 10 GHz | [960 empty] | 35.28 | % | HPLC-ICPMS | 48.72 | % | calculated from Fe content | 15 wt% | 10 GHz | 15 wt% | 10 GHz | 15 wt% | 15 wt% | -0.01 |  | 10 GHz | 15 wt% | 15 wt% | 15 wt%
2630 | MOF-14 | unspecified | 2024 | Not provided in context | Powering Hydrogen Evolution Reaction by Precise Control Over A Cu-Ni Bimetallic Electrocatalyst | Cu(II) | unspecified | unspecified | unspecified | unspecified | 4-[3,5-bis(4-carboxyphenyl)phenyl] benzoic acid (BTB) | -COOH | extended conjugation | unspecified | 3D | unspecified | unspecified | 0.036 g Cu(NO₃)₂·2.5H₂O (0.156 mmol) dissolved in mixture of ethanol (3 mL) and water (2 mL). 3 mL of DMF solution containing 0.23 g BTB (0.052 mmol) and 51 mL pyrazine added. Mixture stirred for 30 min at room temperature, then heated in Teflon-lined stainless-steel autoclave at 65°C for 24 h. Washed with methanol three times, dried at 60°C for 8 h in vacuum oven | Solvothermal process at 65°C for 24 h | 65°C |  | ethanol/water/DMF | [1173 empty] | unspecified | mV | 10 mA/cm² | 1 M KOH | [546 empty] | unspecified | S/cm | [24 empty] | 41.32 | Ω | EIS | EIS | [330 empty] | 3.20 | mF/cm² | 1 M KOH | [118 empty] | 1 M KOH | [7755 empty] | HER | [1529 empty] | HER | [3779 empty] | 0.1-0.2 V vs SCE | HER | 1 M KOH
528 | Mn-pzdc-H3O+ | C12H10N4O10Mn | Not provided in text | Not provided in text | High proton conductivity modulated by active protons in 1D ultra-stable metal–organic coordination polymers: a new insight into the coordination interaction/ability of metal ions | Mn(II) | octahedral | octahedral | single metal ion | No | 2,3-pyrazinedicarboxylate (pzdc2-) | carboxylate | bridging | 1D chain | 1D chain, 3D hydrogen-bonding framework | Monoclinic | C2/c | Refluxing mixture of MnCl2·4H2O, H2pzdc and water for 3 hours, followed by filtration and standing at room temperature for 2 days | Reflux in water for 3 h, then room temperature crystallization | 100°C (reflux) |  | water |  |  |  |  | 2.03e-3 | S cm-1 | two-probe AC impedance |  | 323 K | 1.59e-3 | S cm-1 | two-probe AC impedance |  | 298 K | 10.41 | m²/g | N2 | 77 K | 25.07 | m²/g | N2 | 77 K |  | 2.33e-7 | S cm-1 | two-probe AC impedance |  | 298 K | [26 empty] | 0.10 | eV | 298-323 K | [46 empty] | 29.72 | m²/g | N2 | 77 K | [13 empty] | pristine | [25 empty] | ~97% RH |  | ~97% RH |  | ~97% RH | ~53% RH | [28 empty] | compressed pellet | compressed pellet | compressed pellet | [739 empty] | 180 | °C | [161 empty] | N2 | [3157 empty] | no obvious weight loss below | [1156 empty] | after water treatment | after boiling water treatment | 3.3 | H2O molecules per formula unit | 298 K | 95% RH
2201 | FCCNC-1 | Fe₃O₄@C@Co/N-doped C | 2023 | 10.1002/smll.202302961 | Hierarchical and Orderly Surface Conductive Networks in Yolk–Shell Fe₃O₄@C@Co/N-Doped C Microspheres for Enhanced Microwave Absorption | Fe(II/III), Co(II) | unspecified | unspecified | Fe₃O₄ core, Co nanoparticles | unspecified | phenolic resin derived carbon, ZIF-67 derived N-doped carbon | N-doped (pyridinic, pyrrolic, graphitic) | yolk-shell microspheres | unspecified | 3D | cubic (Fe₃O₄), hexagonal (Co) | unspecified | Hollow Fe₃O₄ microspheres prepared by hydrothermal reaction, coated with phenolic resin (PR) layer, then ZIF-67 crystals grown on surface with Co²⁺ concentration of 1.5 mmol, followed by carbonization at 750°C under N₂ atmosphere | Hydrothermal synthesis at 200°C for 24 h, then carbonization at 750°C for 4 h under N₂ | 200°C (hydrothermal), 750°C (carbonization) | ambient | water, ethanol, methanol | [49 empty] | 0.34 | S m⁻¹ | four-point probe | [594 empty] | 5.73 |  |  |  |  | 3.27 | [9 empty] | -37.09 | dB | [1011 empty] | 1.9 mm | 7.79 GHz | 6.26 | GHz | [656 empty] | -10 dB | [4210 empty] | 14.42 | % | HPLC-ICPMS | [7211 empty] | 1.40 |  | 10 GHz | [960 empty] | 36.10 | % | HPLC-ICPMS | 49.85 | % | calculated from Fe content | 15 wt% | 10 GHz | 15 wt% | 10 GHz | 15 wt% | 15 wt% | 0.09 |  | 10 GHz | 15 wt% | 15 wt% | 15 wt%
2934 | EDTA/C-MIL-101 (1:1) | EDTA/Fe-MIL-101 | 2024 | 10.1016/j.inoche.2024.112682 | Highly porous ligand-embedded carbonized metal-organic framework for the sensitive detection and removal of trace heavy metals in real samples | Fe(III) | unspecified | unspecified | unspecified | unspecified | Terephthalic acid and EDTA | carboxyl, amine | unspecified | unspecified | 3D | unspecified | unspecified | As-synthesized MIL-101 (0.4 g) was dispersed in 50 mL deionized water via sonication and mixed with EDTA (0.4 g, 1:1 molar ratio). The mixture was maintained at 60 °C under vigorous stirring for 1 h. The composite was centrifuged and rinsed with acetone and deionized water before drying under vacuum at 60 °C for 10 h. Subsequently, the EDTA/MIL-101 composite was thermally treated under nitrogen atmosphere at 350 °C for 1 h at a heating rate of 5 °C/min. | EDTA immobilization at 60 °C for 1 h followed by carbonization at 350 °C for 1 h under N₂ | 60 °C (immobilization), 350 °C (carbonization) | ambient | water | [49 empty] | enhanced | unspecified | CV and EIS | [707 empty] | 0.0154 | μM | Cd²⁺ |  | 5 |  | 0.00448 | μM | Pb²⁺ |  | 5 |  | 0.016 | μM | Cu²⁺ |  |  | 5 | [436 empty] | 30 | days | DPV repeated measurements | [395 empty] | 1-100 | μM | [657 empty] | DPV |  |  | DPV | [1072 empty] | 0.059 | cm² | Randles-Sevcik equation | [44 empty] | DPV | [2089 empty] | DPV | [1903 empty] | after partial carbonization at 350 °C | [3120 empty] | GCE modified with EDTA/C-MIL (1:1) | 1.8 | % RSD | 0.94 | % RSD | Cd²⁺, Pb²⁺, Cu²⁺ | 98.7% of initial value | Cu²⁺ | DPV | 9 | Cd²⁺ | DPV | 9 | 2.91 | % RSD | Pb²⁺ | DPV | 9
3957 | mono-GHKUST-1 (20 wt% G) | Cu3(BTC)2@graphene | 2019 | 10.1021/acsami.8b20951 | Electrically Conductive, Monolithic Metal-Organic FrameworkGraphene (MOF@G) Composite Coatings | Cu(II) | paddlewheel | square planar | Cu2 paddlewheel | yes | 1,3,5-benzenetricarboxylic acid (BTC) | carboxylate | trigonal planar | tbo | 3D | cubic | Fm-3m | Graphene (45 mg) was sonicated for 30 min in ethanol solution of Cu(NO3)2·2.5H2O (30 mL, 0.064 M) and mixed with another ethanol solution of BTC (30 mL, 0.062 M) for 10 min at room temperature with stirring. The mixture was filtered and the thick solid was washed with ethanol, collected while wet and shaped into a mold, and left to dry overnight at room temperature under ethanol vapor. The system was then open to an atmosphere for 2 days before the formed pellet was dried in an isothermal oven at 100°C for 3 h. | room temperature for 10 min in ethanol | room temperature |  | ethanol | [49 empty] | 7.6×10^-6 | S m^-1 | impedance measurement | [144 empty] | 1156 | m²/g | BET | [7 empty] | 77K | [962 empty] | 9 | Å | Horvath-Kawazoe (HK) model | [3369 empty] | 4 Hz to 10 kHz
643 | MnRbTHBQ | Mn₃Rb₂(C₆O₆)₂(H₂O)₆ | 2022 | 10.1039/D1CC06407J | Chemical structure modulation in conductive MOFs by adjusting the oxidation state of the ligand and introducing alkali metal ions | Mn(II) and Rb(I) | Mn coordinated with 4 HHB and H₂O, Rb coordinated with 6 HHB and H₂O | unspecified | mixed metal | unspecified | tetrahydroxy-1,4-benzoquinone (THBQ) | hydroxy, quinone | planar | unspecified | 3D | hexagonal | P6/mmm | Bimetallic MOF prepared by introducing Rb⁺ ions | Not specified in detail | [7 empty] | 1.6 | ×10⁻⁷ S cm⁻¹ | four-probe measurement | bulk | 300 K | 7.5 | ×10⁻⁶ S cm⁻¹ | four-probe measurement | bulk | 400 K | [40 empty] | 0.39 | eV | 300-400 K | [79 empty] | Arrhenius fitting | [3490 empty] | 3.94 | emu K mol⁻¹ |  | Curie-Weiss fitting | [2358 empty] | -50.92 | K | [619 empty] | 5.21 | μB | variable-temperature magnetism measurement | high temperature | Curie-Weiss fitting | 3.069 | Å | X-ray diffraction | within dimer | 3.393 | Å | X-ray diffraction | between dimers
3513 | Co2(TTFTB) | C34H16O8S4Co2 | 2016 | 10.1002/anie.201506219 | Electrically Conductive Porous Metal-Organic Frameworks | Co(II) | octahedral | octahedral | CoS6 | No | tetrathiafulvalene tetrabenzoate (TTFTB) | tetrathiafulvalene, carboxylate | tetradentate | unspecified | 3D | unspecified | unspecified | Reaction of Co(II) with tetrathiafulvalene tetrabenzoate (TTFTB) | unspecified | unspecified |  | unspecified | [37 empty] | 665 | m²/g |  |  | activated | [7 empty] | 1.5e-5 | S cm-1 | two-probe | single crystal | room temperature
3514 | Zn2(TTFTB) | C34H16O8S4Zn2 | 2016 | 10.1002/anie.201506219 | Electrically Conductive Porous Metal-Organic Frameworks | Zn(II) | octahedral | octahedral | ZnS6 | No | tetrathiafulvalene tetrabenzoate (TTFTB) | tetrathiafulvalene, carboxylate | tetradentate | unspecified | 3D | unspecified | unspecified | Reaction of Zn(II) with tetrathiafulvalene tetrabenzoate (TTFTB) | unspecified | unspecified |  | unspecified | [37 empty] | 662 | m²/g |  |  | activated | [7 empty] | 4.0e-6 | S cm-1 | two-probe | single crystal | room temperature | [187 empty] | 0.2 | cm² V-1 s-1 |  | TRMC/TOF
3958 | mono-GHKUST-1 (28 wt% G) | Cu3(BTC)2@graphene | 2019 | 10.1021/acsami.8b20951 | Electrically Conductive, Monolithic Metal-Organic FrameworkGraphene (MOF@G) Composite Coatings | Cu(II) | paddlewheel | square planar | Cu2 paddlewheel | yes | 1,3,5-benzenetricarboxylic acid (BTC) | carboxylate | trigonal planar | tbo | 3D | cubic | Fm-3m | Similar synthesis as mono-GHKUST-1 (20 wt% G) but with increased amount of graphene to achieve 28 wt% G content. | room temperature for 10 min in ethanol | room temperature |  | ethanol | [49 empty] | 3×10^-3 | S m^-1 | impedance measurement | [144 empty] | 1095 | m²/g | BET | [7 empty] | 77K | [962 empty] | 9 | Å | Horvath-Kawazoe (HK) model | [3369 empty] | 4 Hz to 10 kHz
3959 | mono-GHKUST-1 (37 wt% G) | Cu3(BTC)2@graphene | 2019 | 10.1021/acsami.8b20951 | Electrically Conductive, Monolithic Metal-Organic FrameworkGraphene (MOF@G) Composite Coatings | Cu(II) | paddlewheel | square planar | Cu2 paddlewheel | yes | 1,3,5-benzenetricarboxylic acid (BTC) | carboxylate | trigonal planar | tbo | 3D | cubic | Fm-3m | Similar synthesis as mono-GHKUST-1 (20 wt% G) but with increased amount of graphene to achieve 37 wt% G content. | room temperature for 10 min in ethanol | room temperature |  | ethanol | [49 empty] | 6.4×10^-1 | S m^-1 | impedance measurement | [144 empty] | 1078 | m²/g | BET | [7 empty] | 77K | [962 empty] | 9 | Å | Horvath-Kawazoe (HK) model | [3369 empty] | 4 Hz to 10 kHz
2071 | Ni₂(NDISA)⊃PEDOT-30 | Ni₂(C₂₈H₂₂N₂O₁₆) with PEDOT | 2023 | 10.1021/acs.inorgchem.3c02647 | From a Collapse-Prone, Insulating Ni-MOF-74 Analogue to Crystalline, Porous, and Electrically Conducting PEDOT@MOF Composites | Ni(II) | octahedral | octahedral | binuclear metal clusters | yes | 1,4,5,8-naphthalenediimide-N,N'-disalicylate (H₄NDISA) | carboxylate, imide, hydroxyl | tetratopic | MOF-74 analogue | 3D | hexagonal | unspecified | Ni₂(NDISA) (45 mg) was suspended in EDOT/hexane solution (30 μL EDOT in 3 mL hexane) at room temperature for 48 h. After decanting excess EDOT solution, saturated anhydrous FeCl₃/Et₂O solution (5 mL) was added and stirred at room temperature for 24 h for oxidative polymerization. | EDOT loading at room temperature for 48 h followed by oxidative polymerization with FeCl₃ at room temperature for 24 h | room temperature |  | hexane and Et₂O | [1723 empty] | 2.3e-4 | S/cm | [27 empty] | two-probe method | [305 empty] | 298 K | [2498 empty] | 260 MPa | [3675 empty] | 100 | meV | Arrhenius plot from temperature-dependent conductivity | [249 empty] | pressed pellet | 1.76 | eV | Tauc plot from UV-vis-NIR DRS | 37 | wt% | elemental analysis | 39 | wt% | gravimetric analysis | 8.3 | wt% | from elemental analysis | 2.5 | wt% | from elemental analysis | 3.4 | ratio | S:N ratio from elemental analysis
448 | Cu-(HHTP)(THQ) | Cu-HHTP-THQ | 2022 | 10.3390/bios12060367 | Electrochemical Sensor Based on Glassy-Carbon Electrode Modified with Dual-Ligand EC-MOFs Supported on rGO for BPA | Cu(II) | unspecified | unspecified | unspecified | unspecified | 2,3,6,7,10,11-hexahydroxytriphenylene (HHTP) and tetrahydroxy-1,4-quinone (THQ) | hydroxyl | unspecified | unspecified | 2D | unspecified | unspecified | Self-assembly technique: 5 mL of aqueous solution A (containing 0.1 mmol CuSO₄·5H₂O and 11.5 μL ethylenediamine) and 5 mL of solution B (containing 0.02 mmol HHTP and 0.02 mmol THQ) were ultrasonically mixed for 15 min, transferred to a 20 mL test tube, sealed and kept at 75°C for 24 h. The black precipitate was rinsed with water, separated by centrifugation at 4000 rpm for 10 min, filtered, washed with water and acetone, and vacuum-dried at 65°C overnight. | Hydrothermal process at 75°C for 24 h | 75°C | ambient | water | [49 empty] | semiconducting | unspecified | unspecified |  | unspecified | [3298 empty] | 9 | degrees | (100) |  | 13 | degrees | (130) |  | 27 | degrees | (002) | [290 empty] | strong | unspecified | BPA | [651 empty] | high | unspecified | BPA | electrochemical detection
2070 | Ni₂(NDISA)⊃PEDOT-20 | Ni₂(C₂₈H₂₂N₂O₁₆) with PEDOT | 2023 | 10.1021/acs.inorgchem.3c02647 | From a Collapse-Prone, Insulating Ni-MOF-74 Analogue to Crystalline, Porous, and Electrically Conducting PEDOT@MOF Composites | Ni(II) | octahedral | octahedral | binuclear metal clusters | yes | 1,4,5,8-naphthalenediimide-N,N'-disalicylate (H₄NDISA) | carboxylate, imide, hydroxyl | tetratopic | MOF-74 analogue | 3D | hexagonal | unspecified | Ni₂(NDISA) (45 mg) was suspended in EDOT/hexane solution (20 μL EDOT in 3 mL hexane) at room temperature for 48 h. After decanting excess EDOT solution, saturated anhydrous FeCl₃/Et₂O solution (5 mL) was added and stirred at room temperature for 24 h for oxidative polymerization. | EDOT loading at room temperature for 48 h followed by oxidative polymerization with FeCl₃ at room temperature for 24 h | room temperature |  | hexane and Et₂O | [1723 empty] | 1.2e-4 | S/cm | [27 empty] | two-probe method | [305 empty] | 298 K | [2498 empty] | 260 MPa | [3514 empty] | 43 | m²/g | [159 empty] | 120 | meV | Arrhenius plot from temperature-dependent conductivity | [249 empty] | pressed pellet | [900 empty] | 77 K | 150 °C | 12 h | N₂ | 1.79 | eV | Tauc plot from UV-vis-NIR DRS | 33 | wt% | elemental analysis | 36 | wt% | gravimetric analysis
416 | Cu(BDC) SURMOF-2 | Cu(BDC) | 2020 | 10.1021/acsami.0c07036 | Conductive Metal-Organic Framework Thin Film Hybrids by Electropolymerization of Monosubstituted Acetylenes | Cu(II) | paddle-wheel | square planar | Cu₂ paddle-wheel | Yes | 1,4-benzenedicarboxylic acid (BDC) | carboxylic acid | linear | sql | 2D | Tetragonal | P4 | Layer-by-layer spray deposition method on Au substrates functionalized with 16-mercaptohexadecanoic acid (MHDA) SAMs. The substrates were sprayed with 1 mM ethanolic solution of Cu₂(CH₃COO)₄·H₂O and 0.2 mM ethanolic solution of BDC linker at room temperature with 50 spraying cycles. | Spray deposition at room temperature | room temperature |  | ethanol |  |  |  |  | 6e-10 | S m⁻¹ | current-voltage measurements using interdigitated gold electrodes |  | 298 K | 0.098 | S m⁻¹ | current-voltage measurements using interdigitated gold electrodes |  | 298 K | [9 empty] | 0.16 | S m⁻¹ | theoretical calculation from percolation model | [82 empty] | pure nitrogen | pure nitrogen | [415 empty] | 0.15 | cm³/g | [227 empty] | 100 | nm | [597 empty] | 1.1 | nm |  | Bragg-filtered ADF-STEM imaging | [2548 empty] | pristine empty SURMOF-2 thin film | BPA@Cu(BDC) SURMOF-2 composite after electropolymerization | BPA@Cu(BDC) SURMOF-2 composite after electropolymerization | Cu(BDC) SURMOF-2 | Cu(BDC) SURMOF-2 | SURMOF-2 thin film | SEM measurement | 1.5 |  | empty Cu(BDC) | theoretical estimation | 1.78 |  | fully loaded with 1-hexyne | theoretical estimation | 1.625 |  | experimentally measured | EDX analysis | 44.64%
3521 | Pt3(HTTP)2 | C18H12S6Pt3 | 2016 | 10.1002/anie.201506219 | Electrically Conductive Porous Metal-Organic Frameworks | Pt(II) | square-planar | square-planar | PtS4 | No | hexathiotriphenylene (HTTP) | thiol | hexadentate | honeycomb | 2D | unspecified | unspecified | Reaction of Pt(II) with hexathiotriphenylene (H6HTTP) | solution-phase | room temperature |  | unspecified | [37 empty] | 391 | m²/g |  |  | activated | [7 empty] | 1e-6 | S cm-1 | two-probe | pellet | room temperature
1112 | Mn-TCNQ | Mn(C12H4N4) | 2021 | 10.1039/D1TA05281K | One-dimensional conductive metal–organic framework nanorods: a highly selective electrocatalyst for the oxygen reduction to hydrogen peroxide | Mn(II) | unspecified | unspecified | unspecified | unspecified | 7,7,8,8-tetracyanoquinodimethane (TCNQ) | cyano groups (-C≡N) | planar | unspecified | 1D | unspecified | unspecified | Solution-impregnation and cation exchange method: First, Li-TCNQ was synthesized by reacting LiI·xH2O and TCNQ in acetonitrile at 60°C for 2 h. Then Mn-TCNQ was obtained by cation exchange reaction between Li-TCNQ and MnCl2·4H2O in acetonitrile at 60°C for 2 h. | Solution process at 60°C for 2 h | 60°C | ambient | acetonitrile | [49 empty] | excellent | unspecified | unspecified |  | unspecified | [424 empty] | 98 | % |  |  | 0.1 M KOH |  | >96 | % |  | 0.1 M KOH | [182 empty] | 0.1 V vs RHE | [507 empty] | 0.69 | V vs RHE | -0.1 mA cm⁻² | 0.1 M KOH | [2882 empty] | nanorods | unspecified | [2220 empty] | 2.04 | unspecified | 0.1 M KOH | RRDE | [3912 empty] | 98.3 | % | 0.3 V vs RHE | 0.1 M KOH | RRDE | >95 | % | 0-0.6 V vs RHE | 0.1 M KOH | RRDE | 0.3 V vs RHE | 142.6 | ppm h⁻¹ | 0.1 V vs RHE | 0.1 mg cm⁻² | 0.1 M KOH | H-type cell | 0.1-0.4 V vs RHE | 1600 rpm | -2.5 | mA cm⁻² | 0 V vs RHE | 0.1 M KOH | 1600 rpm | 9 | % current density loss | 5000 CV cycles | 0-1.0 V vs RHE | 94.5 | % current retention | chronoamperometry | 0.4 V vs RHE | 24 h | 0.1 M KOH | ~100 nm | smooth
2996 | Mn-TH5 | Mn₁.₅C₂₆H₈N₆O₆ | 2024 | 10.1016/j.cej.2024.156021 | Dual active sites of N-rich triptycene-based 2D conductive metal–organic framework with 3D extended structures in high-performance lithium-ion batteries | Mn²⁺ | tetra-coordinated | unspecified | unspecified | unspecified | 6,13-dihydro-6,13-[6,7]epiquinoxalinobenzo[1,2-g:4,5-g']diquinoxaline-2,3,9,10,18,19-hexaol (TH5) | hydroxyl, pyrazine, quinoxaline | triptycene-based | honeycomb | 2D | hexagonal | P6/MMM | TH5 (0.016 mmol) dissolved in DMSO, Mn(OAc)₂·4H₂O (0.024 mmol) in water, ethylenediamine added as additive, sonicated for 30 min, heated at 85°C for 48 h | Solvothermal synthesis at 85°C for 48 h with ethylenediamine additive | 85°C | unspecified | DMSO/water mixture (1:2 v/v) | [49 empty] | 1.6E-2 | S cm⁻¹ | two-point probe |  | 298K | [100 empty] | 2.5 | nm | [40 empty] | 169.67 | m² g⁻¹ | BET | [7 empty] | 77K | [180 empty] | 620.83 | mAh g⁻¹ |  | 13.5-electron redox reaction | [147 empty] | 58.94 | Ω |  |  |  | 98.14 | Ω | [63 empty] | NLDFT | [901 empty] | 1282.8 | mAh g⁻¹ | [31 empty] | 7.515 | Å | [391 empty] | 1.56E-10 | cm² s⁻¹ |  | CV analysis | 8.24E-10 | cm² s⁻¹ |  | CV analysis | [51 empty] | 456.59 | mAh g⁻¹ | 250 | 200 mA g⁻¹ | [4550 empty] | 100 mA g⁻¹ | [5878 empty] | pristine | after 1000 cycles at 1000 mA g⁻¹ | 0.01-2 V vs. Li⁺/Li | 486.3 | mAh g⁻¹ | 0.01-2 V vs. Li⁺/Li | (001) | 413.5 | mAh g⁻¹ | 322.3 | mAh g⁻¹ | 255.5 | mAh g⁻¹ | 207.7 | mAh g⁻¹ | 100 mA g⁻¹ | 98.6% | 100 mA g⁻¹ | 200 mA g⁻¹ | 500 mA g⁻¹ | 1000 mA g⁻¹ | 182.3 | mAh g⁻¹ | 1500 mA g⁻¹ | 163.2 | mAh g⁻¹ | 2000 mA g⁻¹ | oxidation | reduction
2770 | CS/PAM/FePc | Chitosan/Polyacrylamide/Fe(II) Phthalocyanine composite | 2024 | 10.1021/acs.inorgchem.4c03086 | Chitosan-Based Hydrogel Functionalized with Fe(II) Phthalocyanine for Butylated Hydroxyanisole Determination | Fe(II) | tetrahedral | square planar | mononuclear | yes | Phthalocyanine | isoindole subunits, conjugated π-system | planar macrocyclic | unspecified | 3D | amorphous | unspecified | One-pot method: FePc dissolved in deionized water by ultrasound, CS and HAc added to form solution, then AM, MBA, APS, and TEMED added at 900 rpm for 3 h | One-pot polymerization at room temperature | room temperature |  | deionized water | [1723 empty] | improved | unspecified | [27 empty] | EIS | [2616 empty] | smaller and denser | nm | [3303 empty] | 0.035 | μmol/L |  |  | 3 | [1615 empty] | compared to FePc alone | [931 empty] | 90.4 | % retention after 10 cycles | cycle stability |  | 95.2 | % retention after 30 days | long-term stability | [1126 empty] | BHA | [4265 empty] | reduced | Ω | EIS | PBS containing BHA | 2.32 | times | compared to bare GCE | BHA in PBS | 1.76 | times | compared to FePc/GCE | BHA in PBS | 1.18 | times | compared to CS/PAM/GCE | BHA in PBS | 0.445 | cm² | chronocoulometry | 5 mM [Fe(CN)₆]³⁻/⁴⁻ with 1.0 M KCl | highest | % | CS/PAM/FePc-2 | among all hydrogels | with increasing FePc content | 0.1-30 | μmol/L | BHA | 30-1000 | μmol/L | BHA | 4.191 | ×10⁻⁷ cm²/s | BHA | highest tested
1394 | CoFe₂O₄@CNF | CoFe₂O₄/C | 2021 | 10.1039/D1QI00414J | Engineering flexible carbon nanofiber concatenated MOF-derived hollow octahedral CoFe₂O₄ as an anode material for enhanced lithium storage | Fe(III), Co(II) | unspecified | unspecified | nanoparticles | unspecified | derived from MIL-101(Fe,Co) | unspecified | unspecified | unspecified | 3D | cubic | Fd-3m | Electrospinning of MIL-101(Fe,Co)@PAN solution followed by stabilization at 240°C for 2h in air and carbonization at 600°C for 2h in N₂ atmosphere | Electrospinning followed by thermal treatment at 240°C (air) and 600°C (N₂) | 240°C (stabilization), 600°C (carbonization) | ambient | DMF | [49 empty] | enhanced | unspecified | unspecified | [318 empty] | 1230 | mAh/g | 0.1 A/g |  | 735.1 | mAh/g | 0.5 A/g |  | 500+ | 457.0 | mAh/g | [157 empty] | 364.0 | Ω | EIS |  |  | 281.2 | Ω | EIS | [59 empty] | 74.9 | % | [311 empty] | 1.57 | dimensionless |  | Raman spectroscopy | [123 empty] | 0.01-3.0 V |  |  | 0.01-3.0 V |  |  | 1.0 A/g | 500 | 0.01-3.0 V | [266 empty] | 0.297 | nm | (220) | [301 empty] | HRTEM | [200 empty] | 140th | [1904 empty] | 84.5 | % | 1.0 mV/s | CV analysis | 67.9 | % | 0.2 mV/s | CV analysis | 84.9 | % | 1.2 mV/s | CV analysis | [381 empty] | 0.86 | dimensionless |  | CV analysis | 0.91 | dimensionless |  | CV analysis | [3747 empty] | 81.9 | Ω |  | 72.4 | Ω | [2107 empty] | EIS | [1795 empty] | 1st | 5th | 20th | [440 empty] | 944.6 | mAh/g | 0.1 A/g | 859.8 | mAh/g | 0.2 A/g | 735.4 | mAh/g | 0.5 A/g | 605.6 | mAh/g | 1.0 A/g | 480.5 | mAh/g | 2.0 A/g | 234.8 | mAh/g | 5.0 A/g | 0.1 A/g | 1st | 50.7 | % | CoFe₂O₄ in composite | 100th | EIS | 117.4 | Ω | 1st | EIS | 88.26 | Ω | 5th | EIS | 62.93 | Ω | 20th | EIS | 14.51 | Ω | 100th | EIS | 3.553 | Ω | 1st | EIS | 4.436 | Ω | 5th | EIS | 2.062 | Ω | 20th | EIS | 2.861 | Ω | 100th | EIS | reduction peak | oxidation peak
1372 | MoP/Cu₃P@C | unspecified | 2020 | 10.1002/adfm.202007294 | Metal-Organic Frameworks-Derived Porous Yolk-Shell MoP/Cu₃P@carbon Microcages as High-Performance Anodes for Sodium-Ion Batteries | Cu and Mo | unspecified | unspecified | nanoparticles | unspecified | carbon matrix | graphitic sp² carbon, C-P, C-O | unspecified | unspecified | 3D | unspecified | unspecified | Phosphidation of NENU-5: 100 mg NENU-5 and 500 mg red phosphorus were heated to 800°C for 2 h under Ar atmosphere with heating rate of 1°C min⁻¹. After cooling, the sample was washed with deionized water and dried at 80°C for 12 h. | Phosphidation at 800°C for 2 h under Ar atmosphere | 800°C | [51 empty] | 5.7e7 | S m⁻¹ |  |  | unspecified | [343 empty] | nanoparticles | [643 empty] | 633 | mA h g⁻¹ | [961 empty] | 307.8 | mA h g⁻¹ |  | 1.0 A g⁻¹ | sodium-ion battery anode | 132.1 | mA h g⁻¹ |  | 5.0 A g⁻¹ | sodium-ion battery anode | [2050 empty] | porous yolk-shell | unspecified | [69 empty] | Cu nanoparticles generated from Cu₃P during discharge process | [3093 empty] | 597.5 | mA h g⁻¹ | 0.1 A g⁻¹ |  |  | 403.3 | mA h g⁻¹ | 0.2 A g⁻¹ |  |  | 313.1 | mA h g⁻¹ | 0.5 A g⁻¹ |  |  | 260.9 | mA h g⁻¹ | 1.0 A g⁻¹ | [240 empty] | MoP (PDF#89-5110) and Cu₃P (PDF#71-2261) | unspecified | [241 empty] | 100 | 6000 | [2207 empty] | 0.204 | nm | HRTEM |  | 0.214 | nm | HRTEM | [1927 empty] | 0.01-3.00 V | 0.01-3.00 V | MoP theoretical capacity | sodium-ion battery anode | sodium-ion battery anode | sodium-ion battery anode | sodium-ion battery anode | sodium-ion battery anode | 206.2 | mA h g⁻¹ | 2.0 A g⁻¹ | sodium-ion battery anode | 143.7 | mA h g⁻¹ | 5.0 A g⁻¹ | sodium-ion battery anode | 103.0 | mA h g⁻¹ | 10.0 A g⁻¹ | sodium-ion battery anode | microcage structure with internal voids | XRD confirmed high phase purity | Cu₃P crystalline (300) lattice plane | Mo crystalline (101) lattice plane
641 | MnTHBQ | Mn₃(C₆O₆)₂ | 2022 | 10.1039/D1CC06407J | Chemical structure modulation in conductive MOFs by adjusting the oxidation state of the ligand and introducing alkali metal ions | Mn(II) | unspecified | unspecified | unspecified | unspecified | tetrahydroxy-1,4-benzoquinone (THBQ) | hydroxy, quinone | unspecified | unspecified | 3D | cubic | Pm-3 | Not specified in detail | Not specified | [52 empty] | reference value for comparison | S cm⁻¹ | four-probe measurement | unspecified | 300 K
3528 | Co2(TTFTB) | C24H12O8S4Co2 | 2016 | 10.1002/anie.201506219 | Electrically Conductive Porous Metal-Organic Frameworks | Co(II) | octahedral | octahedral | CoO6 | No | tetrathiafulvalene tetrabenzoate (TTFTB) | thiol, carboxylate | tetradentate | unspecified | 3D | unspecified | unspecified | Reaction of Co(II) with tetrathiafulvalene tetrabenzoate (TTFTB) | unspecified | unspecified |  | unspecified | [37 empty] | 665 | m²/g |  |  | activated | [7 empty] | 1.5e-5 | S cm-1 | two-probe | single crystal | room temperature
3529 | Zn2(TTFTB) | C24H12O8S4Zn2 | 2016 | 10.1002/anie.201506219 | Electrically Conductive Porous Metal-Organic Frameworks | Zn(II) | octahedral | octahedral | ZnO6 | No | tetrathiafulvalene tetrabenzoate (TTFTB) | thiol, carboxylate | tetradentate | unspecified | 3D | unspecified | unspecified | Reaction of Zn(II) with tetrathiafulvalene tetrabenzoate (TTFTB) | unspecified | unspecified |  | unspecified | [37 empty] | 662 | m²/g |  |  | activated | [7 empty] | 4.0e-6 | S cm-1 | two-probe | single crystal | room temperature | [187 empty] | 0.2 | cm² V-1 s-1 |  | TRMC/TOF | activated
3530 | Cd2(TTFTB) | C24H12O8S4Cd2 | 2016 | 10.1002/anie.201506219 | Electrically Conductive Porous Metal-Organic Frameworks | Cd(II) | octahedral | octahedral | CdO6 | No | tetrathiafulvalene tetrabenzoate (TTFTB) | thiol, carboxylate | tetradentate | unspecified | 3D | unspecified | unspecified | Reaction of Cd(II) with tetrathiafulvalene tetrabenzoate (TTFTB) | unspecified | unspecified |  | unspecified | [37 empty] | 559 | m²/g |  |  | activated | [7 empty] | 2.9e-4 | S cm-1 | two-probe | single crystal | room temperature
357 | NDI-Cu MOF | Not specified | 2022 | 10.1021/acs.langmuir.2c02344 | Enhancing Interfacial and Electromagnetic Interference Shielding Properties of Carbon Fiber Composites via the Hierarchical Assembly of the MWNT/MOF Interphase | Cu(II) | Not specified | Not specified | Not specified | Not specified | Naphthalenediimide (NDI) derived from 1,4,5,8-Naphthalenetetracarboxylic dianhydride (NTCDA) and L-Tryptophan | Imide, pyrrolyl | Not specified | Not specified | Not specified | Not specified | Not specified | Coordination reassembly of NDI ligand and Cu(ClO₄)₂·6H₂O in ethanol at 70°C for 12 hours, followed by centrifugation and drying | Solvothermal synthesis in ethanol at 70°C for 12 h | 70 °C | Atmospheric | Ethanol | [49 empty] | Not specified | Not specified | Not specified | [1541 empty] | MOF designed with conjugated organic ligand and transition-metal ion for enhanced conductivity | [1277 empty] | 34 | dB | 9.6 GHz | MWNT/MOF@CF composite | Waveguide measurement in X-band | 3 | μm | Bulk powder without substrate | Jujube core structure
2069 | Ni₂(NDISA)⊃PEDOT-15 | Ni₂(C₂₈H₂₂N₂O₁₆) with PEDOT | 2023 | 10.1021/acs.inorgchem.3c02647 | From a Collapse-Prone, Insulating Ni-MOF-74 Analogue to Crystalline, Porous, and Electrically Conducting PEDOT@MOF Composites | Ni(II) | octahedral | octahedral | binuclear metal clusters | yes | 1,4,5,8-naphthalenediimide-N,N'-disalicylate (H₄NDISA) | carboxylate, imide, hydroxyl | tetratopic | MOF-74 analogue | 3D | hexagonal | unspecified | Ni₂(NDISA) (45 mg) was suspended in EDOT/hexane solution (15 μL EDOT in 3 mL hexane) at room temperature for 48 h. After decanting excess EDOT solution, saturated anhydrous FeCl₃/Et₂O solution (5 mL) was added and stirred at room temperature for 24 h for oxidative polymerization. | EDOT loading at room temperature for 48 h followed by oxidative polymerization with FeCl₃ at room temperature for 24 h | room temperature |  | hexane and Et₂O | [1723 empty] | 4.3e-5 | S/cm | [27 empty] | two-probe method | [305 empty] | 298 K | [2498 empty] | 260 MPa | [3514 empty] | 534 | m²/g | [159 empty] | 126 | meV | Arrhenius plot from temperature-dependent conductivity | [249 empty] | pressed pellet | [900 empty] | 77 K | 150 °C | 12 h | N₂ | 26 | wt% | elemental analysis | 29 | wt% | gravimetric analysis
2323 | Cu CATs | Cu3(HHTP)2 | 2024 | 10.1016/j.microc.2024.112204 | Morphology-controlled composite of conductive Cu CATs nanorods and bimetallic PdPt nanospheres for electrochemical sensitive detection of 17β-estradiol | Cu(II)/Cu(I) | octahedral | octahedral | single metal centers | present | triphenylene-2,3,6,7,10,11-hexanol (HHTP) | hydroxyl groups | hexagonal planar | honeycomb | 2D | hexagonal | unspecified | Solvothermal synthesis: 16.0 mg Cu(OAc)2·H2O and 14.0 mg HHTP dissolved in 3.0 mL ultrapure water, sonicated for 30 min, then 330 μL NMP added dropwise under stirring. Mixture sealed in glass bottle and heated at 85°C for 12 h. Solids collected after air cooling, washed with ultrapure water and acetone, centrifuged at 10000 rpm for 5 min. | Solvothermal process at 85°C for 12 h | 85°C | ambient | water/N-methyl-2-pyrrolidone (NMP) | [49 empty] | >10^-10 | S cm^-1 | unspecified | [144 empty] | larger than most MOFs | unspecified | unspecified | [198 empty] | bulk | [807 empty] | 1451.0 | Ω | 0.1 M KCl with 10 mM K3[Fe(CN)6]/K4[Fe(CN)6] | [1377 empty] | electrochemical impedance spectroscopy | [2435 empty] | Cu CATs/GCE | 4.6, 9.6, 13.0, 28.0 | ° (2θ) | XRD | (100), (200), (210), (002)
2068 | Ni₂(NDISA)⊃PEDOT-10 | Ni₂(C₂₈H₂₂N₂O₁₆) with PEDOT | 2023 | 10.1021/acs.inorgchem.3c02647 | From a Collapse-Prone, Insulating Ni-MOF-74 Analogue to Crystalline, Porous, and Electrically Conducting PEDOT@MOF Composites | Ni(II) | octahedral | octahedral | binuclear metal clusters | yes | 1,4,5,8-naphthalenediimide-N,N'-disalicylate (H₄NDISA) | carboxylate, imide, hydroxyl | tetratopic | MOF-74 analogue | 3D | hexagonal | unspecified | Ni₂(NDISA) (45 mg) was suspended in EDOT/hexane solution (10 μL EDOT in 3 mL hexane) at room temperature for 48 h. After decanting excess EDOT solution, saturated anhydrous FeCl₃/Et₂O solution (5 mL) was added and stirred at room temperature for 24 h for oxidative polymerization. | EDOT loading at room temperature for 48 h followed by oxidative polymerization with FeCl₃ at room temperature for 24 h | room temperature |  | hexane and Et₂O | [1723 empty] | 1.1e-5 | S/cm | [27 empty] | two-probe method | [305 empty] | 298 K | [2498 empty] | 260 MPa | [3514 empty] | 926 | m²/g | [159 empty] | 130 | meV | Arrhenius plot from temperature-dependent conductivity | [249 empty] | pressed pellet | [900 empty] | 77 K | 150 °C | 12 h | N₂ | 1.84 | eV | Tauc plot from UV-vis-NIR DRS | 22 | wt% | elemental analysis | 22 | wt% | gravimetric analysis
3155 | CoPz-Cu-NH |  | 2025 | 10.1002/anie.202502066 | A Trimming‐π Strategy for Constructing Functional Conductive Metal Organic Frameworks Using Metalloporphyrazine Units | Cu(II) |  |  |  |  | 2,3,7,8,12,13,17,18-octaamino-metalloporphyrazine (CoPz-NH₂) | -NH₂ |  | square lattice | 2D | Tetragonal | P4/MMM | Deprotonation-after-coordination method: Reacting CoPz-NH₂ with copper acetate in DMSO/water mixture at room temperature for 48 hours, then adding ammonia water and reacting for additional 12 hours | Room temperature for 48 h, then with ammonia for 12 h | room temperature |  | DMSO/water mixture | [37 empty] | 95 | m²/g | N₂ | 77 K | [8 empty] | 1.3e-1 | S cm⁻¹ | four-point probe |  | 298 K | [42 empty] | 70 | meV | 350-160 K |  | 42 | meV | 150-80 K | [50 empty] | pressed pellet | 1.0-1.2 | nm | [603 empty] | 0.23 | ppm | NH₃ |  |  |  | 0.075 | ppm | NO₂ | [1100 empty] | 1.35 | eV | Tauc plot from UV/Vis-NIR | [9545 empty] | unspecified | -22 | % | 80 ppm | -3.5 | % | 20 ppm | 5 min | 0.1 V | 5 min | 0.1 V | 253 | % | 80 ppm | 10 min | 0.1 V | 25.4 | % | 40 ppm | dry air | 0.1 V | 181 | % | 40 ppm | humid air | 0.1 V
917 | CoPc-O₈-Cu | C₃₂H₁₆N₈O₈CoCu₂ | 2022 | 10.1002/anie.202113665 | Bimetallic Two-Dimensional Metal-Organic Frameworks for the Chemiresistive Detection of Carbon Monoxide | Cu(II)/Cu(I) and Co(II) | octahedral | octahedral | bimetallic | yes | 2,3,9,10,16,17,23,24-octahydroxylphthalocyanine cobalt(II) | hydroxyl | square planar | sql | 2D | tetragonal | P4/mmm | 0.025 g CoPc-OH (0.143 mmol) sonicated in 1 mL H₂O/4 mL DMSO mixture for 5 min. 0.016 g Cu(OAc)₂ added and sonicated for additional 5 min. Heated at 85°C for 24 h under ambient atmosphere. Washed with H₂O and acetone, dried at 60°C under vacuum | Solvothermal process at 85°C for 24 h in H₂O/DMSO | 85°C | ambient | H₂O/DMSO (1:4 v/v) | [37 empty] | 411 | m²/g | N₂ | 77 K | [8 empty] | 3.4e-3 | S/cm | four-point probe |  | room temperature | [99 empty] | pressed pellet | 1.8 | nm | [2594 empty] | 0.32 | nm | PXRD | [123 empty] | 90 | nm | [6022 empty] | PXRD | 27.4 | % | 80 ppm | 30 min | 0.1 V | N₂ | 19.8 | % | 80 ppm | 30 min | 0.1 V | air | 3.1 | % | 80 ppm | 30 min | 0.1 V | humid N₂ (18% RH) | 0.53 | ppm | 0.1 V | N₂ | 0.78 | ppm | 0.1 V | humid air (18% RH) | 5.0e-3 | s⁻¹ | 20 ppm CO | first-order | Scherrer equation from PXRD
487 | Ni₂(NDISA) (MMOF) | Ni₂(NDISA) | 2022 | 10.1007/s12274-022-5116-6 | Conducting polymer-functionalized mesoporous metal-organic frameworks for high-performance Li-S battery | Ni(II) | unspecified | unspecified | dinuclear | yes | N,N'-bis(3-carboxy-4-hydroxyphenyl)-1,4,5,8-naphthalenetetracarboximide (H₄NDISA) | carboxyl, hydroxyl, imide | unspecified | unspecified | 3D | unspecified | unspecified | Solvothermal synthesis in DMF/MeOH solvent mixture at 130°C for 24 hours | Solvothermal process at 130°C for 24 h in DMF/MeOH (20/5 mL) | 130°C | unspecified | DMF/MeOH (20/5 mL) | [49 empty] | improved | unspecified | EIS | [102 empty] | 0.78, 1.86 | nm | [214 empty] | 1179.5 | mAh/g |  |  | 951.2 | mAh/g |  |  |  | 828.8 | mAh/g |  |  | 727.4 | mAh/g | [12 empty] | MMOF-PANI | [192 empty] | 97.4 | % |  |  |  | 97.6 | % | [11 empty] | N₂ adsorption | [71 empty] | unspecified | m²/g | N₂ adsorption |  | unspecified | m²/g | N₂ adsorption | [235 empty] | 300 | °C | [136 empty] | 634.7 | mAh/g |  |  |  |  | 567.2 | mAh/g | [9 empty] | 0.19 | % per cycle |  |  | 0.11 | % per cycle |  |  | N₂ | [1303 empty] | MMOF | MMOF-PANI | [1270 empty] | 499.7 | mAh/g |  |  | 386.1 | mAh/g |  |  | 807.6 | mAh/g |  |  | 1180.8 | mAh/g |  |  | 728.5 | mAh/g |  |  | 777.7 | mAh/g |  |  | 300.0 | mAh/g |  |  | 984 | mAh/g |  |  | 837 | mAh/g | [23 empty] | 4.58 | 10⁻⁸ cm²/s |  |  | 3.49 | 10⁻⁸ cm²/s |  |  | 0.937 | 10⁻⁸ cm²/s | [1080 empty] | 220 | cm³/g | MMOF | 77 K | 640 | cm³/g | MMOF-PANI | 77 K | MMOF-PANI | 5.3 | Ω | S@MMOF-PANI cathode | initial | 7.7 | Ω | S@MMOF-PANI cathode | after 100 cycles | S@MMOF-PANI cathode | A | S@MMOF-PANI cathode | B | S@MMOF-PANI cathode | C | 0.911 | 10⁻⁸ cm²/s | S@MMOF-PANI cathode | D | S@MMOF-PANI cathode | 0.1 C | S@MMOF-PANI cathode | 0.2 C | S@MMOF-PANI cathode | 0.5 C | S@MMOF-PANI cathode | 1.0 C | S@MMOF-PANI cathode | 2.0 C | S@MMOF-PANI cathode | 3.0 C | S@MMOF-PANI cathode | 4.0 C | S@MMOF-PANI cathode | 5.0 C | S@MMOF-PANI cathode | 0.5 C after 5.0 C | S@MMOF-PANI cathode | 0.2 C | 2nd | S@MMOF-PANI cathode | 0.2 C | 200th | S@MMOF-PANI cathode | 2.0 C | initial | S@MMOF-PANI cathode | 2.0 C | 1000th | S@MMOF-PANI cathode | 0.5 C | 2.5-2.6 mg/cm² | initial | S@MMOF-PANI cathode | 1.0 C | 2.5-2.6 mg/cm² | initial | S@MMOF-PANI cathode | from 5.0 C back to 0.5 C | S@MMOF-PANI cathode | after 24h break at 0.5 C | S@MMOF-PANI cathode | 0.2 C | S@MMOF-PANI cathode | 0.5 C | 0.06 | % per cycle | S@MMOF-PANI cathode | 1.0 C | 0.06 | % per cycle | S@MMOF-PANI cathode | 2.0 C | MMOF-PANI | 12.67 | % | MMOF-PANI | TGA | O₂ | 59.1 | % | S@MMOF-PANI | TGA | N₂
2067 | Ni₂(NDISA) | Ni₂(C₂₈H₂₂N₂O₁₆)·2C₂H₅OH | 2023 | 10.1021/acs.inorgchem.3c02647 | From a Collapse-Prone, Insulating Ni-MOF-74 Analogue to Crystalline, Porous, and Electrically Conducting PEDOT@MOF Composites | Ni(II) | octahedral | octahedral | binuclear metal clusters | yes | 1,4,5,8-naphthalenediimide-N,N'-disalicylate (H₄NDISA) | carboxylate, imide, hydroxyl | tetratopic | MOF-74 analogue | 3D | hexagonal | unspecified | A mixture of H₄NDISA (27.5 mg, 0.051 mmol) and DMF (3.75 mL) was sonicated for ~10 min to obtain a homogeneous suspension, to which Ni(NO₃)₂·6H₂O (52 mg, 0.28 mmol) in a 1:1 ethanol/water (0.5 mL) solution was added. The resulting reaction mixture was sonicated for 5 min and placed in a 120 °C oven for 24 h. | Solvothermal synthesis at 120 °C for 24 h | 120 °C |  | DMF/ethanol/water mixture | [1723 empty] | 3.4e-10 | S/cm | [27 empty] | two-probe method | [305 empty] | 298 K | [2276 empty] | >3 | nm |  | 300 | °C | air | [216 empty] | 260 MPa | [3514 empty] | 387 | m²/g | [411 empty] | pressed pellet | [900 empty] | 77 K | [2107 empty] | TGA | 150 °C | 12 h | N₂ | 3.10 | eV | Tauc plot from UV-vis-NIR DRS | hexagonal channels
3547 | Ni2(n-BuCS2)4I |  | 2012 | 10.1039/c1cs15092h | Electrical conductive coordination polymers | Ni(II/III) | unspecified | unspecified | unspecified | unspecified | dithiocarboxylate (n-BuCS2-) | thiol | unspecified | unspecified | 1D | unspecified | unspecified | unspecified | unspecified | unspecified | unspecified | unspecified | [49 empty] | 6.0×10^-4 | S/cm | four-probe method |  | RT | [612 empty] | 1 bar
3545 | Ni2(EtCS2)4I |  | 2012 | 10.1039/c1cs15092h | Electrical conductive coordination polymers | Ni(II/III) | unspecified | unspecified | unspecified | unspecified | dithiocarboxylate (EtCS2-) | thiol | unspecified | unspecified | 1D | unspecified | unspecified | unspecified | unspecified | unspecified | unspecified | unspecified | [49 empty] | 1.6×10^-3 | S/cm | four-probe method |  | RT | [612 empty] | 1 bar
3541 | Pt2(CH3CS2)4I |  | 2012 | 10.1039/c1cs15092h | Electrical conductive coordination polymers | Pt(II/IV) | unspecified | unspecified | unspecified | unspecified | dithiocarboxylate (CH3CS2-) | thiol | unspecified | unspecified | 1D | unspecified | unspecified | unspecified | unspecified | unspecified | unspecified | unspecified |  |  |  |  | 2 | S/cm | two-probe method |  | RT | 10 | S/cm | two-probe method |  | RT | [4342 empty] | 1 bar | 7 GPa
3542 | Pt2(EtCS2)4I |  | 2012 | 10.1039/c1cs15092h | Electrical conductive coordination polymers | Pt(II/IV) | unspecified | unspecified | unspecified | unspecified | dithiocarboxylate (EtCS2-) | thiol | unspecified | unspecified | 1D | unspecified | unspecified | unspecified | unspecified | unspecified | unspecified | unspecified | [49 empty] | 5-30 | S/cm | four-probe method |  | RT | [612 empty] | 1 bar
3543 | Pt2(n-BuCS2)4I |  | 2012 | 10.1039/c1cs15092h | Electrical conductive coordination polymers | Pt(II/IV) | unspecified | unspecified | unspecified | unspecified | dithiocarboxylate (n-BuCS2-) | thiol | unspecified | unspecified | 1D | unspecified | unspecified | unspecified | unspecified | unspecified | unspecified | unspecified | [49 empty] | 17-83 | S/cm | four-probe method |  | RT | [612 empty] | 1 bar
3544 | Ni2(CH3CS2)4I |  | 2012 | 10.1039/c1cs15092h | Electrical conductive coordination polymers | Ni(II/III) | unspecified | unspecified | unspecified | unspecified | dithiocarboxylate (CH3CS2-) | thiol | unspecified | unspecified | 1D | unspecified | unspecified | unspecified | unspecified | unspecified | unspecified | unspecified | [49 empty] | 2.5×10^-2 | S/cm | four-probe method |  | RT | [612 empty] | 1 bar
9 | Ni2(AnBHB) | Ni2(C28H12O8) | 2020 | 10.1021/acs.chemrev.9b00766 | Electrically Conductive Metal-Organic Frameworks | Ni(II) | octahedral | octahedral | rod-based SBU | unspecified | 4,4'-(anthracene-9,10-diyl)bis(2-hydroxybenzoate) (AnBHB) | carboxylate, hydroxy | linear | MOF-74/CPO-27 | 3D | hexagonal | unspecified | Solvothermal synthesis with Ni(II) salt and AnBHB linker | Solvothermal process | unspecified | unspecified | unspecified |  |  |  |  | 4e-7 | S/cm | van der Pauw pellet | unspecified | unspecified | [28 empty] | 1352 | m²/g | N₂ | 77 K | [8 empty] | 4e-7 | S/cm | van der Pauw pellet | unspecified | unspecified
3400 | Ni₁.₅Cu₁.₅(HHTP)₂/CP | Ni₁.₅Cu₁.₅(C₄₂O₁₂H₁₈)₂ | 2024 | 10.1039/D5NJ00280J | In situ synthesis of conductive porous Ni₁.₅Cu₁.₅(HHTP)₂ on carbon paper for enhanced rechargeable Li–O₂ batteries | Ni(II)/Cu(II)/Cu(I) | octahedral | octahedral | bimetallic single nodes | unspecified | 2,3,6,7,10,11-hexahydroxytriphenylene (HHTP) | -OH | hexagonal | unspecified | 2D | unspecified | unspecified | One-step hydrothermal method: Ni(CH₃COO)₂·4H₂O (12.44 mg, 0.05 mmol) and Cu(CH₃COO)₂·H₂O (9.98 mg, 0.05 mmol) dissolved in 5 mL deionized water, CP immersed for 1h. HHTP (21.6 mg, 0.067 mmol) dissolved in 5 mL deionized water. Solutions mixed with 1.25 mL DMF, reacted at 85°C for 24h. | Hydrothermal process at 85°C for 24h | 85°C | ambient | deionized water/DMF mixture | [49 empty] | high | unspecified | unspecified | [144 empty] | large | m²/g | BET | [7 empty] | 77K | [407 empty] | 43 | cycles | [110 empty] | 50 mA g⁻¹ | [209 empty] | unspecified | [1180 empty] | 2.58 | V | 50 mA g⁻¹ | [598 empty] | 61.286 | Ω |  | EIS | [4136 empty] | 8367 | mAh g⁻¹ | 50 mA g⁻¹ |  |  | 5713 | mAh g⁻¹ | 200 mA g⁻¹ | 2.0-4.5 V | 2.0-4.5 V | 500 mAh g⁻¹ | 0.01 Hz to 10⁵ Hz
343 | Ni_3(HTTP)_2 | Ni_3(HTTP)_2 | 2021 | 10.1039/D0NR06396G | Recent development and applications of electrical conductive MOFs | Ni(II) | square planar | unspecified | unspecified | unspecified | 2,3,6,7,10,11-Hexathiotriphenylene (HTTP) | thiol | hexagonal | unspecified | 2D | unspecified | unspecified | Linking HTTP with Ni(II) ions | unspecified | unspecified | unspecified | unspecified | [49 empty] | unspecified | S cm⁻¹ | unspecified |  | unspecified | [87 empty] | unspecified
3548 | K4[Pt2(pop)4Br]·3H2O |  | 2012 | 10.1039/c1cs15092h | Electrical conductive coordination polymers | Pt(II/IV) | unspecified | unspecified | unspecified | unspecified | pyrophosphate (pop) | phosphate | unspecified | unspecified | 1D | unspecified | unspecified | unspecified | unspecified | unspecified | unspecified | unspecified | [49 empty] | 5×10^-4 - 1×10^-3 | S/cm | two-probe method |  | RT | [612 empty] | 1 bar
3549 | K4[Pt2(pop)4Br]·3H2O | K4[Pt2(P2O5)4Br]·3H2O | 2012 | 10.1039/c1cs15092h | Electrical conductive coordination polymers | Pt(II/IV) | octahedral | octahedral | dimeric | no | diphosphite (pop) | P2O5^4- | bridging | 1D chain | 1D | unspecified | unspecified | Co-crystallization of equimolar solutions of MM and MMX2 precursors | unspecified | unspecified | unspecified | unspecified | [49 empty] | 5×10^-4 to 1×10^-3 | S cm^-1 | two-probe |  | 298 K | [568 empty] | single crystal | [43 empty] | 1 bar
3550 | K4[Pt2(pop)4I] | K4[Pt2(P2O5)4I] | 2012 | 10.1039/c1cs15092h | Electrical conductive coordination polymers | Pt(II/IV) | octahedral | octahedral | dimeric | no | diphosphite (pop) | P2O5^4- | bridging | 1D chain | 1D | unspecified | unspecified | Co-crystallization of equimolar solutions of MM and MMX2 precursors | unspecified | unspecified | unspecified | unspecified | [49 empty] | 2.8×10^-4 | S cm^-1 | two-probe |  | 298 K | [568 empty] | pressed pellet | [43 empty] | 1 bar
3551 | Pt2(CH3CS2)4I | Pt2(C2H3S2)4I | 2012 | 10.1039/c1cs15092h | Electrical conductive coordination polymers | Pt(II/IV) | octahedral | octahedral | dimeric | no | methyldithiocarboxylate (CH3CS2^-) | dithiocarboxylate | bridging | 1D chain | 1D | unspecified | unspecified | Partial oxidation of Pt2(CH3CS2)4 with iodine | unspecified | unspecified | unspecified | unspecified |  |  |  |  | 2 | S cm^-1 | two-probe |  | 298 K | 10 | S cm^-1 | two-probe |  | 298 K | [9 empty] | 0.2 | S cm^-1 | two-probe |  | 298 K | [14 empty] | 13 | S cm^-1 | four-probe |  | 298 K | [571 empty] | single crystal | single crystal | thin film | single crystal | [3734 empty] | 1 bar | 7 GPa | [3640 empty] | 1 bar | [4395 empty] | 1 bar
3552 | Pt2(EtCS2)4I | Pt2(C3H5S2)4I | 2012 | 10.1039/c1cs15092h | Electrical conductive coordination polymers | Pt(II/IV) | octahedral | octahedral | dimeric | no | ethyldithiocarboxylate (EtCS2^-) | dithiocarboxylate | bridging | 1D chain | 1D | unspecified | unspecified | Partial oxidation of Pt2(EtCS2)4 with iodine | unspecified | unspecified | unspecified | unspecified | [49 empty] | 5-30 | S cm^-1 | four-probe |  | 298 K | [568 empty] | single crystal | [43 empty] | 1 bar
3553 | Pt2(n-PrCS2)4I | Pt2(C4H7S2)4I | 2012 | 10.1039/c1cs15092h | Electrical conductive coordination polymers | Pt(II/IV) | octahedral | octahedral | dimeric | no | n-propyldithiocarboxylate (n-PrCS2^-) | dithiocarboxylate | bridging | 1D chain | 1D | unspecified | unspecified | Partial oxidation of Pt2(n-PrCS2)4 with iodine | unspecified | unspecified | unspecified | unspecified | [49 empty] | 0.23 | S cm^-1 | four-probe |  | 298 K | [568 empty] | single crystal | [43 empty] | 1 bar
3554 | Pt2(n-BuCS2)4I | Pt2(C5H9S2)4I | 2012 | 10.1039/c1cs15092h | Electrical conductive coordination polymers | Pt(II/IV) | octahedral | octahedral | dimeric | no | n-butyldithiocarboxylate (n-BuCS2^-) | dithiocarboxylate | bridging | 1D chain | 1D | unspecified | unspecified | Partial oxidation of Pt2(n-BuCS2)4 with iodine | unspecified | unspecified | unspecified | unspecified | [49 empty] | 17-83 | S cm^-1 | four-probe |  | 298 K | [568 empty] | single crystal | [43 empty] | 1 bar
3555 | Pt2(n-PenCS2)4I | Pt2(C6H11S2)4I | 2012 | 10.1039/c1cs15092h | Electrical conductive coordination polymers | Pt(II/IV) | octahedral | octahedral | dimeric | no | n-pentyldithiocarboxylate (n-PenCS2^-) | dithiocarboxylate | bridging | 1D chain | 1D | unspecified | unspecified | Partial oxidation of Pt2(n-PenCS2)4 with iodine | unspecified | unspecified | unspecified | unspecified | [49 empty] | 0.3-1.4 | S cm^-1 | four-probe |  | 298 K | [568 empty] | single crystal | [43 empty] | 1 bar
3556 | Pt2(n-HexCS2)4I | Pt2(C7H13S2)4I | 2012 | 10.1039/c1cs15092h | Electrical conductive coordination polymers | Pt(II/IV) | octahedral | octahedral | dimeric | no | n-hexyldithiocarboxylate (n-HexCS2^-) | dithiocarboxylate | bridging | 1D chain | 1D | unspecified | unspecified | Partial oxidation of Pt2(n-HexCS2)4 with iodine | unspecified | unspecified | unspecified | unspecified | [49 empty] | 2×10^-3 | S cm^-1 | four-probe |  | 298 K | [568 empty] | single crystal | [43 empty] | 1 bar
3557 | K4[Pt2(pop)4Br]·3H2O | K4[Pt2(P2O5H2)4Br]·3H2O | 2012 | 10.1039/c1cs15092h | Electrical conductive coordination polymers | Pt(II/IV) | octahedral | octahedral | dimeric | no | diphosphite (pop) | P2O5H2^2- | bridging | 1D chain | 1D | unspecified | unspecified | Co-crystallization of equimolar solutions of MM and MMX2 precursors | unspecified | unspecified | unspecified | unspecified | [49 empty] | 5×10^-4 to 1×10^-3 | S cm^-1 | two-probe |  | 298 K | [568 empty] | single crystal | [43 empty] | 1 bar
3558 | K4[Pt2(pop)4I] | K4[Pt2(P2O5H2)4I] | 2012 | 10.1039/c1cs15092h | Electrical conductive coordination polymers | Pt(II/IV) | octahedral | octahedral | dimeric | no | diphosphite (pop) | P2O5H2^2- | bridging | 1D chain | 1D | unspecified | unspecified | Co-crystallization of equimolar solutions of MM and MMX2 precursors | unspecified | unspecified | unspecified | unspecified | [49 empty] | 2.8×10^-4 | S cm^-1 | two-probe |  | 298 K | [568 empty] | pressed pellet | [43 empty] | 1 bar
3559 | Pt2(CH3CS2)4I | Pt2(C2H3S2)4I | 2012 | 10.1039/c1cs15092h | Electrical conductive coordination polymers | Pt(II/IV) | octahedral | octahedral | dimeric | no | methyldithiocarboxylate (CH3CS2^-) | dithiocarboxylate | bridging | 1D chain | 1D | unspecified | unspecified | Partial oxidation of Pt2(CH3CS2)4 with iodine | unspecified | unspecified | unspecified | unspecified |  |  |  |  | 2 | S cm^-1 | two-probe |  | 298 K | 10 | S cm^-1 | two-probe |  | 298 K | [9 empty] | 0.2 | S cm^-1 | two-probe |  | 298 K | [14 empty] | 13 | S cm^-1 | four-probe |  | 298 K | [571 empty] | single crystal | single crystal | thin film | single crystal | [3734 empty] | 1 bar | 7 GPa | [3640 empty] | 1 bar | [4395 empty] | 1 bar
3560 | Pt2(EtCS2)4I | Pt2(C3H5S2)4I | 2012 | 10.1039/c1cs15092h | Electrical conductive coordination polymers | Pt(II/IV) | octahedral | octahedral | dimeric | no | ethyldithiocarboxylate (EtCS2^-) | dithiocarboxylate | bridging | 1D chain | 1D | unspecified | unspecified | Partial oxidation of Pt2(EtCS2)4 with iodine | unspecified | unspecified | unspecified | unspecified | [49 empty] | 5-30 | S cm^-1 | four-probe |  | 298 K | [568 empty] | single crystal | [43 empty] | 1 bar
3561 | Pt2(n-PrCS2)4I | Pt2(C4H7S2)4I | 2012 | 10.1039/c1cs15092h | Electrical conductive coordination polymers | Pt(II/IV) | octahedral | octahedral | dimeric | no | n-propyldithiocarboxylate (n-PrCS2^-) | dithiocarboxylate | bridging | 1D chain | 1D | unspecified | unspecified | Partial oxidation of Pt2(n-PrCS2)4 with iodine | unspecified | unspecified | unspecified | unspecified | [49 empty] | 0.23 | S cm^-1 | four-probe |  | 298 K | [568 empty] | single crystal | [43 empty] | 1 bar
3562 | Pt2(n-BuCS2)4I | Pt2(C5H9S2)4I | 2012 | 10.1039/c1cs15092h | Electrical conductive coordination polymers | Pt(II/IV) | octahedral | octahedral | dimeric | no | n-butyldithiocarboxylate (n-BuCS2^-) | dithiocarboxylate | bridging | 1D chain | 1D | unspecified | unspecified | Partial oxidation of Pt2(n-BuCS2)4 with iodine | unspecified | unspecified | unspecified | unspecified | [49 empty] | 17-83 | S cm^-1 | four-probe |  | 298 K | [568 empty] | single crystal | [43 empty] | 1 bar
3563 | Pt2(n-PenCS2)4I | Pt2(C6H11S2)4I | 2012 | 10.1039/c1cs15092h | Electrical conductive coordination polymers | Pt(II/IV) | octahedral | octahedral | dimeric | no | n-pentyldithiocarboxylate (n-PenCS2^-) | dithiocarboxylate | bridging | 1D chain | 1D | unspecified | unspecified | Partial oxidation of Pt2(n-PenCS2)4 with iodine | unspecified | unspecified | unspecified | unspecified | [49 empty] | 0.3-1.4 | S cm^-1 | four-probe |  | 298 K | [568 empty] | single crystal | [43 empty] | 1 bar
3564 | Pt2(n-HexCS2)4I | Pt2(C7H13S2)4I | 2012 | 10.1039/c1cs15092h | Electrical conductive coordination polymers | Pt(II/IV) | octahedral | octahedral | dimeric | no | n-hexyldithiocarboxylate (n-HexCS2^-) | dithiocarboxylate | bridging | 1D chain | 1D | unspecified | unspecified | Partial oxidation of Pt2(n-HexCS2)4 with iodine | unspecified | unspecified | unspecified | unspecified | [49 empty] | 2×10^-3 | S cm^-1 | four-probe |  | 298 K | [568 empty] | single crystal | [43 empty] | 1 bar
3565 | [Pt(en)2][Pt(en)2Cl2]Cl4 | C8H24Cl6N8Pt2 | 2012 | 10.1039/c1cs15092h | Electrical conductive coordination polymers | Pt(II)/Pt(IV) | square planar/octahedral |  |  |  | ethylenediamine (en) |  |  | 1D chain | 1D |  |  | Co-crystallization of Pt(II) and Pt(IV) precursors | [8 empty] | <10^-11 | S cm^-1 | two-probe |  |  | 10^-15 | S cm^-1 | four-probe | [168 empty] | single crystal | pressed pellet
3566 | [Pt(en)2][Pt(en)2Br2]Br4 | C8H24Br6N8Pt2 | 2012 | 10.1039/c1cs15092h | Electrical conductive coordination polymers | Pt(II)/Pt(IV) | square planar/octahedral |  |  |  | ethylenediamine (en) |  |  | 1D chain | 1D |  |  | Co-crystallization of Pt(II) and Pt(IV) precursors | [8 empty] | 10^-10 | S cm^-1 | two-probe |  |  | 5×10^-13 | S cm^-1 | four-probe | [168 empty] | single crystal | pressed pellet
3567 | [Pt(en)2][Pt(en)2I2]I4 | C8H24I6N8Pt2 | 2012 | 10.1039/c1cs15092h | Electrical conductive coordination polymers | Pt(II)/Pt(IV) | square planar/octahedral |  |  |  | ethylenediamine (en) |  |  | 1D chain | 1D |  |  | Co-crystallization of Pt(II) and Pt(IV) precursors | [8 empty] | 10^-9 | S cm^-1 | four-probe |  |  | 1 | S cm^-1 | [169 empty] | pressed pellet | [4176 empty] | 160 kbar
3568 | [Pt(en)2][Pt(en)2I2](BF4)4 | C8H24B4F16I2N8Pt2 | 2012 | 10.1039/c1cs15092h | Electrical conductive coordination polymers | Pt(II)/Pt(IV) | square planar/octahedral |  |  |  | ethylenediamine (en) |  |  | 1D chain | 1D |  |  | Co-crystallization of Pt(II) and Pt(IV) precursors | [53 empty] | 1.6×10^-9 | S cm^-1 | two-probe | [101 empty] | single crystal
3569 | [Pt(en)2][Pt(en)2Cl2](ClO4)4 | C8H24Cl6N8O16Pt2 | 2012 | 10.1039/c1cs15092h | Electrical conductive coordination polymers | Pt(II)/Pt(IV) | square planar/octahedral |  |  |  | ethylenediamine (en) |  |  | 1D chain | 1D |  |  | Co-crystallization of Pt(II) and Pt(IV) precursors | [53 empty] | 2.0×10^-15 | S cm^-1 | two-probe | [101 empty] | single crystal
3570 | [Pt(en)2][Pt(en)2Br2](ClO4)4 | C8H24Br2Cl4N8O16Pt2 | 2012 | 10.1039/c1cs15092h | Electrical conductive coordination polymers | Pt(II)/Pt(IV) | square planar/octahedral |  |  |  | ethylenediamine (en) |  |  | 1D chain | 1D |  |  | Co-crystallization of Pt(II) and Pt(IV) precursors | [53 empty] | 3.0×10^-11 | S cm^-1 | two-probe | [101 empty] | single crystal
3571 | [Pt(en)2][Pt(en)2I2](ClO4)4 | C8H24Cl4I2N8O16Pt2 | 2012 | 10.1039/c1cs15092h | Electrical conductive coordination polymers | Pt(II)/Pt(IV) | square planar/octahedral |  |  |  | ethylenediamine (en) |  |  | 1D chain | 1D |  |  | Co-crystallization of Pt(II) and Pt(IV) precursors | [53 empty] | 1.8×10^-8 | S cm^-1 | two-probe | [101 empty] | single crystal
3572 | [Pt(tn)2][Pt(tn)2Br2](ClO4)4 | C12H36Br2Cl4N12O16Pt2 | 2012 | 10.1039/c1cs15092h | Electrical conductive coordination polymers | Pt(II)/Pt(IV) | square planar/octahedral |  |  |  | triethylenediamine (tn) |  |  | 1D chain | 1D |  |  | Co-crystallization of Pt(II) and Pt(IV) precursors | [53 empty] | 2.0×10^-14 | S cm^-1 | two-probe | [101 empty] | single crystal
3573 | [Pt(tn)2][Pt(tn)2I2](ClO4)4 | C12H36Cl4I2N12O16Pt2 | 2012 | 10.1039/c1cs15092h | Electrical conductive coordination polymers | Pt(II)/Pt(IV) | square planar/octahedral |  |  |  | triethylenediamine (tn) |  |  | 1D chain | 1D |  |  | Co-crystallization of Pt(II) and Pt(IV) precursors | [53 empty] | 7×10^-7 | S cm^-1 | two-probe | [101 empty] | single crystal
3574 | [Rh2(acam)4Cl]n·7nH2O | C8H16ClN4O4Rh2·7H2O | 2012 | 10.1039/c1cs15092h | Electrical conductive coordination polymers | Rh(II)/Rh(III) | octahedral |  | dimeric |  | acetamide (acam) | amide |  | 1D chain | 1D |  |  | Reaction of Rh2^5+ precursor with sodium chloride | [53 empty] | 2×10^-7 | S cm^-1 | two-probe | [101 empty] | pressed pellet
3575 | [Rh2(acam)4Br]n | C8H16BrN4O4Rh2 | 2012 | 10.1039/c1cs15092h | Electrical conductive coordination polymers | Rh(II)/Rh(III) | octahedral |  | dimeric |  | acetamide (acam) | amide |  | 1D chain | 1D |  | C2/c | Reaction of Rh2^5+ precursor with sodium bromide | [53 empty] | 2×10^-7 | S cm^-1 | two-probe | [101 empty] | pressed pellet
3576 | [Rh2(acam)4I]n | C8H16IN4O4Rh2 | 2012 | 10.1039/c1cs15092h | Electrical conductive coordination polymers | Rh(II)/Rh(III) | octahedral |  | dimeric |  | acetamide (acam) | amide |  | 1D chain | 1D |  | C2/c | Reaction of Rh2^5+ precursor with sodium iodide | [53 empty] | 2×10^-7 | S cm^-1 | two-probe | [101 empty] | pressed pellet
3577 | [Rh2(acam)4(H2O)2][Rh2(acam)4{(μ-Cl)2PtCl2}]·2H2O | C16H32Cl4N8O10PtRh4·2H2O | 2012 | 10.1039/c1cs15092h | Electrical conductive coordination polymers | Rh(II)/Rh(III), Pt(II) | octahedral |  | dimeric |  | acetamide (acam) | amide |  | 1D chain | 1D |  |  | Reaction of [Rh2(acam)4(H2O)2]ClO4 with K2PtCl4 | [53 empty] | 10^-7 | S cm^-1 | two-probe | [101 empty] | pressed pellet
3578 | [Rh2(acam)4(H2O)2][Rh2(acam)4{(μ-Cl)PdCl2}]·2H2O | C16H32Cl4N8O10PdRh4·2H2O | 2012 | 10.1039/c1cs15092h | Electrical conductive coordination polymers | Rh(II)/Rh(III), Pd(II) | octahedral |  | dimeric |  | acetamide (acam) | amide |  | 1D chain | 1D |  |  | Reaction of [Rh2(acam)4(H2O)2]ClO4 with K2PdCl4 | [53 empty] | 10^-7 | S cm^-1 | two-probe | [101 empty] | pressed pellet
3579 | [-Pt-Rh-Pt4-Rh-Pt-Cl-]n |  | 2012 | 10.1039/c1cs15092h | Electrical conductive coordination polymers | Pt(II), Rh(II) | octahedral |  | octameric |  | pivalamidate | amide |  | 1D chain | 1D | [56 empty] | 3.52×10^-6 | S cm^-1 | four-probe | [101 empty] | single crystal
3580 | {[PPh4]2Te2Ru4(CO)10Cu4Br2Cl2}·THF}∞ |  | 2012 | 10.1039/c1cs15092h | Electrical conductive coordination polymers | Ru, Cu |  |  | octahedral |  | carbonyl, Te2 |  |  | 1D chain | 1D |  |  | Reaction of K2TeO3 with Ru3(CO)12 followed by treatment with PPh4Br and CuCl | [53 empty] | 5×10^-2 | S cm^-1
3581 | CoPIZA/FTO |  | 2014 | 10.1021/ja410684q | Solvothermal Preparation of an Electrocatalytic Metalloporphyrin MOF Thin Film and its Redox Hopping Charge-Transfer Mechanism | Co(II) |  |  | trinuclear cobalt carboxylate clusters |  | 5,10,15,20-(4-carboxyphenyl)porphyrin (CoTCPP) | carboxylate |  |  | 3D |  |  | Solvothermal synthesis involving CoCl2·6H2O, TCPP, and aqueous pyridine/KOH solution at 150 °C for 2 days on FTO substrate pre-coated with TCPP SAM. | Solvothermal reaction at 150 °C for 2 days | 150 °C | unspecified | aqueous pyridine/KOH solution | [49 empty] | 3.62 | S cm^-1 | electrochemical impedance spectroscopy |  | unspecified | [700 empty] | 80-500 | nm | [3155 empty] | atomic force microscopy | 7.55 | cm^2/s | spectroelectrochemistry | unspecified | -1.04 | V vs ferrocyanide | cyclic voltammetry | unspecified | -1.39 | V vs ferrocyanide | spectroelectrochemistry | unspecified | unspecified
2935 | C-MIL-101 | C/Fe-MIL-101 | 2024 | 10.1016/j.inoche.2024.112682 | Highly porous ligand-embedded carbonized metal-organic framework for the sensitive detection and removal of trace heavy metals in real samples | Fe(III) | unspecified | unspecified | unspecified | unspecified | Carbonized terephthalic acid | unspecified | unspecified | unspecified | 3D | unspecified | unspecified | Thermal treatment of MIL-101 under nitrogen atmosphere at 350 °C for 1 h | Carbonization at 350 °C for 1 h under N₂ atmosphere | 350 °C | nitrogen atmosphere | none | [49 empty] | enhanced | unspecified | CV | [7335 empty] | after partial carbonization
1842 | CFA-17 | [Fe(htbq)(H₂O)₄] | 2018 | 10.1016/j.materresbull.2020.110890 | Exploration of single-crystal proton conduction in ordered networks | Fe(II) | not specified | not specified | not specified | not specified | sodium hypertrazolate-p-benzoquinone (Na₂(htbq)) | triazole, quinone | not specified | not specified | 3D | not specified | not specified | Using sodium hypertrazolate-p-benzoquinone as ligand with Fe(II) | not specified | [7 empty] | 5.6e-4 | S·cm⁻¹ | electrode array |  | 22 °C | 2.0e-5 | S·cm⁻¹ | electrode array |  | 22 °C | [9 empty] | 2.1e-3 | S·cm⁻¹ | electrode array |  | 22 °C | [14 empty] | 2.1e-5 | S·cm⁻¹ | electrode array |  | 22 °C | [10 empty] | along (011) plane | along (100) plane | [87 empty] | 85% RH | single crystal | 85% RH | single crystal |  | 95% RH | single crystal | [2023 empty] | 95% RH | [3455 empty] | single crystal | [1468 empty] | along (011) plane | along (100) plane
3295 | BC-FeCoNi@C | FeCoNi/C composite | 2025 | 10.1016/j.coco.2025.102366 | MOF-confined FeCoNi@carbon/Al2O3/silicone rubber composites with synergistic thermal conductivity and enhanced microwave absorption | Fe(0), Co(0), Ni(0) | unspecified | unspecified | alloy particles | unspecified | Carbonized PAN | carbon matrix | flat carbon structure | unspecified | unspecified | cubic | unspecified | Prepared using same procedure as MOF-FeCoNi@C but without added TPA (blank control) | Same carbonization process as MOF-FeCoNi@C but without MOF structure | 300°C (1h) + 750°C (1h) | Ar atmosphere | [50 empty] | 0.021 | S/m | four-probe tester | [1268 empty] | 0.201 | nm | (111) of FeCoNi alloy | [123 empty] | 1.17 | [3967 empty] | SR-0 composite (control sample) | Raman spectroscopy | 5000 | nm | SEM analysis | various shapes | 1348 cm⁻¹ | 1582 cm⁻¹ | HRTEM
3799 | 3DG/FeS@C | FeS@C | 2017 | 10.1039/C8TC02520G | Fluffy microrods to heighten the microwave absorption properties through tuning the electronic state of Co/CoO | Fe | Not specified | Not specified | Not specified | Not specified | Not specified | Not specified | Not specified | Not specified | 3D | Not specified | Not specified | One-step calcination of the 3DG/PB aerogel with sulfur powder at 800°C for 2 hours under an argon atmosphere. | Calcination with sulfur | 800°C | argon atmosphere | Not specified | [49 empty] | 5.9 | S/cm | unspecified |  | unspecified | [266 empty] | 97.9 | % | 300 | [47 empty] | 632 | mAh/g | 100 mA/g |  | 363.3 | mAh/g | 1 A/g |  |  | 152.5 | mAh/g | [670 empty] | 6 A/g | [391 empty] | 1 A/g | [381 empty] | 80 | [9212 empty] | unspecified |  | unspecified |  | unspecified | unspecified
1635 | Mn-THBQ |  | 2021 | 10.1002/chem.202005474 | Postsynthetic-Modified PANI/MOF Composites with Tunable Thermoelectric and Photoelectric Properties | Mn |  |  |  |  | THBQ | [60 empty] | 6e-8 | S cm⁻¹ | 4-probe |  | 300 K | [169 empty] | Pellet
2853 | Mn-TOC | Mn₂C₁₂O₁₂·0.84DMF·3H₂O | 2024 | 10.1002/smll.202400923 | 2D Conductive Metal-Organic Frameworks Based on Tetraoxa[8]circulenes as Promising Cathode for Aqueous Zinc Ion Batteries | Mn(II) | planar four-coordination | square planar | unspecified | unspecified | 2,3,5,6,8,9,11,12-octahydroxy-tetraoxa[8]circulene (8OH-TOC) | hydroxyl | planar D4 symmetric | sql | 2D | tetragonal | P4/mmm | Solvothermal synthesis by reacting MnCl₂·4H₂O with 8OH-TOC ligand in DMF/water cosolvent | Solvothermal process at 120 °C for 24 h | 120 °C |  | DMF/water (0.2 mL/0.8 mL) |  |  |  |  | 0.004 | S cm⁻¹ | four-probe |  | 298K | 0.048 | S cm⁻¹ | four-probe |  | 403K | [23 empty] | 32.2 | m²/g | N₂ | 77K | [13 empty] | 0.212 | eV | [80 empty] | Arrhenius plot | [43 empty] | pressed pellet | pressed pellet | [209 empty] | ≈100 | % | [197 empty] | 77.5 | % |  | 50 mA g⁻¹ | 100 | 72.9 | % |  | 1.0 A g⁻¹ | 1000 | [1271 empty] | 0.37 | eV | UPS | [1213 empty] | 4.69 | eV | [236 empty] | below Fermi level | [146 empty] | 123.0 | mAh g⁻¹ | 50 mA g⁻¹ |  | 78.7 | mAh g⁻¹ | 50 mA g⁻¹ | 100th | [677 empty] | 100 | 50 mA g⁻¹ | [1391 empty] | 153 | °C |  | N₂ | 10 °C/min | [1574 empty] | UPS | initial | 5% | glass fiber
1181 | NENU-3 | Cu₃(BTC)₂(PW₁₂O₄₀) | 2020 | 10.1016/j.jelechem.2020.113939 | One-step in situ growth of high-density POMOFs films on carbon cloth for the electrochemical detection of bromate | Cu(II) | paddlewheel-type | square planar | Cu₂ paddle-wheel | yes | 1,3,5-benzentricarboxylate (H₃BTC) | carboxylate | trigonal planar | tbo | 3D | cubic | Fm-3m | One-step in situ solvothermal method on carbon cloth | Solvothermal process at 55 °C for 3 days | 55 °C | autogenous | ethanol/water/DMF/HAc (5:5:2:3 v/v) | [37 empty] | 323 | m²/g | N₂ | 77 K | [8 empty] | unspecified | S/cm | EIS | [870 empty] | 280 | °C | TGA | [280 empty] | 0.5 | kΩ | 0.01 M H₂SO₄ with 0.25 mM bromate | 1.0 MHz to 0.01 Hz | [187 empty] | 4 | s | [1187 empty] | EIS | [744 empty] | 0.01 M H₂SO₄ with 0.25 mM bromate | [1719 empty] | 5 °C/min | [1087 empty] | 90 | cm³/g | 77 K | [3291 empty] | bromate | [1092 empty] | 45.11 | μA cm⁻² mM⁻¹ | -0.40 V | 0.01 M H₂SO₄ | 5-560 μM | 0.55 | μM | -0.40 V | 0.01 M H₂SO₄ | -0.40 V
3658 | 3DG/Fe2O3 | Fe2O3 | 2017 | 10.1021/acsnano.7b02198 | Porous Fe2O3 Nanoframeworks Encapsulated within Three-Dimensional Graphene as High-Performance Flexible Anode for Lithium-Ion Battery | Fe(III) | unspecified | unspecified | unspecified | unspecified | cyanide | unspecified | unspecified | unspecified | 3D | hexagonal | R-3c | 3DG/Fe2O3 was synthesized by thermal treatment of 3DG/PB aerogel at 250 °C for 2 h in air. The 3DG/PB aerogel was fabricated by excessive metal ion induced self-assembly and spatially confined Ostwald ripening strategy. | Thermal treatment at 250 °C for 2 h in air | 250 °C | unspecified | unspecified | [37 empty] | 182.1 | m²/g | [10 empty] | 4.2 | S/cm | [222 empty] | 1.1 | nm |  | 5.2 | nm | [42 empty] | 98 | % | [48 empty] | 1129 | mAh/g | 0.2 A/g |  | 523.5 | mAh/g | 5 A/g | [20 empty] | pressed film | [474 empty] | aerogel | [570 empty] | 5 A/g | 1200 | [9592 empty] | 130 |  | 1200 | [2059 empty] | aerogel | aerogel
3590 | MOF-5 | Zn4O(BDC)3 | 2011 | Not provided | Reductive Electrosynthesis of Crystalline Metal-Organic Frameworks | Zn(II) | tetrahedral | tetrahedral | Zn4O | No | 1,4-benzenedicarboxylate (BDC) | carboxylate | linear | pcu | 3D | cubic | Fm-3m | Cathodic electrodeposition at room temperature | Electrodeposition at -1.6 V vs Ag/Ag(cryptand)+ for 15 min | room temperature | unspecified | DMF:H2O (100:1, v/v) | [49 empty] | Not specified | S/cm | unspecified |  | room temperature | [300 empty] | -6.6 | mA/cm² | -1.6 V vs Ag/Ag(cryptand)+ | [397 empty] | 20-40 | μm | [1568 empty] | room temperature | room temperature | 15 min | -1.6 V vs Ag/Ag(cryptand)+ | 15 min
3591 | Cd2(TTFTB) | Cd2(TTFTB) | 2016 | 10.1021/jacs.6b09345 | Measuring and Reporting Electrical Conductivity in Metal-Organic Frameworks: Cd2(TTFTB) as a Case Study | Cd(II) | octahedral | octahedral | Cd-carboxylate chains | No | tetrathiafulvalene tetrabenzoate (TTFTB4-) | carboxylate | tetrahedral | unspecified | 3D | hexagonal | unspecified | Synthesized according to literature procedure (Park et al. J. Am. Chem. Soc. 2015, 137, 1774) | unspecified | unspecified | unspecified | unspecified | [54 empty] | 0.293 | eV | 296-310 K | [180 empty] | 559 | m²/g | [70 empty] | 5 | Å | 2.86e-4 | S/cm | unspecified | unspecified | two-contact probe | 2.51e-4 | S/cm | 297 K | 30-50% RH | two-contact probe | 1.08e-4 | S/cm | 297 K | 35-45% RH | probe-wire-paste | 9.82e-5 | S/cm | 297 K | 35-45% RH | probe-paste | 2.36e-7 | S/cm | 297 K | 35-45% RH | probe-paste | 2.07e-6 | S/cm | 297 K | 40% RH | in situ press | 2.29e-6 | S/cm | 297 K | 46% RH | two-contact probe | 4.08e-6 | S/cm | 297 K | 46% RH | four-contact probe | 4.39e-6 | S/cm | 297 K | 35% RH | four-point probe | 2.70e-6 | S/cm | 297 K | unspecified | van der Pauw | u | n | s | p | e | c | i | f | i | e | d | v | a | n |  | d | e | r |  | W | a | a | l | s |  | d | i | a | m | e | t | e | r
537 | MOF A | (H3O)4[Co2(L)(DMF)(H2O)4]·2DMF·3H2O | 2021 | 10.1021/acsami.1c05481 | Macrocycle-Based Metal-Organic Frameworks with NO2-Driven On/Off Switch of Conductivity | Co(II) | octahedral | distorted trigonal bipyramid | Co2O11 dinuclear cluster | unspecified | H8L (tetrakis(5-hydroxyisophthalic acid)-resorcin[4]arene) | carboxylic acid, hydroxyl | bowl-shaped | unspecified | 2D | Monoclinic | P21/m | Solvothermal reaction of H8L ligand (0.014 g, 0.01 mmol) and Co(NO3)2·6H2O (0.015 g, 0.05 mmol) in DMF/H2O (8 mL, 2:6 v/v) and HNO3 (0.05 mL, 3 M) at 100°C for 3 days | Solvothermal process at 100°C for 3 days | 100°C |  | DMF/H2O (2:6 v/v) with HNO3 |  |  |  |  | 1.3e-11 | S/cm | AC impedance | before NO2 adsorption | 298 K | 8.4e-4 | S/cm | AC impedance | after NO2 adsorption | 298 K | [384 empty] | 3.73 | eV | UV-vis diffuse reflectance | [3955 empty] | 1 bar | 1 bar | [1096 empty] | 5.7e11 | Ω | 25°C | 0.5 V | before NO2 adsorption | 9.1e3 | Ω | 25°C | 0.5 V | after NO2 adsorption | room temperature | 4.9 | mmol/g | 298 K | 1 bar
3640 | NENU-3 | Cu3(BTC)2[H3PW12O40] |  | 10.1039/C5DT04229A | Electrochemical fabrication of copper-containing metal–organic framework films as amperometric detectors for bromate determination | Cu(II) |  |  |  | yes | 1,3,5-benzenetricarboxylic acid (H3BTC) | carboxylic acid |  |  | 3D |  |  | Electrochemical synthesis using copper plate as anode, platinum as cathode in ethanol/water solution containing H3BTC and phosphotungstic acid (PTA) at 2V for 2 hours at room temperature | Electroplating at 2V for 2h in ethanol/water | room temperature |  | ethanol/water | [37 empty] | 373.09 | m²/g |  | 77K | [8 empty] | 4.76e-5 | S/cm |  |  | 90°C | [86 empty] | 70% RH | [613 empty] | 4 | μm | [166 empty] | 300-335 | °C | [1952 empty] | 3-4 | μm | [3521 empty] | 24 | hours | [543 empty] | N2 | 0.078 | μmol/L | 0.31 mmol/L | 298K
1182 | NENU-5 | Cu₃(BTC)₂(PMo₁₂O₄₀) | 2020 | 10.1016/j.jelechem.2020.113939 | One-step in situ growth of high-density POMOFs films on carbon cloth for the electrochemical detection of bromate | Cu(II) | paddlewheel-type | square planar | Cu₂ paddle-wheel | yes | 1,3,5-benzentricarboxylate (H₃BTC) | carboxylate | trigonal planar | tbo | 3D | cubic | Fm-3m | One-step in situ solvothermal method on carbon cloth | Solvothermal process at 55 °C for 3 days | 55 °C | autogenous | ethanol/water/DMF/HAc (5:5:2:3 v/v) | [37 empty] | 257 | m²/g | N₂ | 77 K | [8 empty] | unspecified | S/cm | EIS | [870 empty] | 270 | °C | TGA | [280 empty] | 0.7 | kΩ | 0.01 M H₂SO₄ with 0.25 mM bromate | 1.0 MHz to 0.01 Hz | [187 empty] | 9 | s | [1187 empty] | EIS | [744 empty] | 0.01 M H₂SO₄ with 0.25 mM bromate | [1719 empty] | 5 °C/min | [1087 empty] | 70 | cm³/g | 77 K | [3291 empty] | bromate | [1092 empty] | 18.83 | μA cm⁻² mM⁻¹ | -0.40 V | 0.01 M H₂SO₄ | 15-380 μM | 1.18 | μM | -0.40 V | 0.01 M H₂SO₄ | -0.40 V
3595 | MIL-101(Cr) | [Cr3(BDC)3OF(H2O)2]n | 2016 | 10.1021/jacs.6b05552 | Nanostructuration of PEDOT in Porous Coordination Polymers for Tunable Porosity and Conductivity | Cr(III) |  |  | trinuclear chromium cluster |  | 1,4-benzenedicarboxylic acid (BDC) | carboxylate | linear | mtn | 3D | cubic | Fd-3m | Prepared by mixing Cr(NO3)3·9H2O, H2BDC, HF in water and heating at 220°C for 8h in Teflon-lined autoclave. Purified by solvothermal treatment in EtOH (80°C), DMF (100°C) and NH4F solution (90°C). | Hydrothermal synthesis at 220°C for 8h | 220°C |  | water | [49 empty] | 1.1e-3 | S/cm | impedance spectroscopy | [101 empty] | pressure-sintered pellet | [42 empty] | 3100 | m²/g | BET | [7 empty] | 77K | [66 empty] | 1.8 | nm |  | 2.3 | nm | [3434 empty] | HK method | HK method
3596 | La(BTB) |  | 2016 | 10.1021/jacs.6b05552 | Nanostructuration of PEDOT in Porous Coordination Polymers for Tunable Porosity and Conductivity | La(III) |  |  |  |  | 1,3,5-benzenetrisbenzoic acid (H3BTB) | carboxylate | trigonal |  | 1D |  |  | Prepared by mixing LaCl3·7H2O and H3BTB in aqueous NaOH solution, then adding hot cyclohexanol and reacting under reflux for 24h | Reflux in biphasic system for 24h | reflux |  | water/cyclohexanol | [49 empty] | 2.3e-8 | S/cm | impedance spectroscopy | [101 empty] | pressure-sintered pellet | 30 wt%
3597 | 1⊃PEDOT(57) |  | 2016 | 10.1021/jacs.6b05552 | Nanostructuration of PEDOT in Porous Coordination Polymers for Tunable Porosity and Conductivity | Cr(III) |  |  | trinuclear chromium cluster |  | 1,4-benzenedicarboxylic acid (BDC) + PEDOT | carboxylate, thiophene |  | mtn | 3D | cubic | Fd-3m | Prepared by loading EDOT into MIL-101(Cr) followed by oxidative polymerization with I2 vapors at 90°C for 48h | Vapor-phase polymerization at 90°C for 48h | 90°C | 0.3 kPa | [50 empty] | 1.1e-3 | S/cm | impedance spectroscopy | [101 empty] | pressure-sintered pellet | [42 empty] | 803 | m²/g | BET | [7 empty] | 77K | 57 | %
3598 | 2⊃PEDOT(30) |  | 2016 | 10.1021/jacs.6b05552 | Nanostructuration of PEDOT in Porous Coordination Polymers for Tunable Porosity and Conductivity | La(III) |  |  |  |  | 1,3,5-benzenetrisbenzoic acid (H3BTB) + PEDOT | carboxylate, thiophene |  |  | 1D |  |  | Prepared by loading EDOT into La(BTB) followed by oxidative polymerization with I2 vapors at 90°C for 48h | Vapor-phase polymerization at 90°C for 48h | 90°C | 0.3 kPa | [50 empty] | 2.3e-8 | S/cm | impedance spectroscopy | [101 empty] | pressure-sintered pellet | 30 | %
169 | CoPc-Cu-O | C32H8N8O8CoCu2 | 2020 | 10.1021/jacs.0c07041 | Hierarchical Tuning of the Performance of Electrochemical Carbon Dioxide Reduction Using Conductive Two-Dimensional Metallophthalocyanine Based Metal-Organic Frameworks | Cu(I/II) | square planar | square planar | single metal node | unspecified | 2,3,9,10,16,17,23,24-octa-hydroxylphthalocyanine Cobalt(II) (CoPc-OH) | -OH | planar macrocycle | sql | 2D | tetragonal | P4/mmm | Solvothermal reaction of CoPc-OH with copper acetate in DMSO/H2O (3:1 v/v) at 85°C for 48 hours | Solvothermal process at 85°C for 48 h | 85°C |  | DMSO/H2O (3:1 v/v) | [37 empty] | 582.2 | m²/g | N2 | 77 K | [8 empty] | 2.12e-2 | S/cm | four-point probe |  | 298 K | [99 empty] | pressed pellet |  |  |  | 2.03 | mmol/g | 298 K | 900 mmHg | [190 empty] | 171 | mV/decade | [98 empty] | -13.2 | mA/cm² | -0.74 V | 0.2 M KHCO3 |  |  |  | -17.3 | mA/cm² | -0.74 V | 0.2 M KHCO3 |  |  |  | -9.5 | mA/cm² | -0.74 V | 0.2 M KHCO3 | [9 empty] | 85 | % | CO |  | 0.2 M KHCO3 |  | 79 | % | -0.74 V | 0.2 M KHCO3 | [182 empty] | -0.74 V |  | CO | [452 empty] | 387.1 | m²/g | N2 | 77 K | 195.1 | m²/g | N2 | 77 K | [10 empty] | CO2 to CO reduction | RHE | 6.8 | MOF/CB (1:0.5 mass ratio) | RHE | 6.8 | pure MOF | RHE | 6.8 | MOF/CB (1:0.5 mass ratio) | RHE | 6.8 | MOF/CB (1:1 mass ratio) | RHE | 6.8 | pure MOF
26 | Ni[Ni(OPc)] | Ni[Ni(C32H16N8O8)] | 2020 | 10.1021/acs.chemrev.9b00766 | Electrically Conductive Metal-Organic Frameworks | Ni(II) | square planar | square planar | unspecified | unspecified | nickel-phthalocyanine (OPc) | hydroxy | square planar | square grid | 2D | tetragonal | unspecified | Solvothermal synthesis with Ni(II) salt and nickel-phthalocyanine linker | Solvothermal process | unspecified | unspecified | unspecified | [37 empty] | 101 | m²/g | N₂ | 77 K | [8 empty] | 7.22e-4 | S/cm | 4-probe pellet |  | unspecified | [53 empty] | unspecified
3601 | MIL-101(Cr) |  | 2014 | 10.1039/c4ta01241k | Graphene-wrapped chromium-MOF(MIL-101)/ sulfur composite for performance improvement of high-rate rechargeable Li–S batteries | Cr(III) |  | octahedral | trimer of chromium octahedra |  | 1,4-benzene dicarboxylic acid (H2BDC) | carboxylic acid |  | mtn | 3D |  |  | Microwave synthesis at 220°C for 60 min using Cr(NO3)3·9H2O, H2BDC, and HF in water, followed by washing with DMF and ethanol, and vacuum drying at 150°C. | Microwave synthesis at 220°C for 60 min | 220°C | unspecified | water | [37 empty] | 3483 | m²/g |  | 77 K | [8 empty] | 0.05 | S/cm | unspecified |  | unspecified | [471 empty] | 1.5 | cm³/g | N2 adsorption | 77 K | [344 empty] | N2 adsorption
3602 | GNS-MIL-101(Cr)/S |  | 2014 | 10.1039/c4ta01241k | Graphene-wrapped chromium-MOF(MIL-101)/ sulfur composite for performance improvement of high-rate rechargeable Li–S batteries | Cr(III) |  | octahedral | trimer of chromium octahedra |  | 1,4-benzene dicarboxylic acid (H2BDC) | carboxylic acid |  | mtn | 3D |  |  | MIL-101(Cr)/S composite prepared by melt-diffusion method at 160°C, followed by graphene wrapping via electrostatic attraction at pH ~3.4. | Melt-diffusion at 160°C, graphene wrapping at pH ~3.4 | 160°C | unspecified | water | [14 empty] | 399 | m²/g |  | 77 K | 100 | m²/g |  | 77 K | [27 empty] | 0.10 | S/cm | unspecified |  | unspecified | [471 empty] | 0.21 | cm³/g | N2 adsorption | 77 K | [2193 empty] | 97 | % |  |  | 90 | % | [744 empty] | 1192.5 | mAh/g |  |  | 1045 | mAh/g |  |  | 870 | mAh/g |  | 650 | mAh/g |  | 500 | mAh/g | [34 empty] | N2 adsorption | N2 adsorption | 0.1 C | 1.0-3.0 V | 0.2 C | 1.0-3.0 V | 0.4 C | 1.0-3.0 V | 0.8 C | 1.0-3.0 V | 2.4 C | 1.0-3.0 V | 1.6 C | 1.0-3.0 V | 0.1 C | 1.0-3.0 V
3603 | [Cd(NDC)0.5(PCA)]·Gx | Cd(NDC)0.5(PCA)·Gx | 2016 | 10.1021/acs.jpclett.6b01236 | Increase in Electrical Conductivity of MOF to Billion-Fold upon Filling the Nanochannels with Conducting Polymer | Cd(II) | unspecified | unspecified | unspecified | unspecified | 2,6-napthalenedicarboxylic acid (H₂NDC), 4-pyridinecarboxylic acid (HPCA) | carboxylic acid (-COOH), pyridine | unspecified | unspecified | 3D | unspecified | unspecified | Solvothermal method | Solvothermal synthesis | unspecified | unspecified | unspecified |  |  |  |  | 10^-12 | S cm^-1 | two-probe |  | unspecified | 10^-10 | S cm^-1 | dielectric measurement |  | unspecified | [6922 empty] | 385 | nm | [4363 empty] | 300 nm | 300 Hz
3604 | [Cd(NDC)0.5(PCA)]·Gx⊃PPy | Cd(NDC)0.5(PCA)·Gx with polypyrrole | 2016 | 10.1021/acs.jpclett.6b01236 | Increase in Electrical Conductivity of MOF to Billion-Fold upon Filling the Nanochannels with Conducting Polymer | Cd(II) | unspecified | unspecified | unspecified | unspecified | 2,6-napthalenedicarboxylic acid (H₂NDC), 4-pyridinecarboxylic acid (HPCA) | carboxylic acid (-COOH), pyridine | unspecified | unspecified | 3D | unspecified | unspecified | Incorporation of pyrrole monomers into 1D nanochannels followed by oxidative polymerization using I₂ | Room temperature polymerization in I₂/hexane solution | room temperature | unspecified | hexane |  |  |  |  | 10^-3 | S cm^-1 | two-probe |  | room temperature | 0.2 | eV | [198 empty] | 8.15 | cm^2 V^-1 s^-1 | [1564 empty] | 1.5 × 10^17 | cm^-3 |  | Hall-effect measurement | [5157 empty] | 385, 520 | nm | [1079 empty] | Hall-effect measurement | [3283 empty] | 300 nm | 5.15 | Ohm cm | Hall-effect measurement | activation energy
3605 | nano-polyaniline | (C6H5N)n | 2014 | 10.1002/anie.201402950 | Electrochemical Synthesis of a Microporous Conductive Polymer Based on a Metal-Organic Framework Thin Film | [12 empty] | Electrochemical synthesis using HKUST-1 thin film as template. The Pt/HKUST-1 was immersed in a 3 M potassium chloride solution containing 0.1 M aniline to adsorb aniline monomer into the micropore of the HKUST-1. Potentiodynamically synthesis of polyaniline was performed in a new batch of 3 M KCl solutions containing 0.1 M aniline, by the cycling of the potential (for 10-20 cycles) of the substrate between -0.2 and 1.0 V versus Ag/AgCl at a 10 mV/s scan rate at 25°C. The synthesized polyaniline inside the pores of HKUST-1 was recovered by digesting the MOF thin film in HCl solution (pH 3) at room temperature. | Electrochemical synthesis at 25°C | 25°C |  | 3 M KCl solution | [37 empty] | 986 | m²/g |  | 77K | [8 empty] | 0.125 | S/cm | four-probe method | [102 empty] | 0.84 | nm | [452 empty] | N2 adsorption | [15 empty] | 77K | [248 empty] | N2 adsorption | [681 empty] | I2 (26.8 wt%)
2059 | NENU-5 | [Cu₂(BTC)₄/₃(H₂O)₂]₆[H₃PMo₁₂O₄₀] | 2023 | 10.1016/j.nantod.2023.101935 | In situ magnetoelectric generation of nitric oxide and electric stimulus for nerve therapy by wireless chargeable molybdenum carbide octahedrons | Cu(II) | octahedral | unspecified | paddle-wheel Cu₂ clusters | present | 1,3,5-benzenetricarboxylate (BTC) | carboxylate | trigonal planar | unspecified | 3D | unspecified | unspecified | Modified HKUST-1 synthesis with Mo-based Keggin-type POMs. 0.14 g BTC in 40 mL 95% alcohol, 0.2 g copper(II) acetate monohydrate and 0.073 g L-glutamic acid in 40 mL deionized water, mixed and stirred for 14 h, purified with 95% alcohol, dried at 60°C overnight | Room temperature solution synthesis for 14 h | room temperature |  | alcohol/water mixture | [49 empty] | lower than MoCx-Cu | S/cm | I-T curve under AMF | [102 empty] | larger than MoCx-Cu | nm | [40 empty] | unspecified | m²/g | BET analysis | [7 empty] | unspecified | [401 empty] | BET analysis | [15 empty] | unspecified | [297 empty] | lower than MoCx-Cu | °C | TGA analysis | 3.2 kW | 1 MHz
3680 | NENU-5 |  | 2016 | 10.1002/adfm.201605332 | A Polymetallic Metal-Organic Framework-Derived Strategy toward Synergistically Multidoped Metal Oxide Electrodes with Ultralong Cycle Life and High Volumetric Capacity | Cu, Mo, W |  |  |  |  | 1,3,5-benzenetricarboxylic acid (BTC) | [6 empty] | NENU-5 nano-octahedrons are synthesized by introducing Mo- and W-based POMs into the periodic pores of Cu-based MOF (HKUST-1, Cu3(BTC)2(H2O)3) nano-octahedrons. The mixture is stirred for 24 h at room temperature, followed by pyrolysis at 600 °C for 2 h in N2 flow. | Stirring at room temperature for 24 h, followed by pyrolysis at 600 °C for 2 h in N2 flow | room temperature for synthesis, 600 °C for pyrolysis |  | water, ethanol | [49 empty] | 8.8×10^-5 | Ω cm | unspecified |  | 300K | [987 empty] | 838 | mAh g^-1 | [9713 empty] | 5447 | mAh cm^-3 | unspecified | unspecified
3175 | NH4[Cu3(μ3-OH)(μ3-C4H2N2O2)3]·8H2O | NH4Cu3C12H6N6O6·8H2O | 2025 | 10.1021/acs.chemmater.4c02974 | Discovery of Dual Ion-Electron Conductivity of Metal-Organic Frameworks via Machine Learning-Guided Experimentation | Cu(II) | mixed | unspecified | trinuclear planar Cu3(μ3-OH) core | unspecified | 1H-pyrazole-4-carboxylic acid (H2L) | -COOH, pyrazole | unspecified | unspecified | 3D | cubic | Fd3c | H2L (0.456 g, 4 mmol) and Cu(NO3)2·3H2O (0.976 g, 4 mmol) dissolved in 60 mL solution of 15:1 aqueous ammonia. Reaction mixture left at room temperature for 3 days. | Room temperature crystallization in aqueous ammonia for 3 days | room temperature | ambient | aqueous ammonia (15:1) |  |  |  |  | 4.23e-6 | S·cm⁻¹ | four-wire resistance |  | 298 K | 5.97e-6 | S·cm⁻¹ | four-wire resistance |  | 353 K | [9 empty] | 1.35e-7 | S·cm⁻¹ | four-wire resistance |  | 353 K | [26 empty] | 0.95 | meV | [74 empty] | 5.3e-7 | S·cm⁻¹ | 353 K | 98% RH | [12 empty] | unspecified |  | unspecified |  | 98% RH | [467 empty] | pellet | pellet | activated pellet | [1247 empty] | 1.38 | eV | DRS Tauc plot | [10080 empty] | -0.9 | V | Mott-Schottky analysis |  |  | activated | [520 empty] | 80°C for 15 h | proton | unspecified
2020 | NiPc-Cu | unspecified | 2023 | 10.3390/chemistry5040161 | Progress and Perspectives of Conducting Metal–Organic Frameworks for Electrochemical Energy Storage and Conversion | Cu(II) | unspecified | unspecified | unspecified | unspecified | Phthalocyanine | unspecified | unspecified | unspecified | unspecified | unspecified | unspecified | Solvothermal method | Solvothermal synthesis | unspecified | unspecified | unspecified | [49 empty] | 1.43×10⁻² | S·cm⁻¹ | unspecified |  | 300 K | [142 empty] | 284 | m²/g | unspecified
292 | 3D Fe-NC | Fe-NₓC | 2021 | 10.1007/s40820-021-00773-6 | Identification of the Intrinsic Dielectric Properties of Metal Single Atoms for Electromagnetic Wave Absorption | Fe(II)/Fe(III) | unspecified | unspecified | single atom | No | Nitrogen-doped carbon | pyridinic-N, pyrrolic-N, graphitic-N, N-oxide | 3D honeycomb-like structure | unspecified | 3D | unspecified | unspecified | NaCl-templating method with freeze-drying, carbonization at 800°C in Ar atmosphere, followed by washing and acidic etching to remove NaCl templates and metal nanoparticles | Freeze-drying followed by carbonization at 800°C for 2h in Ar atmosphere | 800°C | ambient | deionized water | [37 empty] | 634 | m²/g |  | 77 K | [8 empty] | 4.16 | S/m | Hall Effect Test System | [89 empty] | bulk powder | [12 empty] | 2.32 | nm | [452 empty] | N₂ adsorption-desorption | [264 empty] | N₂ adsorption-desorption | [555 empty] | 3.2 | at.% | XPS | [1118 empty] | 1.40 | wt.% | ICP-OES
1855 | 15 | [Fe(ox)(H₂O)₂] | 2014 | 10.1016/j.materresbull.2020.110890 | Exploration of single-crystal proton conduction in ordered networks | Fe | not specified | not specified | not specified | not specified | oxalate (ox) | carboxylate | not specified | not specified | 1D | not specified | not specified | Using oxalate as ligand with Fe | not specified | [52 empty] | 1.5e-3 | S·cm⁻¹ | unspecified |  | 20 °C | 0.17 | eV | 20-90 °C | [83 empty] | saturated steam | pellet | [8 empty] | saturated steam | [9392 empty] | pellet
173 | NiPc-Cu-O |  | 2023 | 10.1038/s41467-023-36600-2 | Conductive metal–organic frameworks with tunable dielectric properties for advanced terahertz technologies | Cu(II) |  |  |  |  | Nickel(II) phthalocyanine-2,3,9,10,16,17,23,24-octaol | -OH | [5 empty] | Synthesized by solvothermal reaction of nickel(II) phthalocyanine-2,3,9,10,16,17,23,24-octaol with Cu(II) ions | Solvothermal process | unspecified | unspecified | unspecified | [49 empty] | 0.08 | S/cm | four-probe method |  | 298K | [86 empty] | 50% RH | [1018 empty] | 3.4 |  | 0.5 THz | 0.04 |  | 0.5 THz
1846 | 14 | [Fe(ox)(H₂O)₂] | 2014 | 10.1016/j.materresbull.2020.110890 | Exploration of single-crystal proton conduction in ordered networks | Fe | not specified | not specified | not specified | not specified | oxalate (ox) | carboxylate | not specified | not specified | 1D | not specified | not specified | Using oxalate as ligand with Fe | not specified | [52 empty] | 5.7e-4 | S·cm⁻¹ | two-probe |  | 35.5 °C | 0.95 | eV | [84 empty] | 96% RH | pellet | [9401 empty] | pellet
3276 | 1⊃PPy24 | {Fe(pz)[Ni(CN)4]}⊃PPy | 2025 | 10.1021/acs.chemmater.4c02468 | Drastic Enhancement of Electrical Conductivity of Metal-Organic Frameworks Displaying Spin Crossover | Fe(II), Ni(II) | octahedral | octahedral | bimetallic | unspecified | pyrazine (pz), tetracyanonickelate | CN, N-heterocyclic | linear, square planar | Hofmann-type | 3D | tetragonal | unspecified | In situ polymerization of pyrrole within {Fe(pz)[Ni(CN)4]} framework using iodine as oxidative agent after 24 hours of pyrrole loading | Oxidative polymerization with iodine in hexane at 4 °C for 48 h | 4 °C | ambient | hexane | [49 empty] | 1.0E-3 | S/cm | two-probe |  | room temperature | [42 empty] | 130 | meV | low temperature |  | 250 | meV | high temperature | [50 empty] | pellet | [42 empty] | 97 | m²/g | [3218 empty] | BET | [2548 empty] | 1.06 | mm/s | 300 K |  | 0.41 | mm/s | 80 K | [5 empty] | 1.44 | mm/s | 300 K |  | 0.48 | mm/s | 80 K | [1891 empty] | 10.23 | wt% | [2257 empty] | 180 °C | 2 h | [4586 empty] | 9.85 | wt% | 10 V | 77 K | ICP analysis | ICP analysis | 0.96 |  | ICP analysis | HS | Mössbauer spectroscopy | LS | Mössbauer spectroscopy | HS | Mössbauer spectroscopy | LS | Mössbauer spectroscopy | 55 | % | 80 K | Mössbauer spectroscopy | dielectric spectroscopy | dielectric spectroscopy
3615 | Rb-CD-MOF | Rb-γ-cyclodextrin MOF | 2015 | 10.1021/jacs.5b03263 | Tunneling Electrical Connection to the Interior of Metal-Organic Frameworks | Rb | unspecified | unspecified | unspecified | unspecified | γ-cyclodextrin (γ-CD) | hydroxyl | cyclic | unspecified | 3D | cubic | unspecified | Rb-CD-MOF single crystals synthesized from γ-cyclodextrin and RbOH in water, followed by vapor diffusion of MeOH over 3-7 days. | Hydrothermal synthesis with vapor diffusion of MeOH | unspecified |  | water, MeOH |  |  |  |  | 1e-12 | S/cm | two-probe configuration |  | unspecified | 2e-11 | S/cm | two-probe configuration |  | unspecified | [223 empty] | 914 | m²/g |  | 77 K | [284 empty] | 290 | cm³/g |  | 77 K | [3827 empty] | <0.1 mTorr | <0.1 mTorr | [8358 empty] | BET | 1.48 W/cm² | BET
3616 | AgNC@Rb-CD-MOF | AgNC@Rb-γ-cyclodextrin MOF | 2015 | 10.1021/jacs.5b03263 | Tunneling Electrical Connection to the Interior of Metal-Organic Frameworks | Rb | unspecified | unspecified | unspecified | unspecified | γ-cyclodextrin (γ-CD) | hydroxyl | cyclic | unspecified | 3D | cubic | unspecified | Rb-CD-MOF crystals immersed in CH3CN solution of AgNO3 (2, 5, or 10 mM) for 48 hours, followed by washing with CH3CN. | Immersion in AgNO3 solution | unspecified |  | CH3CN |  |  |  |  | 2e-11 | S/cm | two-probe configuration |  | unspecified | 2.15e-7 | S/cm | two-probe configuration |  | unspecified | [9 empty] | 1.8e-8 | S/cm | two-probe configuration |  | unspecified | [14 empty] | 6.8e-10 | S/cm | two-probe configuration |  | 330 K | [12 empty] | 3.1e-9 | S/cm | two-probe configuration |  | 350 K | 3.6e-9 | S/cm | two-probe configuration | 352 K | 1.47e-8 | S/cm | two-probe configuration | 352 K | [24 empty] | 0.77 | eV |  |  | 0.92 | eV | [118 empty] | Arrhenius plot |  | Arrhenius plot | [30 empty] | 929 | m²/g |  | 77 K |  | 746 | m²/g |  | 77 K |  | 632 | m²/g |  | 77 K | [2613 empty] | 290 | cm³/g |  | 230 | cm³/g |  | 190 | cm³/g | [1468 empty] | <0.1 mTorr | <0.1 mTorr | [3640 empty] | <0.1 mTorr | [4382 empty] | <0.1 mTorr | <0.1 mTorr | [11 empty] | <0.1 mTorr | <0.1 mTorr | [2950 empty] | dark | [28 empty] | dark | 77 K | 77 K | 77 K | 630 mW/cm² | 1.48 W/cm² | 314 mW/cm² | 314 mW/cm² | 314 mW/cm² | 595 mW/cm² | BET | 0.67 vol% (2 mM AgNO3) | BET | 1.03 vol% (5 mM AgNO3) | BET | 1.4 vol% (10 mM AgNO3) | BET | 0.67 vol% (2 mM AgNO3) | BET | 1.03 vol% (5 mM AgNO3) | BET | 1.4 vol% (10 mM AgNO3) | 314 mW/cm²
3617 | AgNC@MIL-53 (Al) | AgNC@Al(OH)(BDC) | 2015 | 10.1021/jacs.5b03263 | Tunneling Electrical Connection to the Interior of Metal-Organic Frameworks | Al(III) | octahedral | octahedral | unspecified | unspecified | 1,4-benzenedicarboxylic acid (BDC) | carboxylate | linear | unspecified | 3D | orthorhombic | unspecified | Activated MIL-53 (Al) immersed in 0.5 M AgNO3 solution in ethanol/water (5:1), sonicated, shaken for 16 hours, washed with ethanol, and reactivated at 100°C under vacuum. | Immersion in AgNO3 solution with sonication and shaking | 100°C (reactivation) |  | ethanol/water (5:1) |  |  |  |  | 7.52e-9 | S/cm | two-probe configuration |  | 326 K | 3.24e-8 | S/cm | two-probe configuration |  | 326 K | [9 empty] | 1.19e-8 | S/cm | two-probe configuration |  | 352 K | [14 empty] | 2.67e-7 | S/cm | two-probe configuration |  | 352 K | [190 empty] | 37.3 | m²/g |  | 77 K | [4115 empty] | unspecified | unspecified | [3640 empty] | unspecified | [4395 empty] | unspecified | [321 empty] | BET | [2629 empty] | dark |  | dark | 595 mW/cm² | 595 mW/cm² | 70% of vacant cavity space
3618 | UiO-66-NH2-Mo-5 | Zr6O4(OH)4(BDC-NH2)6·MoSx | 2016 | 10.1021/acs.jpcc.6b02818 | Molybdenum Polysulfide Anchored on Porous Zr-Metal Organic Framework To Enhance the Performance of Hydrogen Evolution Reaction | Zr(IV) | octahedral | octahedral | Zr6O4(OH)4 | unspecified | 2-aminoterephthalic acid (ATP) | amino, carboxylate | linear | fcu | 3D | cubic | Fm-3m | ZrCl4, ATP, and (NH4)2MoS4 dissolved in DMF, sonicated for 10 min, transferred to a Teflon-lined autoclave, heated at 80°C for 12 h and then at 100°C for 24 h, washed with ethanol, and dried under vacuum at 80°C for 10 h. | Solvothermal synthesis at 80°C for 12 h and 100°C for 24 h | 80°C, 100°C |  | DMF | [49 empty] | 4.7e-3 | Ω·m | four-point probe |  | unspecified | [199 empty] | 451 | m²/g |  | unspecified |  | 335 | m²/g |  | unspecified | [11 empty] | 1.25 | nm |  | 3.3-4.2 | nm | [26 empty] | 1.276 | s⁻¹ |  | 0.5 M H2SO4 | [38 empty] | 200 | mV | 10 mA/cm² | 0.5 M H2SO4 |  | 59 | mV/dec | 0.5 M H2SO4 | [171 empty] | 0.131 | cm³/g |  | unspecified | [98 empty] | 200 mV | [648 empty] | 6.46 | μA/cm² | 0.5 M H2SO4 | [507 empty] | unspecified |  |  |  | unspecified | BJH method | SF method | Langmuir | BET | SF method
3052 | NU-4000 | C120H60Cu2O25 | 2025 | 10.1021/jacs.5c04897 | Solvent-Directed Assembly of π-Stacked 3D Metal-Organic Frameworks with Tunable Conductivity Enhanced by C60 Encapsulation | Cu(II) | octahedral | octahedral | binuclear paddle-wheel | unspecified | H6L (triphenylene-based hexatopic carboxylate linker) | carboxylate | slightly curved | (6⁸.8⁵.10²)(6)₂ | 3D | Tetragonal | P4bm | Reaction of H6L with CuCl₂ in DMF/Toluene/Water mixture at 100 °C for 12 hours | Solvothermal process at 100 °C for 12 h | 100 °C |  | DMF/Toluene/Water (200:250:50 μL) | [37 empty] | 1155 | m²/g | N₂ | 77 K | [8 empty] | 6.0e-10 | S/cm | two-probe |  | 296 K | [53 empty] | ambient air | [45 empty] | single crystal | [2596 empty] | 4.5 | Å | [9279 empty] | acetone exchange and evacuation at 80 °C | 52.0 | % | PLATON | 1250 | m²/g | Materials Studio simulation | between two layers | 11 | % | solution-state ¹H NMR after acidic digestion
3053 | NU-4001 | C60H30Cu2O12 | 2025 | 10.1021/jacs.5c04897 | Solvent-Directed Assembly of π-Stacked 3D Metal-Organic Frameworks with Tunable Conductivity Enhanced by C60 Encapsulation | Cu(II) | mixed (4-coordinate and 5-coordinate) | square planar and square pyramidal | binuclear | unspecified | H6L (triphenylene-based hexatopic carboxylate linker) | carboxylate | unspecified | bnn | 3D | Triclinic | P-1 | Reaction of H6L with CuCl₂ in DMF/Toluene/Water mixture at 100 °C for 12 hours | Solvothermal process at 100 °C for 12 h | 100 °C |  | DMF/Toluene/Water (400:250:75 μL) | [37 empty] | 610 | m²/g | CO₂ | 195 K | [8 empty] | 1.7e-9 | S/cm | two-probe |  | 296 K | [53 empty] | ambient air | [45 empty] | single crystal | [2596 empty] | 3.4 | Å | [9279 empty] | supercritical CO₂ | 49.2 | % | PLATON | 1450 | m²/g | Materials Studio simulation | interlayer distance for π-π interacting pairs | 4 | % | solution-state ¹H NMR after acidic digestion
1775 | Ni@NCNT/NCHS-2 | Ni@C/N-doped carbon | 2023 | 10.1016/j.carbon.2023.04.001 | N-doped carbon hollow spheres supported N-doped carbon nanotubes for efficient electromagnetic wave absorption | Ni²⁺ | not specified | not specified | Ni nanoparticles | not specified | dopamine, melamine | amine, imine | not specified | not specified | 3D | not specified | not specified | Four-step synthesis: 1) Preparation of SiO2@PDA spheres; 2) Growth of Ni(OH)2 layer on SiO2@PDA via solvothermal method; 3) Carbonization at 800°C for 10 min with melamine to form Ni@NCNT/SiO2@NC; 4) Removal of SiO2 template with 2.0 M NaOH at 80°C for 12 h | Solvothermal growth followed by carbonization and template removal | 80°C (solvothermal), 800°C (carbonization) | ambient | ethanol/water mixture | [49 empty] | enhanced | not specified | not specified | [102 empty] | 4.2 | nm | [81 empty] | 192.41 | m²/g | [158 empty] | heteronanostructure | [127 empty] | 0.72 | cm³/g | BET | [80 empty] | BET | [37 empty] | 16.5-10.0 | dimensionless | 2-18 GHz |  |  | 7.7-4.0 | dimensionless | 2-18 GHz | [237 empty] | 4.17 | GHz | 15 wt% | 1.6 mm | 12.93-17.10 GHz |  | 4.00 | GHz | 15 wt% | [765 empty] | 0.93 | dimensionless | Raman spectroscopy | [704 empty] | -64.75 | dB |  | 1.6 mm | not specified | -50.45 | dB |  | 2.0 mm | not specified |  |  | 2.0 mm | [3905 empty] | 8.33 | at% | XPS | [376 empty] | 15 wt% |  | 15 wt% | [1138 empty] | BET | [64 empty] | 23.0 | wt% | TGA | [708 empty] | 15 wt% | 15 wt% | [6345 empty] | enhanced | dimensionless | 2-18 GHz | 15 wt%
3622 | TMA-Co |  |  | s11664-014-3444-3 | Benign Preparation of Metal–Organic Frameworks of Trimesic Acid and Cu, Co or Ni for Potential Sensor Applications | Co(II) |  |  |  |  | Trimesic acid (TMA) | carboxylic acid |  | unspecified | 3D |  |  | Aqueous solution preparation by mixing TMA solution with Co(II) chloride solution at pH 7, stirring for 12 h, followed by filtration, washing, and drying at 70°C for 5 h and then at 100°C for 48 h. | Aqueous synthesis at room temperature, pH 7 | room temperature | unspecified | DI water | [37 empty] | 0.11 | m²/g |  | 50°C | [8 empty] | 5.39×10^-9 | S/cm | I-V measurements |  | room temperature | [99 empty] | disk | 80°C for 8 h | 9 | % | 100°C to 165°C | 53.7 | % | 431°C to 502°C | 66.5 | % | 527°C to 571°C | 340 | nm | 270 nm | 72.3 | % | 600°C to 950°C
3623 | [Pt_2(μ-CH_3CS_2)_4I]_n | Pt_2(μ-CH_3CS_2)_4I | 2009 | 10.1039/c4gc01380a | Towards Molecular Wires Based on Metal-Organic Frameworks | Pt(II) | octahedral | octahedral | binuclear | No | dithioacetate (CH_3CS_2), iodide | dithiolate, halide | bridging | 1D chain | 1D | Not specified | Not specified | Coordination of Pt(II) with dithioacetate and iodide ligands | Coordination polymerization | [52 empty] | metallic | Not specified | Theoretical calculations |  | room temperature
3054 | NU-4002 | C60H30Cu3O14 | 2025 | 10.1021/jacs.5c04897 | Solvent-Directed Assembly of π-Stacked 3D Metal-Organic Frameworks with Tunable Conductivity Enhanced by C60 Encapsulation | Cu(II) | mixed (4-coordinate and paddle-wheel) | square planar and octahedral | trinuclear | unspecified | H6L (triphenylene-based hexatopic carboxylate linker) | carboxylate | unspecified | (4¹¹.5⁴)(4⁷.5¹⁶.6⁴.7) | 3D | Monoclinic | P2₁/n | Reaction of H6L with CuCl₂ in DMF/Toluene/Water mixture at 100 °C for 12 hours | Solvothermal process at 100 °C for 12 h | 100 °C |  | DMF/Toluene/Water (300:250:75 μL) | [37 empty] | 210 | m²/g | CO₂ | 195 K | [8 empty] | 1.4e-8 | S/cm | two-probe |  | 296 K | [53 empty] | ambient air | [45 empty] | single crystal | [2596 empty] | 3.4 | Å | [9279 empty] | supercritical CO₂ | 43.2 | % | PLATON | 600 | m²/g | Materials Studio simulation | interlayer distance for π-π stacking | -12 | % | solution-state ¹H NMR after acidic digestion
3055 | NU-4003 | C60H30Cu3O15 | 2025 | 10.1021/jacs.5c04897 | Solvent-Directed Assembly of π-Stacked 3D Metal-Organic Frameworks with Tunable Conductivity Enhanced by C60 Encapsulation | Cu(II) | planar | square planar | chain bridged by water | unspecified | H6L (triphenylene-based hexatopic carboxylate linker) | carboxylate | propeller-shaped | (6¹⁵)(6⁴.8²)₃ | 3D | Trigonal | P-31c | Reaction of H6L with CuCl₂ in DMF/Toluene/Water mixture at 100 °C for 12 hours | Solvothermal process at 100 °C for 12 h | 100 °C |  | DMF/Toluene/Water (250:250:75 μL) | [37 empty] | 830 | m²/g | N₂ | 77 K | [8 empty] | 1.7e-6 | S/cm | two-probe |  | 296 K | [53 empty] | ambient air | [45 empty] | single crystal | [1714 empty] | 3.11 | eV | [3111 empty] | 3.5 | Å |  | 3.7 | Å | [3184 empty] | Tauc plot from Kubelka-Munk transformed UV-vis data | [3860 empty] | acetone exchange and evacuation at 80 °C | 38.1 | % | PLATON | 865 | m²/g | Materials Studio simulation | 24 | % | solution-state ¹H NMR after acidic digestion | interlayer distance | interlayer distance
3057 | NU-4003-C60 |  | 2025 | 10.1021/jacs.5c04897 | Solvent-Directed Assembly of π-Stacked 3D Metal-Organic Frameworks with Tunable Conductivity Enhanced by C60 Encapsulation | Cu(II) | planar | square planar | Cu chain bridged by water | unspecified | H6L (triphenylene-based hexatopic carboxylate linker) | carboxylate | propeller-shaped | (6¹⁵)(6⁴.8²)3 | 3D | Trigonal | P-31c | One-pot synthesis by reacting H6L (2.00 mg, 2.10×10⁻³ mmol), CuCl₂ (3.00 mg, 22.3×10⁻³ mmol), fullerene C60 (4.00 mg, 5.55×10⁻³ mmol), DMF (250 μL), toluene (250 μL), and H₂O (75 μL) in a 1.5-dram vial. The mixture was ultrasonically dissolved, sealed, and heated at 100 °C for 12 hours to obtain dark brown crystals. | Solvothermal process at 100 °C for 12 h | 100 °C | unspecified | DMF/toluene/water (250:250:75 μL) | [37 empty] | 0 | m²/g | [10 empty] | 140 | S/cm | two-probe method |  | 296 K | [53 empty] | ambient air | [514 empty] | single crystal | [1245 empty] | 2.88 | eV | Tauc plot from Kubelka-Munk transformed UV-vis data | [6337 empty] | 80 °C | 100% | 100% | 100%
3058 | NU-4003-C60-0.25 |  | 2025 | 10.1021/jacs.5c04897 | Solvent-Directed Assembly of π-Stacked 3D Metal-Organic Frameworks with Tunable Conductivity Enhanced by C60 Encapsulation | Cu(II) | planar | square planar | Cu chain bridged by water | unspecified | H6L (triphenylene-based hexatopic carboxylate linker) | carboxylate | propeller-shaped | (6¹⁵)(6⁴.8²)3 | 3D | Trigonal | P-31c | Same as NU-4003-C60 but with 2.00 mg fullerene C60 loading | Solvothermal process at 100 °C for 12 h | 100 °C | unspecified | DMF/toluene/water (250:250:75 μL) | [37 empty] | 580 | m²/g | [10 empty] | 3.98e-4 | S/cm | two-probe method |  | 296 K | [53 empty] | ambient air | [514 empty] | single crystal | [1245 empty] | 2.99 | eV | Tauc plot from Kubelka-Munk transformed UV-vis data | [6337 empty] | 80 °C | 25% | 25% | 25% | 13 | wt% | 25%
3059 | NU-4003-C60-0.36 |  | 2025 | 10.1021/jacs.5c04897 | Solvent-Directed Assembly of π-Stacked 3D Metal-Organic Frameworks with Tunable Conductivity Enhanced by C60 Encapsulation | Cu(II) | planar | square planar | Cu chain bridged by water | unspecified | H6L (triphenylene-based hexatopic carboxylate linker) | carboxylate | propeller-shaped | (6¹⁵)(6⁴.8²)3 | 3D | Trigonal | P-31c | Same as NU-4003-C60 but with 1.00 mg fullerene C60 loading | Solvothermal process at 100 °C for 12 h | 100 °C | unspecified | DMF/toluene/water (250:250:75 μL) | [37 empty] | 510 | m²/g | [10 empty] | 5.97e-2 | S/cm | two-probe method |  | 296 K | [53 empty] | ambient air | [514 empty] | single crystal | [1245 empty] | 2.96 | eV | Tauc plot from Kubelka-Munk transformed UV-vis data | [6337 empty] | 80 °C | 36% | 36% | 36% | 17 | wt% | 36%
3629 | Co9S8/S-C-600 | Co9S8/S-doped carbon | 2016 | 10.1002/chem.201604162 | Synthesis of Cobalt Sulfide/Sulfur Doped Carbon Nanocomposites with Efficient Catalytic Activity in the Oxygen Evolution Reaction | Co(II) | octahedral | octahedral | binuclear | Yes | 2-methylimidazole (Melm) and 4-imidazoledithiocarboxylic acid (ImTA) | imidazole, dithiocarboxylic acid | planar | unspecified | 3D | cubic | Fm-3m | Co-Melm-ImTA complex was calcined at 600 °C for 3 h under N2 atmosphere. | Calcination at 600 °C for 3 h under N2 | 600 °C | [39 empty] | 906 | m²/g |  | 87 K | [8 empty] | 1.0E-7 | S/m | Van der Pauw method |  | room temperature | [297 empty] | 64 | mV/decade | 1 M KOH | [171 empty] | 0.74 | cm³/g | Ar adsorption | 87 K | [344 empty] | Ar adsorption | [67 empty] | 0.339 | V | 10 mA/cm² | 1 M KOH | [290 empty] | LSV | [3812 empty] | LSV | 110 °C | 110 °C
3630 | Co9S8/S-C-700 | Co9S8/S-doped carbon | 2016 | 10.1002/chem.201604162 | Synthesis of Cobalt Sulfide/Sulfur Doped Carbon Nanocomposites with Efficient Catalytic Activity in the Oxygen Evolution Reaction | Co(II) | octahedral | octahedral | binuclear | Yes | 2-methylimidazole (Melm) and 4-imidazoledithiocarboxylic acid (ImTA) | imidazole, dithiocarboxylic acid | planar | unspecified | 3D | cubic | Fm-3m | Co-Melm-ImTA complex was calcined at 700 °C for 3 h under N2 atmosphere. | Calcination at 700 °C for 3 h under N2 | 700 °C | [39 empty] | 709 | m²/g |  | 87 K | [8 empty] | 1.0E-7 | S/m | Van der Pauw method |  | room temperature | [297 empty] | 64 | mV/decade | 1 M KOH | [171 empty] | 0.67 | cm³/g | Ar adsorption | 87 K | [344 empty] | Ar adsorption | [67 empty] | 0.339 | V | 10 mA/cm² | 1 M KOH | [290 empty] | LSV | [3812 empty] | LSV | 110 °C | 110 °C
3631 | Co9S8/S-C-800 | Co9S8/S-doped carbon | 2016 | 10.1002/chem.201604162 | Synthesis of Cobalt Sulfide/Sulfur Doped Carbon Nanocomposites with Efficient Catalytic Activity in the Oxygen Evolution Reaction | Co(II) | octahedral | octahedral | binuclear | Yes | 2-methylimidazole (Melm) and 4-imidazoledithiocarboxylic acid (ImTA) | imidazole, dithiocarboxylic acid | planar | unspecified | 3D | cubic | Fm-3m | Co-Melm-ImTA complex was calcined at 800 °C for 3 h under N2 atmosphere. | Calcination at 800 °C for 3 h under N2 | 800 °C | [39 empty] | 570 | m²/g |  | 87 K | [8 empty] | 1.0E-2 | S/m | Van der Pauw method |  | room temperature | [297 empty] | 64 | mV/decade | 1 M KOH | [171 empty] | 0.45 | cm³/g | Ar adsorption | 87 K | [344 empty] | Ar adsorption | [67 empty] | 0.339 | V | 10 mA/cm² | 1 M KOH | [290 empty] | LSV | [1353 empty] | C 70.1, O 28.2, S 0.7, Co 0.5 | atomic % | XPS | [2456 empty] | LSV | 110 °C | 110 °C
3632 | Cd-1_mono | C79.5H69.9Cd2.39N18.8O19.9 | 2016 | 10.1021/jacs.5b12355 | Selective Formation of Conductive Network by Radical-Induced Oxidation | Cd(II) | pentagonal bipyramidal | unspecified | unspecified | unspecified | 2,5,8-tri(4-pyridyl)1,3-diazaphenalene (TPDAP) | unspecified | planar conjugated structure | unspecified | 3D | monoclinic | P2/n | Layering diffusion of a CH3OH solution of Cd(NO3)2·4H2O into a CH3OH-nitrobenzene solution of oxidized TPDAP (1_ox) in air at 20 ± 1 °C for 1 day | Layering diffusion at 20 °C for 1 day | 20 ± 1 °C |  | CH3OH, nitrobenzene |  |  |  |  | 2.1e-6 | S cm^-1 | two-probe method |  | 20 ± 1 °C | 1e-1 | S cm^-1 | two-probe method |  | 20 ± 1 °C | [43 empty] | π-π stacking column direction | π-π stacking column direction | [95 empty] | 5.5 × 5.2 | Å | [2594 empty] | 3.3 | Å | [4374 empty] | cavity dimension | average distance between DAP skeletons in columnar structure | several months | 27.0 | % | simulated void space
3633 | Cd-1_ortho | C57H58Cd2N14O19 | 2016 | 10.1021/jacs.5b12355 | Selective Formation of Conductive Network by Radical-Induced Oxidation | Cd(II) | pentagonal bipyramidal | unspecified | unspecified | unspecified | 2,5,8-tri(4-pyridyl)1,3-diazaphenalene (TPDAP) | unspecified | planar conjugated structure | unspecified | 3D | orthorhombic | P22_12_1 | Layering diffusion of a CH3OH solution of Cd(NO3)2·4H2O into a CH3OH-nitrobenzene solution of nonoxidized TPDAP (H+1-) in air at 20 ± 1 °C for 1 day | Layering diffusion at 20 °C for 1 day | 20 ± 1 °C |  | CH3OH, nitrobenzene | [49 empty] | 0 | S cm^-1 | two-probe method | [102 empty] | 20.1 × 7.3 | Å | [2594 empty] | 3.75 | Å | [1383 empty] | no conductivity detected | [2990 empty] | cavity dimension | intramolecular distance between DAP skeletons in dimer structure | 30.7 | % | simulated void space
735 | Ni@C-MOF | Ni@C | 2022 | 10.1007/s11581-022-04675-4 | Performance improvement of silicon using Ni@C metal–organic frameworks as anode for lithium‑ion batteries | Ni(II) | chelate ring structure | pentagonal chelating ring | unspecified | unspecified | Glycine (C₂H₅NO₂) | amino group, carboxyl group | chelating ligand | unspecified | 3D | unspecified | unspecified | Liquid phase method using glycine and NiCO₃ in 2:1.1 molar ratio, stirred at 90°C for 3h, filtered and crystallized to obtain nickel glycinate (Gly-Ni), then calcined at 700°C for 3h in Ar atmosphere | Hydrothermal process at 90°C for 3h followed by calcination at 700°C for 3h in Ar | 90°C (stirring), 700°C (calcination) | ambient | deionized water | [49 empty] | low charge transfer resistance | unspecified | EIS | [866 empty] | 1 | dimensionless |  | Raman spectroscopy | [14 empty] | coin cell configuration | [2528 empty] | five-membered ring structure | unspecified | [3927 empty] | SEM
168 | CoPc-Cu-NH | C32H16N16CoCu2 | 2020 | 10.1021/jacs.0c07041 | Hierarchical Tuning of the Performance of Electrochemical Carbon Dioxide Reduction Using Conductive Two-Dimensional Metallophthalocyanine Based Metal-Organic Frameworks | Cu(I/II) | square planar | square planar | single metal node | unspecified | 2,3,9,10,16,17,23,24-octa-aminophthalocyanine Cobalt(II) (CoPc-NH2) | -NH2 | planar macrocycle | sql | 2D | tetragonal | P4/mmm | Solvothermal reaction of CoPc-NH2 with copper acetate in DMSO/H2O (3:1 v/v) at 65°C for 48 hours | Solvothermal process at 65°C for 48 h | 65°C |  | DMSO/H2O (3:1 v/v) | [37 empty] | 349.3 | m²/g | N2 | 77 K | [8 empty] | 5.79e-2 | S/cm | four-point probe |  | 298 K | [99 empty] | pressed pellet |  |  |  | 1.48 | mmol/g | 298 K | 900 mmHg | [190 empty] | 165 | mV/decade |  | -11.6 | mA/cm² | -0.74 V | 0.2 M KHCO3 | [767 empty] | 204.8 | m²/g | N2 | 77 K | 144.5 | m²/g | N2 | 77 K | 72 | % | CO | -0.74 V | RHE | 0.2 M KHCO3 | 6.8 | RHE | 6.8 | MOF/CB (1:0.5 mass ratio) | CO2 to CO reduction
3636 | C1 |  | 2013 | 10.1016/j.jpowsour.2013.03.058 | Electrocatalyst synthesized from metal organic frameworks | [12 empty] | C1 was prepared by pyrolyzing Pt-MOF at 700°C under Ar flow for 4 h (ramp rate 1°C/min). | Pyrolysis at 700°C for 4 h under Ar flow | 700°C | ambient | [38 empty] | 165 | m²/g | [10 empty] | 0.0024 | S/cm |  |  | room temperature | [471 empty] | 0.23 | cm³/g | [6417 empty] | N2 | 7.8 | nm | XRD | 3.5 | nm | TEM | 5.3 | nm | H2 chemisorption | 24 | %
3637 | C2 |  | 2013 | 10.1016/j.jpowsour.2013.03.058 | Electrocatalyst synthesized from metal organic frameworks | [12 empty] | C2 was prepared by pyrolyzing Pt-MOF at 800°C under Ar flow for 4 h (ramp rate 1°C/min). | Pyrolysis at 800°C for 4 h under Ar flow | 800°C | ambient | [38 empty] | 160 | m²/g | [11 empty] | S/cm |  |  | room temperature | [471 empty] | 0.22 | cm³/g | [6417 empty] | N2 | 7.4 | nm | XRD | 5.0 | nm | TEM | 4.2 | nm | H2 chemisorption | 29 | %
3638 | C3 |  | 2013 | 10.1016/j.jpowsour.2013.03.058 | Electrocatalyst synthesized from metal organic frameworks | [12 empty] | C3 was prepared by pyrolyzing Pt-MOF at 950°C under Ar flow for 4 h (ramp rate 1°C/min). | Pyrolysis at 950°C for 4 h under Ar flow | 950°C | ambient | [38 empty] | 165 | m²/g | [11 empty] | S/cm |  |  | room temperature | [471 empty] | 0.26 | cm³/g | [978 empty] | 0.58 | W/mg_Pt | [3402 empty] | 970 | mV | [2033 empty] | N2 | 7.7 | nm | XRD | 6.2 | nm | TEM | 5.8 | nm | H2 chemisorption | 22 | % | 0.6 V | H2/air, 80°C, 100% humidified gases at 30 psig | H2/air, 80°C, 100% humidified gases at 30 psig
3639 | C4 |  | 2013 | 10.1016/j.jpowsour.2013.03.058 | Electrocatalyst synthesized from metal organic frameworks | [12 empty] | C4 was prepared by pyrolyzing Pt-MOF at 1050°C under Ar flow for 4 h (ramp rate 1°C/min). | Pyrolysis at 1050°C for 4 h under Ar flow | 1050°C | ambient | [38 empty] | 185 | m²/g | [10 empty] | 0.4 | S/cm |  |  | room temperature | [471 empty] | 0.25 | cm³/g | [978 empty] | 0.51 | W/mg_Pt | [3402 empty] | 950 | mV | [2033 empty] | N2 | 9.2 | nm | XRD | 7.2 | nm | TEM | 6.1 | nm | H2 chemisorption | 20 | % | 0.6 V | H2/air, 80°C, 100% humidified gases at 30 psig | H2/air, 80°C, 100% humidified gases at 30 psig
3060 | NU-4003-C60-0.54 |  | 2025 | 10.1021/jacs.5c04897 | Solvent-Directed Assembly of π-Stacked 3D Metal-Organic Frameworks with Tunable Conductivity Enhanced by C60 Encapsulation | Cu(II) | planar | square planar | Cu chain bridged by water | unspecified | H6L (triphenylene-based hexatopic carboxylate linker) | carboxylate | propeller-shaped | (6¹⁵)(6⁴.8²)3 | 3D | Trigonal | P-31c | Same as NU-4003-C60 but with 0.8 mg fullerene C60 loading | Solvothermal process at 100 °C for 12 h | 100 °C | unspecified | DMF/toluene/water (250:250:75 μL) | [37 empty] | 350 | m²/g | [10 empty] | 104 | S/cm | two-probe method |  | 296 K | [53 empty] | ambient air | [514 empty] | single crystal | [1245 empty] | 2.90 | eV | Tauc plot from Kubelka-Munk transformed UV-vis data | [6337 empty] | 80 °C | 54% | 54% | 54% | 24 | wt% | 54%
3641 | GF@3D-G | C (graphene-based) | 2013 | 10.1002/adma.201300588 | All-Graphene Core-Sheath Microfibers for All-Solid-State, Stretchable Fibriform Supercapacitors and Wearable Electronic Textiles | None (carbon-based) | unspecified | unspecified | graphene sheets | No | graphene oxide (reduced) | oxygenated functional groups (partially removed) | 2D sheets forming 3D network | unspecified | 3D | unspecified | unspecified | GF core fabricated by one-step dimensionally-confined hydrothermal strategy from aqueous GO suspensions. GF@3D-G prepared by electrochemical reduction of 3 mg/mL GO aqueous suspension (pH = 3.62) containing 0.1 M LiClO₄ on GF working electrode at -1.2 V for 5 min using Pt wire counter electrode and Ag/AgCl reference electrode | Electrochemical reduction at constant potential | room temperature | [6 empty] | 10-20 | S/cm | unspecified |  |  | 10 | S/cm | unspecified | [142 empty] | several to >10 | μm | [452 empty] | SEM observation | [891 empty] | 0.4-1.7e-7 | Wh/cm² |  |  |  | 6-100e-6 | W/cm² | [857 empty] | 30-35 | μm | GF core fiber | [72 empty] | GF@3D-G fiber |  | pure GF fiber | [18 empty] | 0.23 | g/cm³ | [1912 empty] | higher than pure GF | unspecified | Instron material testing system | [439 empty] | 3D graphene network sheath | [2807 empty] | GF fiber | [1470 empty] | H₂SO₄-PVA gel | GF@3D-G fiber supercapacitor | [271 empty] | H₂SO₄-PVA gel | [491 empty] | GF@3D-G fiber supercapacitor | [4897 empty] | 1 mm/min | 0.5 N | 1.2-1.7 | mF/cm² | GF@3D-G fiber supercapacitor | H₂SO₄-PVA gel | CV and galvanostatic charge-discharge | 25-40 | F/g | GF@3D-G fiber supercapacitor | H₂SO₄-PVA gel | CV and galvanostatic charge-discharge | 20 | μF/cm | GF@3D-G fiber supercapacitor | H₂SO₄-PVA gel | 18 | μF/cm | spring-like GF@3D-G supercapacitor | H₂SO₄-PVA gel | 19 | μF/cm | knotted GF@3D-G fiber supercapacitor | H₂SO₄-PVA gel
395 | CoPc-Cu MOF | CoPc-Cu | 2022 | 10.1149/1945-7111/ac60ec | Phthalocyanine-Based Two-Dimensional Conductive Metal–Organic Framework as Electrochemical Sensor for Highly Sensitive Detection of Nifedipine | Cu(II) | unspecified | unspecified | unspecified | unspecified | (2,3,9,10,16,17,23,24-octahydroxyphthalocyaninato) cobalt(II) ([OH]₈PcCo) | -OH | macrocyclic | unspecified | 2D | unspecified | unspecified | 104 mg CoPc(OH)₈ (0.15 mmol) dissolved in 81 ml DMF, 6.6 ml NH₃·H₂O (89 mmol) added, diluted with 90 ml water, 9 ml DMF containing 109 mg Cu(II)(CF₃acac)₂ (0.30 mmol) added, sonicated for 15 min, transferred to Teflon-lined autoclave, heated at 120°C for 36 h | Hydrothermal process at 120°C for 36 h | 120°C | unspecified | DMF/water mixture | [49 empty] | excellent | unspecified | EIS | [1153 empty] | much lower than GCE and CoPc/GCE | unspecified | 0.1 M KCl containing 5.0 mM [Fe(CN)₆]³⁻/[Fe(CN)₆]⁴⁻ | [5 empty] | 93.5 | % retention after 11 days | DPV | [69 empty] | modified GCE | [318 empty] | 0.006 | μM | [5 empty] | 0.01-92.55 | μM | [972 empty] | EIS | [353 empty] | DPV | [390 empty] | 0.1 M KCl containing 5.0 mM [Fe(CN)₆]³⁻/[Fe(CN)₆]⁴⁻ | [14 empty] | modified GCE | 1.40 | cm² | chronocoulometry | modified GCE | 0.1 M KCl containing 1.0 mM [Fe(CN)₆]³⁻/[Fe(CN)₆]⁴⁻ | 7.6 × 10⁻⁶ cm² s⁻¹ | 5.8 | ° | [100] | XRD | 12.9 | ° | [200] | XRD | 26.4 | ° | [001] | XRD | 1280 | cm⁻¹ | C-O stretching | FT-IR | 932.9 | eV | Cu | 2p₃/₂ | XPS | 935.0 | eV | Cu | 2p₁/₂ | XPS | 780.5 | eV | Co | 2p₃/₂ | XPS | 794.7 | eV | Co | 2p₁/₂ | XPS | nifedipine | modified GCE | 0.2 M PBS pH 7.0 | 3 | nifedipine | DPV | modified GCE | 0.2 M PBS pH 7.0 | 3.05 | % | 50 μM nifedipine | DPV | modified GCE | 0.2 M PBS pH 7.0 | 5 | 4°C
3643 | [Ag(TB)]_n (2) | C7H5AgOS | 2016 | 10.1039/c6tc02401g | A crystalline and free-standing silver thiocarboxylate thin-film showing high green to yellow luminescence | Ag(I) | tetrahedral | distorted tetrahedral | unspecified | unspecified | thiobenzoate (TB) | thiocarboxylate | unspecified | unspecified | 2D | orthorhombic | Pbca | One-pot treatment of AgNO₃ with thiobenzoic acid in ethanol at room temperature, wrapped with aluminum foil | Room temperature reaction in ethanol, light-protected | 20°C | unspecified | ethanol | [49 empty] | 1.1e-7 | S cm⁻¹ | DC two-contact method |  | 300 K | 1.02 | eV | [80 empty] | Arrhenius plot | [5658 empty] | 1417.23 | Å³ | 296 K | 1393.2 | Å³ | 110 K | [1482 empty] | 2.297 | g cm⁻³ | 296 K | 2.336 | g cm⁻³ | 110 K | 2.464-2.890 | Å | 296 K | X-ray diffraction | 2.440-2.886 | Å | 110 K | X-ray diffraction | 3.070 | Å | 296 K | X-ray diffraction | 3.044 | Å | 110 K | X-ray diffraction | 439, 496, 510 | nm | 298 K | 359 nm | photoluminescence spectroscopy | 542 | nm | 110 K | 375 nm | photoluminescence spectroscopy | X-ray diffraction | X-ray diffraction | X-ray diffraction | X-ray diffraction
3644 | PEDOT:PSS | unspecified | 2012 | unspecified | Printing of Highly Integrated Crossbar Junctions | unspecified | unspecified | unspecified | unspecified | unspecified | poly(3,4-ethylenedioxythiophene)-poly(styrenesulfonate) | sulfonate, thiophene | unspecified | unspecified | unspecified | unspecified | unspecified | Commercial product (Clevios P from H.C. Starck) diluted in methanol and spin-coated | Spin-coating followed by baking at 150°C for 2 minutes | 150°C (baking) | ambient | methanol |  |  |  |  | 5.7 | S/cm | two-terminal I-V measurement |  | room temperature | 10 | S/cm | [743 empty] | 40-120 | nm | [1683 empty] | thin film |  | unspecified | [7701 empty] | manufacturer specification | crossbar junction | spin-coating | 2000-7000 rpm
3645 | STF(6,6)-I | C (carbon-based framework) | 2010 | unspecified | Structural Design and Two-Dimensional Conductivity of Sheet-Tube Frameworks | unspecified | unspecified | unspecified | unspecified | unspecified | tailored graphene sheets and (6,6) armchair SWCNTs | unspecified | 2D sheet and 1D tube | unspecified | 3D | unspecified | unspecified | Theoretical construction by combining tailored graphene sheets with (6,6) armchair SWCNTs. Graphene sheets are punched periodically to create holes of appropriate size to bind the nanotubes. | Theoretical design and computational modeling | unspecified | unspecified | unspecified | [2034 empty] | 20.29 | Å |  | 14.88 | Å | [1792 empty] | 20.29 | Å | [4621 empty] | -7.683 | eV/atom | [6448 empty] | first-principles DFT | GGA | non-spin-polarized | first-principles DFT optimization | first-principles DFT optimization | first-principles DFT optimization | 12.70 | Å | first-principles DFT optimization | 14.88 | Å | first-principles DFT optimization | 1.48, 1.48, 1.49, 1.52 | Å | first-principles DFT optimization | 111.8, 122.3, 100.4, 107.6 | ° | first-principles DFT optimization | two-dimensional | unspecified | first-principles band structure | graphene plane only
3646 | STF(6,6)-II | C (carbon-based framework) | 2010 | unspecified | Structural Design and Two-Dimensional Conductivity of Sheet-Tube Frameworks | unspecified | unspecified | unspecified | unspecified | unspecified | tailored graphene sheets and (6,6) armchair SWCNTs | unspecified | 2D sheet and 1D tube | unspecified | 3D | unspecified | unspecified | Theoretical construction by combining tailored graphene sheets with (6,6) armchair SWCNTs. Obtained from STF(6,6)-I by fixing the tailored graphene sheet and rotating the (6,6) armchair SWCNT along the tube's axial direction by a suitable angle. | Theoretical design and computational modeling | unspecified | unspecified | unspecified | [2034 empty] | 20.20 | Å |  | 14.88 | Å | [1792 empty] | 20.20 | Å | [4621 empty] | -7.675 | eV/atom | [6448 empty] | first-principles DFT | GGA | non-spin-polarized | first-principles DFT optimization | first-principles DFT optimization | first-principles DFT optimization | 12.61 | Å | first-principles DFT optimization | 14.88 | Å | first-principles DFT optimization | 1.50, 1.50, 1.49, 1.51 | Å | first-principles DFT optimization | 110.3, 121.3, 121.7, 96.7 | ° | first-principles DFT optimization | two-dimensional | unspecified | first-principles band structure | graphene plane only
3647 | Zn-MOF fiber | C₃₂H₁₆O₁₆Zn₃·5H₂O·2H₃O | 2016 | 10.1039/c6ce00031b | Water-triggered macroscopic structural transformation of a metal–organic framework | Zn(II) | six-coordinate Zn with two ortho-phthalate and four water ligands; four-coordinate Zn with two ortho-phthalate ligands | octahedral (six-coordinate), tetrahedral (four-coordinate) | Not specified | Not specified | ortho-phthalic acid | carboxylate | Not specified | 1D ladder structure | 1D | orthorhombic | Pna2₁ | Transformation from Zn-phthalate MOF sheet by dispersion in DMF followed by drop-casting and solvent vaporization under humid conditions | Solvent vaporization process in humid environment | room temperature | atmospheric | DMF | [49 empty] | non-conductive | none | DC two-probe method | [570 empty] | fiber bridging 20 μm gap electrodes | [3214 empty] | 3591.45(12) | Å³ | synchrotron X-ray single-crystal diffraction | [1148 empty] | 223K | [1012 empty] | a = 19.4674(4), b = 5.92693(11), c = 31.1266(7) | Å | 223K | [8501 empty] | 95 × 11 × 8 | μm³ | single crystal | optical microscopy | fiber | none | drop-casted from DMF dispersion | TEM | millimeter-long fiber | none | drop-casted under high humidity | optical microscopy | 13 | % | thermogravimetric analysis | around 100°C | synchrotron X-ray single-crystal diffraction | chromium | 20 μm
2443 | PA-MOF | Cu₃(C₆O₆)₂(DPT-PA) | 2024 | 10.1021/jacs.4c00681 | Photocatalytic Hydrogen Peroxide Production through Functionalized Semiconductive Metal-Organic Frameworks | Cu(II) | octahedral | octahedral | Cu₃ cluster | unspecified | DPT functionalized with phenylacetylene | phenyl, tetrazine derivative | linear | unspecified | 3D | Triclinic | P1 | Postsynthetic modification of DPT-MOF with phenylacetylene via inverse electron-demand Diels-Alder reaction | Reaction in methanol at 75°C for 3 days | 75°C | ambient | methanol | [37 empty] | 164 | m²/g | N₂ | 77 K | [8 empty] | 1.32e-9 | S cm⁻¹ | four-point probe |  | 20°C | 0.38 | eV | 293-333 K | [96 empty] | pressed pellet | [512 empty] | vacuum | [904 empty] | -6.53 | eV | UPS | [294 empty] | 2.43 | eV | Tauc plot from UV-vis-NIR | [1465 empty] | 0.36 | ns | TCSPC | [874 empty] | 450 nm | [4515 empty] | 880 | μmol g⁻¹ h⁻¹ | 300 W Xe lamp | >420 nm | 5 mg | 30 mL | deionized water | O₂ saturated | none
3840 | Ni@CHS/rGO |  |  | 10.1016/j.talanta.2017.09.086 | 3D hierarchical bayberry-like Ni@carbon hollow nanosphere/rGO hybrid as a new interesting electrode material for simultaneous detection of small biomolecules | Ni |  |  |  |  | trimesic acid (H3BTC) | [6 empty] | Combining a simple solvothermal reaction with a further annealing treatment | Solvothermal process followed by annealing | [762 empty] | 0.05 | μM | UA |  |  |  | 0.05 | μM | DA |  |  |  | 0.37 | μM | AA | [3361 empty] | continuous highly conductive Ni metal and graphene matrix | 0.25-126 | μM | uric acid (UA) | 0.25-126 | μM | dopamine (DA) | 2-4000 | μM | ascorbic acid (AA)
3650 | MOF-74-Co/Fe | CoFe2(DOBDC) | 2016 | 10.1002/adma.201604437 | Bimetal-Organic Framework Derived CoFe2O4/C Porous Hybrid Nanorod Arrays as High-Performance Electrocatalysts for Oxygen Evolution Reaction | Co(II), Fe(II) | octahedral | octahedral | bimetallic | unspecified | 2,5-dioxido-1,4-benzenedicarboxylic acid (DOBDC) | carboxylate (-COOH), hydroxyl (-OH) | planar | unspecified | 3D | unspecified | unspecified | A solution of nickel chloride hexahydrate in water was added to a solution of HATP·6HCl in water, followed by addition of concentrated aqueous ammonia. The mixture was stirred under air bubbling for 1 h at 60°C, then stirred for an additional 2 h at 60°C without air bubbling. The resulting black powder was isolated by centrifugation, washed with water and ethanol, dried under N2 flow, and stored in a N2-filled glove box. | Hydrothermal process at 120 °C for 24 h | 120 °C | 0.2 MPa | DMF-ethanol-water (10:2:1 v/v/v) |  |  |  |  | 1.4e-2 | S cm-1 | two-probe method |  | unspecified | 3.7e-6 | S cm-1 | two-probe method |  | unspecified | 76 | m² g-1 |  | 77 K | 55 | m² g-1 |  | 77 K | [282 empty] | 9.15e-2 | s-1 |  | 1.0 M KOH | [43 empty] | 45 | mV dec-1 | 1.0 M KOH | [273 empty] | 300 mV | [313 empty] | 240 | mV | 10 mA cm-2 | 1.0 M KOH | [1494 empty] | CoFe2O4/C composite |  | CoFe2O4 | [438 empty] | 0.274 | cm³ g-1 | CoFe2O4/C NRAs | 0.222 | cm³ g-1 | CoFe2O4 | [524 empty] | NF@NC-CoFe2O4/C NRAs | [6245 empty] | 1.45 | V vs RHE | 1.0 M KOH | [5694 empty] | CoFe2O4/C NRAs | CoFe2O4 | 99.04 | % | N2 | N2 | 77 K | 77 K | 1.0 M KOH | N2 | N2 | NF@NC-CoFe2O4/C NRAs | NF@NC-CoFe2O4/C NRAs | NF@NC-CoFe2O4/C NRAs | 10 mA cm-2 | NF@NC-CoFe2O4/C NRAs
778 | Co-metalated Cu-HHTC | Cu₃Coₓ(C₃₀H₁₂O₆)₂ | 2022 | 10.1021/jacs.2c03793 | Imparting Functionality and Enhanced Surface Area to a 2D Electrically Conductive MOF via Macrocyclic Linker | Cu(II) with Co(II) | square planar with additional coordination | modified | Cu₃ cluster with Co insertion | Co insertion sites | 2,3,8,9,14,15-Hexahydroxyltribenzocyclyne (HHTC) | hydroxyl, alkyne | macrocyclic | honeycomb | 2D | Hexagonal | P6/mmm | Postsynthetic metalation: pristine Cu-HHTC stirred in Co(NO₃)₂·6H₂O solution in isopropanol (4 equiv with respect to HHTC) under N₂ atmosphere at room temperature for 6 hours | Stirring in isopropanol at room temperature for 6 h under N₂ | room temperature | ambient | isopropanol | [37 empty] | 753 | m²/g |  | 77 K | [8 empty] | 3.57e-3 | S/cm | four-point probe |  | ambient | [86 empty] | unspecified | pressed pellet | [731 empty] | N₂ sorption | [7030 empty] | 81.33 | atomic % Cu | ICP-MS | 18.67 | atomic % Co | ICP-MS
3652 | UiO-66 | unspecified | 2017 | 10.1002/adfm.201702067 | Conductive Metal-Organic Framework Nanowire Array Electrodes for High-Performance Solid-State Supercapacitors | [54 empty] | 1390 | m² g-1 | [10 empty] | 8.1 | S m-1 | two-probe method | [345 empty] | pressed pellet | [474 empty] | powder | [64 empty] | 0.008 | F g-1 | [651 empty] | 3M KCl | [1395 empty] | 50 mV s-1 | [3159 empty] | Table S1 | [4580 empty] | powder electrode | [1]
3653 | ZIF-8 | unspecified | 2017 | 10.1002/adfm.201702067 | Conductive Metal-Organic Framework Nanowire Array Electrodes for High-Performance Solid-State Supercapacitors | [54 empty] | 1470 | m² g-1 | [10 empty] | 2.5 | S m-1 | two-probe method | [345 empty] | pressed pellet | [474 empty] | powder | [64 empty] | 0.002 | F g-1 | [651 empty] | 3M KCl | [1395 empty] | 50 mV s-1 | [3159 empty] | Table S1 | [4580 empty] | powder electrode | [2]
3654 | ZIF-67 | unspecified | 2017 | 10.1002/adfm.201702067 | Conductive Metal-Organic Framework Nanowire Array Electrodes for High-Performance Solid-State Supercapacitors | [54 empty] | 1717 | m² g-1 | [10 empty] | 3.7 | S m-1 | two-probe method | [345 empty] | pressed pellet | [474 empty] | powder | [64 empty] | 0.133 | F g-1 | [651 empty] | 3M KCl | [1395 empty] | 50 mV s-1 | [3159 empty] | Table S1 | [4580 empty] | powder electrode | [3]
3655 | MIL-100 | unspecified | 2017 | 10.1002/adfm.201702067 | Conductive Metal-Organic Framework Nanowire Array Electrodes for High-Performance Solid-State Supercapacitors | [54 empty] | 2152 | m² g-1 | [10 empty] | 3.5 | S m-1 | two-probe method | [345 empty] | pressed pellet | [474 empty] | powder | [64 empty] | 0.036 | F g-1 | [651 empty] | 3M KCl | [1395 empty] | 50 mV s-1 | [3159 empty] | Table S1 | [4580 empty] | powder electrode | [4]
3656 | MIL-101 | unspecified | 2017 | 10.1002/adfm.201702067 | Conductive Metal-Organic Framework Nanowire Array Electrodes for High-Performance Solid-State Supercapacitors | [54 empty] | 2800 | m² g-1 | [10 empty] | 1.1 | S m-1 | two-probe method | [345 empty] | pressed pellet | [474 empty] | powder | [64 empty] | 0.021 | F g-1 | [651 empty] | 3M KCl | [1395 empty] | 50 mV s-1 | [3159 empty] | Table S1 | [4580 empty] | powder electrode | [5]
794 | Co-metalated Cu-HHTC | Cu₃Coₓ(C₃₀H₁₂O₆)₂ | 2022 | 10.1021/jacs.2c03793 | Imparting Functionality and Enhanced Surface Area to a 2D Electrically Conductive MOF via Macrocyclic Linker | Cu(II) with Co(II) | square planar with additional coordination | mixed | trinuclear copper cluster with Co insertion | partially occupied | 2,3,8,9,14,15-hexahydroxyltribenzocyclyne (HHTC) | hydroxyl, alkyne | macrocyclic | honeycomb | 2D | Hexagonal | P6/mmm | Postsynthetic metalation: pristine Cu-HHTC stirred in 20 mM Co(NO₃)₂·6H₂O in isopropanol (4 equiv relative to HHTC pockets) under N₂ atmosphere at room temperature for 6 hours | Postsynthetic metalation in isopropanol at room temperature for 6 hours under N₂ | room temperature | N₂ atmosphere | isopropanol | [49 empty] | 3.57×10⁻³ | S/cm | four-point probe |  | room temperature | [99 empty] | pressed pellet | [42 empty] | 753 | m²/g | BET | [7 empty] | 77 K | [459 empty] | ambient | [7237 empty] | 81.33 | atomic % | ICP-MS | 18.67 | atomic % | ICP-MS | [97 empty] | N₂ | Cu | Co
3270 | {Fe(pz)[Ni(CN)4]} | FeC6N6Ni | 2025 | 10.1021/acs.chemmater.4c02468 | Drastic Enhancement of Electrical Conductivity of Metal-Organic Frameworks Displaying Spin Crossover | Fe(II), Ni(II) | octahedral | octahedral | bimetallic | unspecified | pyrazine (pz), tetracyanonickelate [Ni(CN)4]2- | cyano, pyrazine | linear, square planar | Hofmann-type | 3D | unspecified | unspecified | [9 empty] | 1e-9 | S/cm | two-probe |  | 300 K | [609 empty] | pellet
2576 | Ni@C | unspecified | unspecified | 10.1039/d4cc03181d | Pre-carbonized nickel–metal organic frameworks to enable lithium–sulfur reactions | Ni | unspecified | unspecified | unspecified | unspecified | carbonized terephthalic acid | carbonaceous | unspecified | unspecified | 3D | unspecified | unspecified | Pre-carbonization of Ni-MOF at 600°C for 2 hours under argon protection | Thermal treatment at 600°C for 2 h under Ar | 600°C | [51 empty] | elevated | unspecified | unspecified | [109 empty] | 20 | nm | TEM | [32 empty] | 141.5 | m²/g | [199 empty] | powder after pre-carbonization | [771 empty] | 4.0 | nm | [12 empty] | 114.2 | mV dec⁻¹ |  |  | 39.2 | mV dec⁻¹ | [2227 empty] | N₂ adsorption-desorption |  |  |  |  | powder | [403 empty] | powder | [5738 empty] | 39.8 | mV dec⁻¹ | [2525 empty] | CV |  | CV | powder | N₂ adsorption-desorption | 241.4 | mA h gₛ⁻¹ | potentiostatic discharge | 2.05 V | CP-Ni@C | 0.112 mA | 561.3 | mA h gₛ⁻¹ | potentiostatic charge | 2.35 V | CP-Ni@C | 0.112 mA | 8093 | s | potentiostatic discharge | 2.05 V | CP-Ni@C | 2667 | s | potentiostatic charge | 2.35 V | CP-Ni@C | 20 | μm | SEM | interlayer on PP separator | Ni@C/Super P/PVDF (90:90:20 mg) | I (oxidation) | 0.1 mV s⁻¹ | LSB interlayer | II (reduction) | 0.1 mV s⁻¹ | LSB interlayer | CV | III (reduction) | 0.1 mV s⁻¹ | LSB interlayer | 1087.8 | mA h g⁻¹ | 0.2C | LSB with Ni@C interlayer | 1030.0 | mA h g⁻¹ | 0.5C | LSB with Ni@C interlayer | 75 | % | 100 | 0.2C | LSB with Ni@C interlayer | 95.1 | % | 50 | 0.2C | 4.8 mg cm⁻² | LSB with Ni@C interlayer | 0.25 | % per cycle | 100 | 0.2C | LSB with Ni@C interlayer | 0.26 | % per cycle | 100 | 0.5C | LSB with Ni@C interlayer | 0.12 | % per cycle | 400 | 1.0C | LSB with Ni@C interlayer | 1081.2 | mA h g⁻¹ | 0.2C | LSB with Ni@C interlayer | 856.5 | mA h g⁻¹ | 0.5C | LSB with Ni@C interlayer | 748.4 | mA h g⁻¹ | 1.0C | LSB with Ni@C interlayer | 610.6 | mA h g⁻¹ | 2.0C | LSB with Ni@C interlayer
3660 | UiO-66-NH2@PANI | Zr6O4(OH)4(C8H5NO4)6 + (C6H5N)n | 2017 | 10.1039/C7TA01066D | A metal–organic framework and conducting polymer based electrochemical sensor for high performance cadmium ion detection | Zr(IV) | octahedral | octahedral | Zr6O4(OH)4 | unspecified | 2-aminoterephthalic acid (H2ATA) | amino, carboxylate | linear | fcu | 3D | cubic | Fm-3m | UiO-66-NH2 (0.3 g) was dispersed in 15 mL of 1 mol/L HCl. Aniline (30 μL) was added and ultrasonicated for 20 min. 0.114 g APS in 5 mL of 1 mol/L HCl was added dropwise at 0°C, then stirred overnight. The product was centrifuged, rinsed with water and alcohol, and dried at 60°C for 24 h. | Polymerization at 0°C in HCl | 0°C | unspecified | HCl aqueous solution | [37 empty] | 709 | m²/g |  | 77 K | [8 empty] | unspecified | S/cm | EIS | [473 empty] | 0.63 | cm³/g |  | 77 K | 76 Ω | 0.3 | μg/L | DPV | 5.0 | -1.2 V | 120 s | 0.5-600 | μg/L | DPV | 5.0
2631 | PCN-Cu | unspecified | 2024 | Not provided in context | Powering Hydrogen Evolution Reaction by Precise Control Over A Cu-Ni Bimetallic Electrocatalyst | Cu(II) | unspecified | unspecified | unspecified | unspecified | 4,4',4''-(1,3,5-triazine-2,4,6-triyl)tribenzoic acid (TATB) | -COOH, triazine ring | trigonal with extensive conjugation | unspecified | 3D | unspecified | unspecified | 0.31 g Cu(NO₃)₂·2.5H₂O (1.35 mmol) dissolved in 15 mL DMF (solution A). 0.20 g TATB (0.45 mmol) dissolved in 25 mL DMF (solution B). Solution B poured into solution A, mixed well for 10 min. Transferred to 50 mL Teflon-lined stainless-steel autoclave, kept at 85°C for 48 h. After cooling, mother liquor removed by centrifugation, washed with DMF, water, and ethanol, immersed in methanol (replaced every 24 h for three times). Dried in vacuum at 100°C for 24 h | Solvothermal process at 85°C for 48 h | 85°C |  | DMF | [1173 empty] | unspecified | mV | 10 mA/cm² | 1 M KOH | [540 empty] | unspecified | m²/g | BET |  |  |  | unspecified | S/cm | [24 empty] | 23.21 | Ω | EIS | EIS | [330 empty] | 3.61 | mF/cm² | 1 M KOH | [118 empty] | 1 M KOH | [1859 empty] | quasi-octahedral structure | unspecified | [349 empty] | SEM | [5544 empty] | HER | [1529 empty] | HER | [3779 empty] | 0.1-0.2 V vs SCE | HER | 1 M KOH | N₂
3662 | Co-C/MWCNTs | Co-C | 2017 | 10.1021/acsami.7b10067 | Magnetically Aligned Co-C/MWCNTs Composite Derived from MWCNT-Interconnected Zeolitic Imidazolate Frameworks for a Lightweight and Highly Efficient Electromagnetic Wave Absorber | Co | unspecified | unspecified | Co nanoparticles | no | carbon from ZIF-67 pyrolysis | unspecified | unspecified | unspecified | 3D | unspecified | unspecified | Pyrolysis of ZIF-67/MWCNTs composite at 700°C for 4 hours in Ar atmosphere | Pyrolysis at 700°C | 700°C | [51 empty] | enhanced | unspecified | [2138 empty] | 365.1 | Oe | [1944 empty] | due to MWCNT network | -48.9 | dB | 9.12 GHz | 15 wt% | 2.99 mm | magnetically aligned | 34.96 | emu/g | u | n | s | p | e | c | i | f | i | e | d | u | n | s | p | e | c | i | f | i | e | d
2681 | Ni/Zn/NC | Ni/Zn/N-doped carbon | 2024 | 10.14106/j.cnki.1001-2028.2024.0297 | 多功能镍/锌/氮掺杂多孔碳@还原氧化石墨烯纳米复合材料制备及其防腐吸波性能 | Ni, Zn | unspecified | unspecified | nanoparticles | unspecified | derived from ZIF-8 | nitrogen-doped carbon | porous carbon framework | unspecified | 3D | unspecified | unspecified | Pyrolysis of ZIF-8 precursor with nickel incorporation at 600°C under N₂ atmosphere for 3 h with heating rate 1°C/min | Pyrolysis at 600°C for 3 h under N₂ | 600°C | [1716 empty] | 100-200 | nm | [7 empty] | limited | S/cm | [5943 empty] | Lacks spatial structural continuity limiting conductivity | [91 empty] | 17.14 | emu/g | vibrating sample magnetometry | [3598 empty] | irregular, rough surface | -20000 to 20000 Oe | SEM
1740 | Ni/Co-SUMOF | NiCo-BDC | 2023 | 10.1002/adfm.202312692 | Scalable 2D/2D Assembly of Ultrathin MOF/MXene Sheets for Stretchable and Bendable Energy Storage Devices | Ni²⁺/Co²⁺ | octahedral | octahedral | binuclear metal clusters | unspecified | benzenedicarboxylic acid (BDC) | carboxylate | linear | unspecified | 2D | unspecified | unspecified | The Ni/Co SUMOFs were synthesized by mixing 32 mL of DMF, 2 mL of ethanol, and 2 mL of water in a PTFE tube. 0.75 mmol of BDC was dissolved in the mixed solution with sonication. Then 0.375 mmol of CoCl₂·6H₂O and 0.375 mmol of NiCl₂·6H₂O were quickly added. After complete dissolution, 0.8 mL of triethylamine (TEA) was rapidly injected. The solution was stirred for 5 min to ensure homogeneous colloidal suspension, then sonicated continuously for 8 h at 40 kHz under airtight conditions. The products were obtained via centrifugation and washing with ethanol. The large-sized MOF ethanol dispersion was treated for another 4 h sonication to obtain the SUMOFs. | Solvothermal process with sonication at room temperature for 12 h total | room temperature | ambient | DMF/ethanol/water mixture | [49 empty] | 125 | S cm⁻¹ | four-point probe |  | unspecified | [86 empty] | unspecified | pure SUMOF film | [137 empty] | 3.6 | nm | [31 empty] | 810 | F g⁻¹ |  | 3M KOH | [17 empty] | 1478 | F cm⁻³ | [102 empty] | AFM | single SUMOF sheet | [310 empty] | +26.8 | mV | [3623 empty] | 15.4 | MPa | tensile test | [530 empty] | zeta potential measurement | [3524 empty] | 3M KOH | [362 empty] | 120-240 | nm | [1190 empty] | DLS | [1731 empty] | three-electrode system | [1465 empty] | three-electrode system | [1571 empty] | pure SUMOF film | 0.1 mm min⁻¹ | pure SUMOF film electrode | pure SUMOF film electrode | SUMOF dispersion | SUMOF dispersion
1746 | Ni/Co-SUMOF | NiCo-BDC | 2023 | 10.1002/adfm.202312692 | Scalable 2D/2D Assembly of Ultrathin MOF/MXene Sheets for Stretchable and Bendable Energy Storage Devices | Ni²⁺/Co²⁺ | unspecified | unspecified | unspecified | unspecified | benzenedicarboxylic acid (BDC) | carboxyl | linear | unspecified | 2D | unspecified | unspecified | The Ni/Co SUMOFs were synthesized by mixing 32 mL of DMF, 2 mL of ethanol, and 2 mL of water in a polytetrafluoroethylene tube. Subsequently, 0.75 mmol of BDC was dissolved in the mixed solution with sonication. Then, 0.375 mmol of CoCl₂·6H₂O and 0.375 mmol of NiCl₂·6H₂O were quickly added to the solution. After complete dissolution, 0.8 mL of triethylamine (TEA) was rapidly injected. The solution was stirred for 5 min to ensure a homogeneous colloidal suspension. Then, the colloidal solution was sonicated continuously for 8 h (at 40 kHz) under airtight conditions. The resulting products were obtained via centrifugation and washing with ethanol. Finally, the large-sized MOF ethanol dispersion was treated for another 4 h sonication to obtain the SUMOFs. | Sonication in DMF/ethanol/water mixture at room temperature for 8+4 hours | room temperature | ambient | DMF/ethanol/water mixture | [49 empty] | 125 | S cm⁻¹ | four-point probe | [101 empty] | pure film | [125 empty] | 3.6 | nm | [31 empty] | 810 | F g⁻¹ |  | 3M KOH | [17 empty] | 1478 | F cm⁻³ | [102 empty] | AFM | [311 empty] | +26.8 | mV | [3312 empty] | dispersion | [310 empty] | 15.4 | MPa | tensile test | [4055 empty] | 3M KOH | [362 empty] | 120-240 | nm | [74 empty] | nanosheet | [1115 empty] | DLS | [1731 empty] | three-electrode system | [1465 empty] | three-electrode system | [1597 empty] | dispersion | pure film
3924 | Ni/Co-MOF | unspecified | 2019 | 10.1016/j.cej.2019.01.144 | Nickel/cobalt metal-organic framework derived 1D hierarchical NiCo2O4/NiO/carbon nanofibers for advanced sodium storage | Ni(II), Co(II) | unspecified | unspecified | unspecified | unspecified | 2-Methylimidazole (2-MeIM) | unspecified | unspecified | unspecified | unspecified | unspecified | unspecified | Synthesized by reaction of polymer(Co/Ni) fibers with 2-MeIM and metal salts (Co(NO3)2·6H2O and Ni(NO3)2·6H2O) in methanol, followed by carbonization at 800°C under N2 flow and oxidation at 350°C. | Solution reaction in methanol | ambient |  | methanol | [1723 empty] | unspecified | unspecified | [27 empty] | unspecified | [2582 empty] | 3.405 | nm | [1014 empty] | 0.209 | cm³/g | [1491 empty] | unspecified | [1227 empty] | 59.934 | m²/g | [1312 empty] | unspecified | [732 empty] | N2 | N2 | unspecified | N2 | 210 | mAh/g | 100 mA/g | 200 | 455 | mAh/g | 100 mA/g | 321 | mAh/g | 200 mA/g | 247 | mAh/g | 400 mA/g | 174 | mAh/g | 800 mA/g | 136 | mAh/g | 1600 mA/g | 116 | mAh/g | 3200 mA/g | 95 | mAh/g | 5000 mA/g
3667 | CoSe@PCP | CoSe@C | 2017 | 10.1016/j.cej.2017.05.046 | An advanced CoSe embedded within porous carbon polyhedra hybrid for high performance lithium-ion and sodium-ion batteries | Co(II) | unspecified | unspecified | nanoparticles | no | selenized carbon | amorphous carbon | polyhedral | unspecified | 3D | hexagonal | P63/mmc | Selenization of Co@PCP with selenium powder at 650°C for 3 hours in nitrogen atmosphere | Annealing with Se at 650°C in N2 | 650°C | [39 empty] | 76.94 | m²/g |  | unspecified | [8 empty] | not specified | S/cm | unspecified | [102 empty] | 30-40 | nm | [6442 empty] | 45.7 | wt% | TGA | [343 empty] | N2 | [1955 empty] | BJH | 54.3 | wt% | TGA
3668 | CoSe@PCP | CoSe@C | 2017 | 10.1016/j.cej.2017.05.046 | An advanced CoSe embedded within porous carbon polyhedra hybrid for high performance lithium-ion and sodium-ion batteries | Co(II) | unspecified | unspecified | nanoparticles | no | selenized carbon | amorphous carbon | polyhedral | unspecified | 3D | hexagonal | P63/mmc | Selenization of Co@PCP with selenium powder at 650°C for 3 hours in nitrogen atmosphere | Annealing with Se at 650°C in N2 | 650°C | [39 empty] | 76.94 | m²/g |  | unspecified | [8 empty] | not specified | S/cm | unspecified | [102 empty] | 30-40 | nm | [6442 empty] | 45.7 | wt% | TGA | [343 empty] | N2 | [1955 empty] | BJH | 54.3 | wt% | TGA
3100 | Co-metalated Cu-HHTC | Not specified | 2025 | Not provided | Macrocyclic Ligand-Driven Unprecedented Porosity in Electrically Conductive MOFs | Cu(II) and Co(II) | Not specified | Not specified | Not specified | Not specified | 2,3,8,9,14,15-hexahydroxytribenzocyclyne (HHTC) | hydroxyl, alkyne | macrocyclic triangular | honeycomb | 2D | Hexagonal | P6/mmm | Post-synthetic metalation by stirring pristine Cu-HHTC in Co(NO3)2 solution in isopropanol under N2 atmosphere at room temperature for 6 hours | Stirring in metal salt solution at room temperature for 6 h | room temperature | ambient | isopropanol | [37 empty] | 753 | m²/g | N2 | 77 K | [8 empty] | 3.57e-3 | S/cm | four-point probe | [101 empty] | pellet | [6391 empty] | 18.67 | atomic % | ICP-MS
1897 | [Fe₄S₄Cl₂(Me-NHC)] | C₁₂H₁₄Cl₂Fe₄N₄S₄ | 2023 | 10.1039/D3SC02195E | Electrically conductive [Fe₄S₄]-based organometallic polymers | Fe | tetrahedral | cuboidal | tetranuclear [Fe₄S₄] cluster | No | tetramethyl-benzobis-imidazolylidenes (Me-NHC) | N-heterocyclic carbene | ditopic, planar | unspecified | 1D | unspecified | unspecified | Reaction of (PPh₄)₂(Fe₄S₄Cl₄) with in situ generated Me-NHC linker in DMF at 100°C for 24 hours under N₂ atmosphere | Solution phase reaction in DMF at 100°C for 24 h under N₂ | 100°C | ambient | DMF |  |  |  |  | 1.0 | mS cm⁻¹ | two-contact probe, pressed pellet |  | 25°C | 0.12 | eV | Arrhenius activation energy | [96 empty] | N₂ | [813 empty] | 500 | °C | [161 empty] | N₂ | [782 empty] | 0.5 | eV | Tauc plot from DR UV-vis-NIR spectrum | [1764 empty] | -1.4 | V |  | 0.1 M [Li][PF₆] in acetonitrile | [604 empty] | 39.4 wt% | [9378 empty] | solid-state cyclic voltammetry |  | Fc⁺/Fc | [1848 empty] | 205-300 K | N₂ | 2.27 | Å | PDF analysis | 2.69 | Å | PDF analysis | 3.91 | Å | PDF analysis
3039 | [Fe₄S₄(BDT)₂][TMA]₂ | C₂₀H₄₈Fe₄N₂S₈ | 2025 | 10.1021/jacs.4c16341 | Structure and Synthesizability of Iron-Sulfur Metal-Organic Frameworks | Fe(II/III) | tetrahedral | cubane-type Fe₄S₄ cluster | tetranuclear Fe₄S₄ cluster | unspecified | 1,4-benzenedithiolate (BDT) | thiolate (-S⁻) | linear | 1D chain | 1D | unspecified | unspecified | Previously synthesized by Horwitz et al. (J. Am. Chem. Soc. 2019, 141, 3940-3951) using tetramethylammonium (TMA) cation | Co-crystallization with TMA cations | unspecified | unspecified | unspecified | [49 empty] | enhanced | unspecified | unspecified | [2408 empty] | 1.714 | g/cm³ | [2583 empty] | Enhanced conductivity compared to oxygen- and nitrogen-based building blocks | experimental measurement | 0.0 | kcal/mol·fu | 300 K | 1 bar | 1D CP structure
3672 | (Me2NH2)2[Zn2L3]·2H2O·6DMF | (Me2NH2)2[Zn2L3]·2H2O·6DMF | 2017 | 10.1021/jacs.7b00705 | 2D Conductive Iron-Quinoid Magnets Ordering up to Tc = 105 K via Heterogenous Redox Chemistry | Zn(II) | unspecified | unspecified | dinuclear | unspecified | 2,5-dichloro-3,6-dihydroxo-1,4-benzoquinone (L2-) | hydroxy, chloro | planar | honeycomb | 2D | unspecified | unspecified | previously described | unspecified | unspecified | unspecified | DMF | [49 empty] | 1.5 | S/cm | two-probe dc current-voltage |  | 300 K
310 | [Fe₂(dhbq)₃]²⁻ | Fe₂(C₆H₂O₄)₃ | 2021 | 10.1021/acscentsci.1c00047 | Design Strategies for Enhanced Conductivity in Metal-Organic Frameworks | Fe |  |  |  |  | dihydroxybenzoquinone (dhbq) | hydroxy, quinone |  | 3D interpenetrated | 3D | [56 empty] | 0.16 | S/cm | unspecified |  | unspecified | [612 empty] | unspecified
538 | MOF A-NO2 | (H3O)4[Co2(L)(DMF)(NO2)12(H2O)4]·DMF | 2021 | 10.1021/acsami.1c05481 | Macrocycle-Based Metal-Organic Frameworks with NO2-Driven On/Off Switch of Conductivity | Co(II) | octahedral | distorted trigonal bipyramid | Co2O11 dinuclear cluster | unspecified | H8L (tetrakis(5-hydroxyisophthalic acid)-resorcin[4]arene) | carboxylic acid, hydroxyl | bowl-shaped | unspecified | 2D | Monoclinic | P21/m | NO2 adsorption by MOF A or MOF A-100 at 298 K and 1 bar for 20 min | NO2 adsorption at 298 K and 1 bar | 298 K | 1 bar | [50 empty] | 8.4e-4 | S/cm | AC impedance | NO2-adsorbed | 298 K | [344 empty] | 3.58 | eV | UV-vis diffuse reflectance | [265 empty] | 1 bar | [4797 empty] | room temperature |  |  |  |  | 1.435 | Å | N4-O21 bond length | 1.437 | Å | N4-O22 bond length | 112.4 | ° | O-N-O bond angle
1334 | MₓM'₃₋ₓ(HITP)₂ | MₓM'₃₋ₓ(C₁₈N₁₂H₆)₂ | 2021 | 10.1016/j.jmst.2021.11.054 | Recent advances in synthesis of two-dimensional conductive metal-organic frameworks and their electrochemical energy storage application | Co/Cu, Co/Ni, Cu/Ni mixtures | unspecified | unspecified | trinuclear cluster | unspecified | 2,3,6,7,10,11-hexaiminotriphenylene (HITP) | -NH₂ | planar triphenylene | kagome | 2D | hexagonal | P6/mmm | unspecified | unspecified | unspecified |  | unspecified | [2841 empty] | 0.024 | S cm⁻¹ |  | four-probe |  | 0.75 | S cm⁻¹ |  | four-probe | [8047 empty] | pellet | pellet | [625 empty] | Co₃(HITP)₂ | Cu₃(HITP)₂
2685 | Ni/Co-BZIFs | Not specified | 2024 | 10.1016/j.carbpol.2024.122633 | Polyvinyl alcohol/sodium alginate-based conductive hydrogels with in situ formed bimetallic zeolitic imidazolate frameworks towards soft electronics | Ni²⁺ and Co²⁺ | Not specified | Not specified | Not specified | Not specified | 2-methylimidazole (MeIM) | Imidazole | Not specified | Not specified | Not specified | Orthododecahedral spatial configuration | Not specified | In situ growth of Ni/Co-BZIFs within polyvinyl alcohol/sodium alginate dual network. PMPS hydrogel was constructed by copolymerization of Py-co-MeIM conductive network in PVA/SA dual network, crosslinked by glutaraldehyde. The PMPS hydrogel was then immersed in mixed aqueous solution of Ni(NO₃)₂ and Co(NO₃)₂ at total concentration of 0.4 M for 24 hours to produce PZPS hydrogel with in situ formed Ni/Co-BZIFs. | Hydrothermal process at 90°C for 2h, then copolymerization in ice-water bath for 12h, followed by metal ion immersion at room temperature for 24h | 90°C (initial dissolution), 0°C (copolymerization), room temperature (crosslinking and metal immersion) | Atmospheric pressure | Deionized water |  |  |  |  | 4.15 | S/m | unspecified |  | unspecified | 1.84 | S/m | unspecified |  | unspecified | [9 empty] | 1.61 | S/m | unspecified |  | unspecified | [14 empty] | 0.03 | S/m | unspecified |  | unspecified | [1349 empty] | 500 | ms |  | PZPS(10) hydrogel | [225 empty] | 630.3 | mF·cm⁻² | 3 M KOH |  |  | 227.1 | mF·cm⁻² | 3 M KOH | 0.5 mA·cm⁻² | [577 empty] | 0.0128 | kPa⁻¹ | 0-42 kPa |  |  |  | 0.0062 | kPa⁻¹ | 42-107 kPa |  |  |  | 0.0008 | kPa⁻¹ | 107-200 kPa | [213 empty] | PZPS hydrogel |  | ZPS hydrogel |  | PVA/SA@Ni/Co hydrogel | [240 empty] | 0.5 mA·cm⁻² |  |  | 159.7 | mF·cm⁻² | 3 M KOH | 0.5 mA·cm⁻² | [1683 empty] | 405.0 | kPa | [3203 empty] | PVA/SA hydrogel | [1426 empty] | PZPS₃:₁ hydrogel electrode | PZPS_Ni hydrogel electrode |  | PZPS_Co hydrogel electrode | [4929 empty] | 450 | ms | [229 empty] | PZPS(10) hydrogel | [769 empty] | 784.2 | kJ·m⁻³ | PZPS(10) hydrogel | 474.0% | 25°C | 40% RH | 474.0% | 25°C | 40% RH | 4.18 | dimensionless | PZPS(10) hydrogel | 0-350% | 60 mm·min⁻¹ | 25°C | 40% RH | PZPS(10) hydrogel | 40 mm·min⁻¹ | 25°C | 40% RH | PZPS(10) hydrogel | 40 mm·min⁻¹ | 25°C | 40% RH | PZPS(10) hydrogel | 40 mm·min⁻¹ | 25°C | 40% RH | 10% strain | 200 mm/min | PZPS(10) hydrogel | 10% strain | 200 mm/min
3677 | Co0.85Se@NC | unspecified | 2017 | 10.1016/j.nanoen.2017.08.044 | In situ coupling of Co0.85Se and N-doped carbon via one-step selenization of metal–organic frameworks as a trifunctional catalyst for overall water splitting and Zn–air batteries | Co | unspecified | unspecified | unspecified | unspecified | N-doped carbon from 2-methylimidazole | N-doped | unspecified | unspecified | unspecified | hexagonal | unspecified | One-step carbonization-selenylation of ZIF-67 | Heating ZIF-67 and Se powder at 600 °C for 3 h under H2/Ar atmosphere | 600 °C | unspecified | unspecified | [37 empty] | 55 | m²/g | [10 empty] | unspecified | S cm^-1 | unspecified | [299 empty] | 75 | mV dec^-1 | 1.0 M KOH | [519 empty] | N2 adsorption-desorption | [299 empty] | 230 | mV | 10 mA cm^-2 | 1.0 M KOH
202 | Ni/Co(HHTP)MOF | NiCo-HHTP | 2021 | 10.1016/j.foodchem.2021.129202 | Carbon cloth-supported nanorod-like conductive Ni/Co bimetal MOF: A stable and high-performance enzyme-free electrochemical sensor for determination of glucose in serum and beverage | Ni²⁺, Co²⁺ | octahedral | octahedral | bimetallic nodes | unspecified | 2,3,6,7,10,11-Hexahydroxytriphenylene (HHTP) | -OH | planar hexagonal | unspecified | 2D | unspecified | unspecified | One-step hydrothermal method with in-situ growth on carbon cloth substrate | Hydrothermal process at 85 °C for 30 min | 85 °C | ambient | DMF:H₂O = 1:3 | [49 empty] | excellent | unspecified | [103 empty] | 2-10 | nm | [40 empty] | 180.3159 | m²/g | BET N₂ adsorption | [7 empty] | 77 K | [318 empty] | 0.39 | cm³/g | BET N₂ adsorption | 77 K | [79 empty] | BET N₂ adsorption | [15 empty] | 77 K | [771 empty] | 2 | s | [194 empty] | mesoporous range | described as conductive MOF with good electrical conductivity | 3250 | μA mM⁻¹ cm⁻² | 0.5 V | 0.1 M NaOH | 0.3-412 μM | 1690 | μA mM⁻¹ cm⁻² | 0.5 V | 0.1 M NaOH | 412-2312 μM | 0.1 | μM | 0.5 V | 0.1 M NaOH | 3 | 0.5 V | 0.1 M NaOH | 0.0003-2.312 | mM | 0.5 V | 0.1 M NaOH | 1.75e-7 | mol cm⁻² | Brown-Anson model | 50 mV s⁻¹ | 0.25 cm²
3844 | Ni(pdt)2 | Not specified | 2018 | 10.1002/ijch.201800024 | Electroactive Metalorganic Frameworks | Ni(II) | Not specified | Not specified | Not specified | Not specified | pyrazine-2,3-dithiolate (pdt) | thiol | Not specified | Not specified | Not specified | Not specified | Not specified | Not specified in the provided text | Not specified | Not specified | Not specified | Not specified | [49 empty] | 1e-8 | S cm^-1 | Not specified |  | room temperature
2118 | p-DEAC4-functionalized CuO nanostructures | CuO | 2023 | 10.1007/s11696-023-03035-4 | Strategic fabrication of para diethylamine calix[4]arene-functionalized CuO nanostructures: a metal–organic framework-based sensor for quantification of antipyrine | Cu(II) | unspecified | unspecified | unspecified | unspecified | 5,11,17,23-diethylamine-25,26,27,28-hydrocalix[4]arene (p-DEAC4) | OH, C-N, C-H aromatic, bridged methylene (CH₂) | calix[4]arene | unspecified | unspecified | monoclinic | unspecified | Aqueous chemical growth method: 0.1 M CuCl₂·5H₂O and 0.1 M NaOH dissolved in deionized water, stirred at 80 rpm for 30 min. Then 0.01 M solution of p-DEAC4 was added as functionalizing agent. The mixture was covered with aluminum foil and kept in oven at 90°C for 4 h. The obtained material was washed with DI water and then calcined at 500°C for 4 h to yield pure p-DEAC4-functionalized CuO nanostructures. | Aqueous chemical growth at 90°C for 4 h followed by calcination at 500°C for 4 h | 90°C (growth), 500°C (calcination) | ambient | deionized water | [49 empty] | semiconductor | unspecified | [346 empty] | p-DEAC4-functionalized CuO nanostructures | [1206 empty] | 0.0416 | μM |  | NaOH pH 11 | [1780 empty] | antipyrine | [918 empty] | excellent | unspecified | [6117 empty] | DPV | [435 empty] | p-DEAC4-CuO/GCE | [2181 empty] | electrochemical determination of antipyrine | 1.2-1.5 eV | p-DEAC4-CuO/GCE | 0.1308 | μM | antipyrine | DPV | p-DEAC4-CuO/GCE | NaOH pH 11 | 10-190 | μM | antipyrine | DPV | p-DEAC4-CuO/GCE | NaOH pH 11
3681 | MOF-525 | unspecified | 2017 | 10.1002/advs.201700261 | Enhanced Charge Collection in MOF-525-PEDOT Nanotube Composites Enable Highly Sensitive Biosensing | Zr(IV) | unspecified | unspecified | unspecified | unspecified | meso-tetra(4-carboxyphenyl)porphyrin (TCPP) | carboxylic acid (-COOH) | porphyrin core with peripheral functional groups | unspecified | 3D | unspecified | unspecified | Solvothermal reaction of H4TCPP with zirconyl chloride octahydrate in the presence of benzoic acid in DMF at 80°C for 24 hours | Solvothermal at 80°C for 24h | 80°C |  | DMF | [37 empty] | 2690 | m²/g |  | 77K | [8 empty] | unspecified | S cm^-1 | electrochemical impedance spectroscopy | [102 empty] | 1.84 | nm | [536 empty] | density functional theory (cylindrical-pore model) | [6251 empty] | N2 | [2556 empty] | unspecified | unspecified | dopamine (DA) | cyclic voltammetry | [793 empty] | MOF-525-PEDOT NTs | 10.5 Ω | 5.0
3682 | Cu-BHT | unspecified | 2017 | 10.1021/acs.nanolett.7b02795 | Theoretical Discovery of a Superconducting Two-Dimensional Metal-Organic Framework | Cu | unspecified | unspecified | unspecified | unspecified | benzenehexathial (BHT) | thiol (-SH) | hexagonal | Kagome lattice | 2D | unspecified | D6h | unspecified | unspecified | [52 empty] | 1580 | S cm^-1 |  |  | room temperature | [99 empty] | bulk | [5992 empty] | experimental observation | 4.43 | K | single layer | first-principles | 1.16 | unspecified | single layer | first-principles | 51.8 | K | single layer | first-principles
3683 | Epoly | unspecified | 2017 | 10.1021/acs.nanolett.7b02795 | Rendering High Surface Area, Mesoporous Metal-Organic Frameworks Electronically Conductive | Zr(IV) | unspecified | unspecified | hexa-zirconium(IV)-oxo,hydroxo,aqua nodes | unspecified | polythiophene | unspecified | unspecified | unspecified | 3D | unspecified | unspecified | Electrochemical polymerization of pentaSALI | Electropolymerization of pentaSALI film in 0.1 M TBAPF6 in CH2Cl2 | [52 empty] | 1.3×10^-7 | S cm^-1 | electrochemical impedance spectroscopy | [101 empty] | thin film | [371 empty] | 0.95 | cm³/g | decane adsorption at 298 K (QCM) | [409 empty] | 75 | F/g |  | cyclic voltammetry | 1.0 V vs Ag/AgCl
3684 | cp(S-PMAT) | unspecified | 2017 | 10.1002/cssc.201700913 | Conducting Polymers Crosslinked with Sulfur as Cathode Materials for High-Rate, Ultralong-Life Lithium-Sulfur Batteries | unspecified | unspecified | unspecified | unspecified | unspecified | poly(m-aminothiophenol) (PMAT) | thiol | unspecified | unspecified | unspecified | unspecified | unspecified | Copolymerization of sulfur with poly(m-aminothiophenol) (PMAT) through inverse vulcanization at 170°C for 8 h | Inverse vulcanization at 170°C for 8 h | 170°C | [51 empty] | 1.92e-3 | S cm^-1 | two-probe method | [268 empty] | 66.9 | % | 1000 | [1609 empty] | 2C | [1539 empty] | 1240 | mAh g^-1 |  |  | 880 | mAh g^-1 |  |  | 600 | mAh g^-1 | [1001 empty] | 0.1C |  | 1C |  | 5C | [6251 empty] | 80 | wt% | XPS | [1767 empty] | 1.5 mg/cm^2
3685 | PMAT | unspecified | 2017 | 10.1002/cssc.201700913 | Conducting Polymers Crosslinked with Sulfur as Cathode Materials for High-Rate, Ultralong-Life Lithium-Sulfur Batteries | unspecified | unspecified | unspecified | unspecified | unspecified | poly(m-aminothiophenol) | thiol | unspecified | unspecified | unspecified | unspecified | unspecified | Oxidation polymerization of m-aminothiophenol in aqueous HCl solution with ammonium persulfate (APS) as initiator at 0°C | Oxidation polymerization at 0°C | 0°C |  | aqueous HCl | [49 empty] | 0.12 | S cm^-1 | two-probe method | [870 empty] | 200 | °C | TGA
3686 | MOF-525 | Zr6O4(OH)4(H4TCPP)3 | 2016 | 10.1016/j.nanoen.2016.12.019 | Metal-organic framework/sulfonated polythiophene on carbon cloth as a flexible counter electrode for dye-sensitized solar cells | Zr(IV) | octahedral | cuboctahedral | Zr6O4(OH)4 | unspecified | meso-tetra(4-carboxyphenyl)porphyrin (H4TCPP) | carboxyl | tetrahedral | ftw | 3D | cubic | Fm-3m | Four-step synthesis: (1) dissolution and sonication of benzoic acid and zirconyl chloride octahydrate in DMF; (2) heating at 80°C for 2 h; (3) addition of H4TCPP and sonication; (4) heating at 80°C for 24 h | Heating at 80°C in DMF | 80°C |  | N,N-dimethylformamide (DMF) | [37 empty] | 2620 | m²/g | [10 empty] | unspecified | S cm^-1 | unspecified | [102 empty] | 1.8 | nm | [452 empty] | unspecified | [264 empty] | Brunauer-Emmett-Teller (BET) | [331 empty] | 1.42 | Ω cm² |  | 10 mHz to 65 kHz | [67 empty] | 4.07 | mA cm^-2 | 1.2 M DMPII, 0.035 M I2, 0.1 M GuSCN, 0.5 M tBP in MPN/ACN (2:8 v/v) | [1306 empty] | electrochemical impedance spectroscopy | [2662 empty] | Tafel polarization | 8.91 | % | 100 mW cm^-2 | DSSC with MOF-525/s-PT-3 CE | 9.75 | % | 10 mW cm^-2 | DSSC with MOF-525/s-PT-3 CE | 2.03 | mA cm^-2 | cyclic voltammetry | 10 mM LiI, 1 mM I2, 0.1 M LiClO4 in ACN | 100 mV s^-1
1128 | [Fe₂(dhbq)₃]²⁻ | [Fe₂(dhbq)₃]²⁻ | 2021 |  | Electrically Conductive Metal-Organic Frameworks for Electrocatalytic Applications | Fe |  |  |  |  | dihydroxybenzoquinonate (dhbq) | OH, O |  | unspecified | unspecified | unspecified | unspecified | unspecified | unspecified | [52 empty] | 0.16 | S cm⁻¹ | unspecified