251 | NiPc-CoTAA | C44H16N24Co2Ni | 2021 | 10.1002/anie.202100717 | Conductive Metallophthalocyanine Framework Films with High Carrier Mobility as Efficient Chemiresistors | Co(II), Ni(II/0) | tetraaza[14]annulene | planar | single metal centers | unspecified | nickel octaaminophthalocyanine (NiPc[NH2]8) | -NH2 | square planar | unspecified | 2D | tetragonal | P4/mmm | Solvothermal synthesis using nickel octaaminophthalocyanine, tetramethoxypropane, and cobalt acetate tetrahydrate in DMF/triethylamine mixture solvent at 120°C for 5 days | Solvothermal process at 120°C for 5 days in DMF/Et3N (20:1 v/v) | 120°C | unspecified | DMF/triethylamine (20:1 v/v) |  |  |  |  | 8.16e-3 | S m⁻¹ | four-point probe |  | 298 K | 0.52 | S m⁻¹ | unspecified |  | unspecified | [9 empty] | 6.67e-3 | S m⁻¹ | I-V measurement |  | unspecified | [9 empty] | 186 | m² g⁻¹ | N₂ | 77 K | [13 empty] | 0.33 | eV | 293-393 K | [79 empty] | Arrhenius plot | [17 empty] | 0.9 | nm | N₂ sorption analysis | [23 empty] | pressed pellet | powder | thin film | [17 empty] | 0.86 | eV | DFT calculation | [719 empty] | 450 | °C | [161 empty] | N₂ | [683 empty] | 0.15 | cm² V⁻¹ s⁻¹ | ambient | Hall effect measurement | hole |  | 2.14e13 | cm⁻³ | ambient | Hall effect measurement | p-type | [353 empty] | iodine-doped | monolayer | a = b = 18.0195, c = 3.4815 | Å | P4/mmm | 298 K | 215 | % | 1 ppm | 298 K | 500 nm | 352 | % | 5 ppm | 298 K | 500 nm | 602 | % | 10 ppm | 298 K | 500 nm | 902 | % | 20 ppm | 298 K | 500 nm | 1292 | % | 30 ppm | 298 K | 500 nm | 1658 | % | 40 ppm | 298 K | 500 nm | 37.6 | ppm⁻¹ | 298 K | 500 nm
2087 | Ni(Ni₃·HAHATN)₂ |  | 2023 | 10.1007/s11426-022-1448-8 | Rational design and synthesis of advanced metal-organic frameworks for electrocatalytic water splitting | Ni | M·N₄ linkages |  |  | unsaturated M·N₂ coordination moiety | hexaiminohexaazatrinaphthalene (HAHATN) |  | π-conjugated structure |  | 2D | [56 empty] | 2 | S cm⁻² | unspecified | [148 empty] | 0.19 | eV | [149 empty] | 45 | mV dec⁻¹ | 0.1 M KOH | [819 empty] | 115 | mV | 10 mA cm⁻² | 0.1 M KOH | [365 empty] | DFT calculation | rotating disk electrode
2437 | Co1#@Cu-CAT | unspecified | 2024 | 10.1021/jacs.3c14036 | Large-Area Conductive MOF Ultrathin Film Controllably Integrating Dinuclear-Metal Sites and Photosensitizers to Boost Photocatalytic CO2 Reduction with H2O as an Electron Donor | Cu(II) with Co-based DMC | unspecified | unspecified | dinuclear | unspecified | 2,3,6,7,10,11-Hexahydroxytriphenylene (HHTP) with Co1# DMC | -OH | hexagonal | unspecified | 2D | unspecified | unspecified | Cu-CAT film was soaked in a DMC solution for 48 h to allow DMC incorporation into the channels, followed by washing with water, ethanol and acetonitrile, then dried at room temperature | Solution immersion at room temperature for 48 h | room temperature | ambient | DMC solution | [49 empty] | 0.10 | S/m | two-terminal device |  | room temperature | [99 empty] | film | smaller than Cu-CAT | nm | [40 empty] | smaller than Cu-CAT | m²/g |  | N2 | [6 empty] | 77 K | [401 empty] | gas adsorption | [983 empty] | Decreased due to DMC incorporation | [692 empty] | increased slightly | nm |  | film | [170 empty] | powder | [4325 empty] | AFM/SEM | [3101 empty] | powder | Decreased due to DMC incorporation | Compared to pure Cu-CAT film | 100.29 | μmol·g⁻¹·h⁻¹ | 300 W Xe lamp (>400 nm) | H2O vapor | 25°C | [Co1#@Cu-CAT]-PVK film | 133.36 | μmol·g⁻¹·h⁻¹ | 300 W Xe lamp (>400 nm) | H2O vapor | 25°C | [Co1#@Cu-CAT]-PVK film (highest yield) | 1115.92 | μmol·m⁻² | 4 h | 10-layer film device | light-enriching reactor | 90.98 | unspecified | 4 hours | 4.63 μmol Co1# DMC per g catalyst | 277.17 | unspecified | 12 hours | 4.63 μmol Co1# DMC per g catalyst
3691 | Fe3HHTP2/graphite blend |  | 2017 | 10.3390/s17102192 | Drawing Sensors with Ball-Milled Blends of Metal-Organic Frameworks and Graphite | [12 empty] | Ball milling of Fe3HHTP2 with graphite (9:1 ratio) at 30 Hz for 5 min | [41 empty] | 13 | m²/g |  | 77K | [8 empty] | 3.2e-2 | S/cm | four-point probe | [101 empty] | compressed pellet | [956 empty] | 90% MOF, 10% graphite | [5833 empty] | N2
3692 | Co3HHTP2/graphite blend |  | 2017 | 10.3390/s17102192 | Drawing Sensors with Ball-Milled Blends of Metal-Organic Frameworks and Graphite | [12 empty] | Ball milling of Co3HHTP2 with graphite (9:1 ratio) at 30 Hz for 5 min | [41 empty] | 65 | m²/g |  | 77K | [8 empty] | 9.8e-1 | S/cm | four-point probe | [101 empty] | compressed pellet | [956 empty] | 90% MOF, 10% graphite | [5833 empty] | N2
3693 | Ni3HHTP2/graphite blend |  | 2017 | 10.3390/s17102192 | Drawing Sensors with Ball-Milled Blends of Metal-Organic Frameworks and Graphite | [12 empty] | Ball milling of Ni3HHTP2 with graphite (9:1 ratio) at 30 Hz for 5 min | [41 empty] | 337 | m²/g |  | 77K | [8 empty] | 3.8e-2 | S/cm | four-point probe | [101 empty] | compressed pellet | [956 empty] | 90% MOF, 10% graphite | [5833 empty] | N2
3694 | Cu3HHTP2/graphite blend |  | 2017 | 10.3390/s17102192 | Drawing Sensors with Ball-Milled Blends of Metal-Organic Frameworks and Graphite | [12 empty] | Ball milling of Cu3HHTP2 with graphite (9:1 ratio) at 30 Hz for 5 min | [41 empty] | 13 | m²/g |  | 77K | [8 empty] | 2.8e-1 | S/cm | four-point probe | [101 empty] | compressed pellet | [956 empty] | 90% MOF, 10% graphite | [5833 empty] | N2
3836 | PEDOT:PSS@HKUST-1 (PPH-1) | PEDOT:PSS@[Cu3(BTC)2]n | 2018 | 10.1016/j.cej.2018.06.047 | Highly conductive PEDOT:PSS threaded HKUST-1 thin films | Cu(II) | unspecified | unspecified | unspecified | unspecified | benzene-1,3,5-tricarboxylate (BTC) | carboxylate | unspecified | unspecified | 3D | unspecified | unspecified | PEDOT:PSS/CHNs composite thin film with 10 wt% PEDOT:PSS was immersed in H3BTC ethanol–water solution at room temperature for 1h | Room temperature synthesis with 1h reaction time | room temperature |  | ethanol–water (vol:vol=1:1) |  |  |  |  | 0.06753 | S cm-1 | two-probe method |  |  | 0.06897 | S cm-1 | four-point probe method | [184 empty] | 691.5 | m²/g | [8 empty] | 77 K | [730 empty] | 26.456 | F g-1 | 0.1 A g-1 | [650 empty] | 1M Na2SO4 | [5355 empty] | 0.2656 | cm³/g | u | n | s | p | e | c | i | f | i | e | d
3837 | PEDOT:PSS@HKUST-1 (PPH-2) | PEDOT:PSS@[Cu3(BTC)2]n | 2018 | 10.1016/j.cej.2018.06.047 | Highly conductive PEDOT:PSS threaded HKUST-1 thin films | Cu(II) | unspecified | unspecified | unspecified | unspecified | benzene-1,3,5-tricarboxylate (BTC) | carboxylate | unspecified | unspecified | 3D | unspecified | unspecified | PEDOT:PSS/CHNs composite thin film with 20 wt% PEDOT:PSS was immersed in H3BTC ethanol–water solution at room temperature for 1h | Room temperature synthesis with 1h reaction time | room temperature |  | ethanol–water (vol:vol=1:1) |  |  |  |  | 5.528 | S cm-1 | two-probe method |  |  | 5.617 | S cm-1 | four-point probe method | [184 empty] | 547.5 | m²/g | [8 empty] | 77 K | [486 empty] | 39.943 | F g-1 | 0.1 A g-1 | 1M Na2SO4 |  |  | 33.829 | F g-1 | 0.2 A g-1 | 1M Na2SO4 | [665 empty] | 32.471 | F g-1 |  | 1M Na2SO4 |  | 31.029 | F g-1 | 1 A g-1 | 1M Na2SO4 | [1220 empty] | 0.5 A g-1 | [1331 empty] | 28.686 | F g-1 | 2 A g-1 | 1M Na2SO4 | [3013 empty] | 0.2035 | cm³/g | u | n | s | p | e | c | i | f | i | e | d
3838 | PEDOT:PSS@HKUST-1 (PPH-3) | PEDOT:PSS@[Cu3(BTC)2]n | 2018 | 10.1016/j.cej.2018.06.047 | Highly conductive PEDOT:PSS threaded HKUST-1 thin films | Cu(II) | unspecified | unspecified | unspecified | unspecified | benzene-1,3,5-tricarboxylate (BTC) | carboxylate | unspecified | unspecified | 3D | unspecified | unspecified | PEDOT:PSS/CHNs composite thin film with 30 wt% PEDOT:PSS was immersed in H3BTC ethanol–water solution at room temperature for 1h | Room temperature synthesis with 1h reaction time | room temperature |  | ethanol–water (vol:vol=1:1) |  |  |  |  | 13.68 | S cm-1 | two-probe method |  |  | 13.78 | S cm-1 | four-point probe method | [184 empty] | 398.4 | m²/g | [8 empty] | 77 K | [730 empty] | 29.895 | F g-1 | 0.1 A g-1 | [650 empty] | 1M Na2SO4 | [5355 empty] | 0.1779 | cm³/g | u | n | s | p | e | c | i | f | i | e | d
740 | Pillared Cu-THQ (with 4,4'-bipyridyl) | Cu(THQ)(bipy) | 2022 | 10.1038/s42004-022-00648-w | Post-synthetic pillaring enhances metal–organic framework capacitance | Cu(II) | octahedral | octahedral | unspecified | unspecified | tetrahydroxy-1,4-benzoquinone (THQ) and 4,4'-bipyridyl | hydroxyl, quinone, pyridyl | planar (THQ) and linear (bipyridyl) | unspecified | 3D | unspecified | unspecified | Post-synthetic pillar insertion into 2D Cu-THQ MOF using 4,4'-bipyridyl ligands | Postsynthetic modification of pre-formed 2D MOF | [52 empty] | decreased compared to 2D counterpart | unspecified | [261 empty] | 66.1 | F g⁻¹ | [83 empty] | pillared 3D structure | [1145 empty] | increased | unspecified | [1784 empty] | compared to pristine 2D MOF | [2862 empty] | 10 mV s⁻¹ | [27 empty] | increased | unspecified | [1273 empty] | pillared 3D MOF | after pillaring | compared to pristine 2D MOF | pillared 3D structure | enhanced ion accessibility to framework pores
3699 | C-Co-N | unspecified | 2017 | 10.1016/j.jpowsour.2017.07.065 | Three-dimensional hierarchical C-Co-N/Se derived from metal-organic framework as superior cathode for Li-Se batteries | Co | unspecified | unspecified | nanoparticles | unspecified | N-doped carbon | pyridinic, pyrrolic, quaternary nitrogen | graphitic | unspecified | 3D | unspecified | unspecified | ZIF-67 polyhedrons were annealed in N2 flow at 900°C for 5h (heating rate 10°C/min) to obtain carbonized ZIF-67 (ZIF-Co). Then treated in 2M HCl for 12h to partially remove Co particles and obtain C-Co-N. | Carbonization at 900°C followed by acid treatment | 900°C | [51 empty] | high | unspecified | unspecified | [144 empty] | 282.6 | m²/g | BET | [1643 empty] | 1.45 | wt% | ICP-AES
1272 | PMDI@Cu₃(BTC)₂ | Cu₃(C₉H₃O₆)₂·(C₁₀H₄N₂O₄) | 2020 | 10.1002/sstr.202000095 | Electronic Doping of Metal-Organic Frameworks for High-Performance Flexible Micro-Supercapacitors | Cu(II) | unspecified | unspecified | paddle-wheel | yes | 1,3,5-benzenetricarboxylic acid (H₃BTC) and pyromellitic diimide (PMDI) | carboxylic acid, imide | trigonal planar, planar | tbo | 3D | cubic | Fm-3m | Doping of Cu₃(BTC)₂ thin film by immersion in PMDI/DMF solution (4 mg mL⁻¹) for 7 days | Immersion in PMDI solution for 7 days | room temperature |  | DMF | [49 empty] | 0.136 | mS m⁻¹ | van der Pauw method |  | 298 K | [87 empty] | pressed pellet | [54 empty] | 650 | m² g⁻¹ | BET | [117 empty] | 69.2 | mF cm⁻² | [1553 empty] | -6.35 | eV | CV measurement | -4.26 | eV | CV measurement | [9299 empty] | 12.5 | wt% | TGA | 5 mV s⁻¹ | asymmetric MSC with AC anode
3701 | Co@MC |  | 2017 | 10.1021/acsami.6b11958 | Ultrafine Co-based Nanoparticle@Mesoporous Carbon Nanospheres toward High-Performance Supercapacitors | Co |  |  |  |  | polydopamine (PDA) | catechol and amine |  | unspecified | 3D |  |  | The as-prepared CAM@PDA nanospheres were mixed with an ethanol solution of Co(NO3)2 with a predetermined ratio. Co2+ ions were adsorbed into the CAM@PDA nanospheres by the slow evaporation of ethanol at room temperature. After being pyrolyzed under argon at 650 °C for 2 h, Co2+ ions then evolved into metallic Co NPs which were well-dispersed within MC frameworks. | Pyrolysis under Ar at 650 °C for 2 h | 650 °C | unspecified | ethanol | [49 empty] | 0.810 | Ω | EIS |  | unspecified | [86 empty] | unspecified | [13 empty] | 11.5 | nm | [81 empty] | 275 | m² g−1 |  | unspecified | [284 empty] | 0.77 | cm³ g−1 | BET | unspecified | [79 empty] | BET | [15 empty] | unspecified | [312 empty] | 214 | F g−1 | 2 A g−1 | [650 empty] | 2 M KOH | [6219 empty] | BET | unspecified
3702 | Co3O4@MC |  | 2017 | 10.1021/acsami.6b11958 | Ultrafine Co-based Nanoparticle@Mesoporous Carbon Nanospheres toward High-Performance Supercapacitors | Co |  |  |  |  | polydopamine (PDA) | catechol and amine |  | unspecified | 3D |  |  | The as-prepared Co-SiO2@MC nanospheres were annealed at 250 °C under air for 48 h to fully convert metallic Co NPs into Co3O4 NPs. | Annealing under air at 250 °C for 48 h | 250 °C | unspecified | unspecified | [49 empty] | 0.868 | Ω | EIS |  | unspecified | [86 empty] | unspecified | [13 empty] | 11.1 | nm | [81 empty] | 196 | m² g−1 |  | unspecified | [284 empty] | 0.37 | cm³ g−1 | BET | unspecified | [79 empty] | BET | [15 empty] | unspecified | [312 empty] | 131 | F g−1 | 2 A g−1 | [650 empty] | 2 M KOH | [6219 empty] | BET | unspecified
3703 | CoS2@MC |  | 2017 | 10.1021/acsami.6b11958 | Ultrafine Co-based Nanoparticle@Mesoporous Carbon Nanospheres toward High-Performance Supercapacitors | Co |  |  |  |  | polydopamine (PDA) | catechol and amine |  | unspecified | 3D |  |  | The sulfidation was performed by the hydrothermal treatment of Co-SiO2@MC with thiourea at 150 °C for 10 h. | Hydrothermal treatment at 150 °C for 10 h | 150 °C | unspecified | water | [49 empty] | 0.736 | Ω | EIS |  | unspecified | [86 empty] | unspecified | [13 empty] | 11.3 | nm | [81 empty] | 208 | m² g−1 |  | unspecified | [284 empty] | 0.41 | cm³ g−1 | BET | unspecified | [79 empty] | BET | [15 empty] | unspecified | [312 empty] | 513 | F g−1 | 2 A g−1 | [650 empty] | 2 M KOH | [6219 empty] | BET | unspecified
3704 | PEDOT-MOF composite | unspecified | 2016 | 10.1039/c6mh00230g | Functional conductive nanomaterials via polymerisation in nano-channels: PEDOT in a MOF | Zn(II) | unspecified | unspecified | paddle-wheel | unspecified | 1,4-naphthalenedicarboxylate (1,4-ndc), 1,4-diazabicyclo[2.2.2]octane (dabco), poly(3,4-ethylenedioxythiophene) (PEDOT) | carboxylic acid, amine, thiophene | unspecified | unspecified | 3D | unspecified | unspecified | MOFndc was soaked in EDOT monomer for 4 hours, treated at 100°C to remove excess EDOT, then immersed in FeCl3 (aq) oxidant solution (pH ~2) for 15 hours to polymerize EDOT within the MOF pores. The composite was rinsed with methanol to remove unreacted monomer and oxidant. | Chemical polymerization at room temperature for 15 h | room temperature | ambient | aqueous FeCl3 | [49 empty] | semiconducting | unspecified | I-V curve | [2223 empty] | 0.1-0.6 | GPa | nanoindentation | [12486 empty] | ±2 V | 470 | nm | CL spectroscopy | 30 kV
3705 | nano-PEDOT | unspecified | 2016 | 10.1039/c6mh00230g | Functional conductive nanomaterials via polymerisation in nano-channels: PEDOT in a MOF | none | unspecified | unspecified | unspecified | unspecified | poly(3,4-ethylenedioxythiophene) (PEDOT) | thiophene | unspecified | unspecified | unspecified | unspecified | unspecified | The PEDOT-MOF composite was treated with pH ~2 HCl (aq) for 1 day, then pH ~4 HCl (aq) for another day to remove Zn paddle-wheel units and dabco, followed by water rinse and pH ~12 NaOH (aq) treatment for >1 day to completely remove the MOF framework, leaving behind nano-structured PEDOT. | Sequential acid-base treatment | room temperature | ambient | HCl (aq) and NaOH (aq) | [49 empty] | enhanced | unspecified | I-V curve | [2223 empty] | 0.50 | GPa | nanoindentation |  |  |  | 40 | nm | [1046 empty] | vs PEDOT-MOF composite | [3719 empty] | TEM
3706 | ZIF-7 | Zn(bIM)2 | 2017 | 10.1021/acsami.7b13924 | Switchable Conductive MOF-Nanocarbon Composite Coatings as Threshold Sensing Architectures | Zn(II) | tetrahedral |  |  |  | benzimidazolate (bIM) |  |  | unspecified | 3D |  |  | Electrochemical deposition by holding two metal foil electrodes in a heated, de-aerated electrolyte solution containing linker under a fixed potential difference of 2.5 V for a set time. | Electrochemical deposition at 55°C for 120 min | 55°C | unspecified | 100% DMF | [49 empty] | 4.5-9.0 | × 10^-10 S cm^-1 | electrochemical impedance spectroscopy | [1153 empty] | 18600 | Ω | [1378 empty] | electrochemical impedance spectroscopy | 4.82 | eV | 5.61 | eV | hybrid DFT | hybrid DFT
3707 | ZIF-8 | Zn(mIM)2 | 2017 | 10.1021/acsami.7b13924 | Switchable Conductive MOF-Nanocarbon Composite Coatings as Threshold Sensing Architectures | Zn(II) | tetrahedral |  |  |  | 2-methylimidazolate (mIM) |  |  | unspecified | 3D |  |  | Electrochemical deposition by holding two metal foil electrodes in a heated, de-aerated electrolyte solution containing linker under a fixed potential difference of 2.5 V for a set time. | Electrochemical deposition at 55°C for 60 min | 55°C | unspecified | 100% water | [49 empty] | 1.3-2.6 | × 10^-9 S cm^-1 | electrochemical impedance spectroscopy | [1153 empty] | 6310 | Ω | [1378 empty] | electrochemical impedance spectroscopy | 5.29 | eV | 5.73 | eV | hybrid DFT | hybrid DFT
3708 | ZIF-9 | Co(bIM)2 | 2017 | 10.1021/acsami.7b13924 | Switchable Conductive MOF-Nanocarbon Composite Coatings as Threshold Sensing Architectures | Co(II) | tetrahedral |  |  |  | benzimidazolate (bIM) |  |  | unspecified | 3D |  |  | Electrochemical deposition by holding two metal foil electrodes in a heated, de-aerated electrolyte solution containing linker under a fixed potential difference of 2.5 V for a set time. | Electrochemical deposition at 100°C for 210 min | 100°C | unspecified | 75% DMF / 25% water | [49 empty] | 3.6-7.3 | × 10^-7 S cm^-1 | electrochemical impedance spectroscopy | [1153 empty] | 23 | Ω | [1378 empty] | electrochemical impedance spectroscopy | 3.01 | eV | 5.21 | eV | hybrid DFT | hybrid DFT
3709 | ZIF-67 | Co(mIM)2 | 2017 | 10.1021/acsami.7b13924 | Switchable Conductive MOF-Nanocarbon Composite Coatings as Threshold Sensing Architectures | Co(II) | tetrahedral |  |  |  | 2-methylimidazolate (mIM) |  |  | unspecified | 3D |  |  | Electrochemical deposition by holding two metal foil electrodes in a heated, de-aerated electrolyte solution containing linker under a fixed potential difference of 2.5 V for a set time. | Electrochemical deposition at 100°C for 300 min | 100°C | unspecified | 75% DMF / 25% water | [49 empty] | 0.6-1.2 | × 10^-6 S cm^-1 | electrochemical impedance spectroscopy | [1153 empty] | 14 | Ω | [1378 empty] | electrochemical impedance spectroscopy | 4.25 | eV | 5.62 | eV | hybrid DFT | hybrid DFT
3710 | TCNQ@Co-MOF-74 | Co2(dobdc) with TCNQ | 2017 | 10.1038/s41598-017-02618-y | Doping of metal–organic frameworks towards resistive sensing | Co(II) | square pyramidal |  |  |  | 2,5-dihydroxyterephthalic acid (dhtp) and tetracyanoquinodimethane (TCNQ) |  |  | unspecified | 3D | hexagonal |  | Co-MOF-74 materials were immersed in a saturated toluene solution of tetracyanoquinodimethane (TCNQ). The solvent was exchanged several times before the sample were washed with toluene after one or several days of immersion. | Immersion in toluene solution of TCNQ | room temperature | unspecified | toluene | [49 empty] | 0.6-1.2 | × 10^-6 S cm^-1 | electrochemical impedance spectroscopy |  |  | 0.24 | eV | [80 empty] | transport measurements | [1731 empty] | 1.5 | eV | optical absorption spectroscopy | 660 | nm | optical absorption spectroscopy
3711 | HTT-Pb | C36H25O8Pb6S12 | 2017 | 10.1039/C7TA02069D | A semiconducting gyroidal metal-sulfur framework for chemiresistive sensing | Pb(II) | square pyramidal | squashed trigonal pyramid | Pb3(μ3-O) core |  | 2,3,6,7,10,11-triphenylene hexathiol (HTT) | thiol | triphenylene core | srs | 3D | cubic | Pa3 | Solvothermal reaction of 2,3,6,7,10,11-hexakis(butyrylthio)triphenylene (HBuTT), Pb(OAc)2 and NaOH in a mixed solvent of ethylenediamine (EDA) and methanol at 95 °C for 48 h, yielding light-orange crystals of HTT-Pb. | Solvothermal at 95 °C for 48 h | 95 °C | unspecified | ethylenediamine/methanol | [49 empty] | 1.1e-6 | S cm^-1 | two-probe |  | room temperature | 0.396 | eV | [80 empty] | variable-temperature conductivity | [16 empty] | pressed pellet | [46 empty] | 1.7 | eV | [1340 empty] | diffuse reflectance | 6.94 | Å | single-crystal X-ray diffraction | 2.301 | Å | single-crystal X-ray diffraction | 2.666, 2.714 | Å | single-crystal X-ray diffraction | 4 orders of magnitude increase |  | 90% | 25 °C | chemiresistive sensing
3712 | Zr-PorMOF/MPC-2 | unspecified | 2017 | 10.1016/j.electacta.2017.06.176 | Porphyrinic metal-organic framework/macroporous carbon composites for electrocatalytic applications | [12 empty] | One-step solvothermal reaction with 48 mg MPC added before the reaction. All other steps same as Zr-PorMOF synthesis. | Solvothermal process at 120°C for 48 h | 120°C | unspecified | DMF | [49 empty] | 232.5 | Ω | EIS | [185 empty] | 118.58 | m²/g | [286 empty] | 0.11 | cm³/g | BET | [394 empty] | 210-650 | °C | TGA | [6885 empty] | BET | 0.18 | μM | 66 | μA mM⁻¹ | 0.5-137 μM | 16 | μA mM⁻¹ | 137-3587 μM | 3
3713 | MoO3-CNF | unspecified | 2017 | 10.1016/j.mtener.2017.08.004 | Membranes of carbon nanofibers with embedded MoO3 nanoparticles showing superior cycling performance for all-solid-state flexible supercapacitors | Mo | unspecified | unspecified | nanoparticles | unspecified | carbon nanofibers | carbonyl, hydroxyl, epoxide, carboxylic | unspecified | unspecified | 3D | orthorhombic | unspecified | MoO3-CNF membranes were prepared via electrospinning of a solution containing hexaammonium heptamolybdate tetrahydrate and polyacrylonitrile in DMF, followed by calcination at 250 °C in air for 2 h and carbonization at 700 °C in Ar for 2 h. | Electrospinning followed by calcination and carbonization | 250 °C (calcination), 700 °C (carbonization) | unspecified | DMF | [49 empty] | 0.89 | S cm^-1 | four probe setup |  | unspecified | [107 empty] | 5-10 | nm | [116 empty] | 140 | μm | [156 empty] | unspecified | [255 empty] | 544.2 | mF cm^-2 | 1 mA cm^-2 | 2 M KOH |  |  | 499.1 | mF cm^-2 | 5 mA cm^-2 | 2 M KOH | [665 empty] | 460.6 | mF cm^-2 |  | 2 M KOH |  | 287.9 | mF cm^-2 | 50 mA cm^-2 | 2 M KOH | [166 empty] | 0.32 | nm | TEM | [735 empty] | 200 | nm | [314 empty] | 10 mA cm^-2 | [742 empty] | TEM | [3708 empty] | SEM/TEM | 62.7 | % | TGA
2051 | [Fe2(BDDTC)2(OH)]·5DMF | Fe2C16H9S8O·5C3H7NO | 2024 | 10.1021/acs.inorgchem.3c02471 | Benzene-1,4-Di(dithiocarboxylate) Linker-Based Coordination Polymers of Mn2+, Zn2+, and Mixed-Valence Fe2+/3+ | Fe(II)/Fe(III) mixed valence | mixed | multinuclear clusters | multinuclear | possibly | benzene-1,4-di(dithiocarboxylate) (BDDTC2-) | dithiocarboxylate | linear | unspecified | 3D | unspecified | unspecified | Solvothermal reaction of Fe(OTf)2 and Na2BDDTC in DMF with 300 μL H2O at 60 °C for 24 hours | Solvothermal process at 60 °C for 24 h with H2O | 60 °C |  | DMF with H2O |  |  |  |  | 2e-5 | S cm⁻¹ | two-probe |  | room temperature | 5e-3 | S cm⁻¹ | van der Pauw |  | room temperature | [23 empty] | 237 | m² g⁻¹ |  | 77 K | [577 empty] | pressed pellet | pressed pellet | [1477 empty] | 8.1 | μB per formula unit | room temperature | [6071 empty] | 180 | °C | synthetic air | 10 °C min⁻¹ | N2 | 3.16 | Å | EXAFS analysis | δ = 0.09, ΔEQ = 1.27 | mm s⁻¹ | 77 K | Fe site 1 | δ = 0.70, ΔEQ = 1.14 | mm s⁻¹ | 77 K | Fe site 2 | g1 = 2.32, g2 = 1.99, g3 = 1.86 |  | 293 K | 9.267 GHz
3715 | [Cu(2,2'-bipy)2I]2n(Pb2I6)·nDMF·nH2O (1) | C20H20CuI3N4O2Pb2 | 2017 | 10.1016/j.jcou.2016.12.012 | Constructing semiconductive crystalline microporous materials by Coulomb interactions | Pb(II), Cu(I) | Not specified | Not specified | Not specified | Not specified | 2,2'-bipyridine (2,2'-bipy) | Not specified | Not specified | Not specified | 1D | Triclinic | P-1 | A mixture of PbI2, CuCl2·2H2O, 2,2'-Bipy, DMF, and concentrated HI was heated at 150°C for 2 days in a sealed 25-mL Teflon-lined stainless steel vessel. Upon cooling at 2.5°C h-1 to room temperature, dark green sheet crystals of 1 were obtained. | Solvothermal synthesis at 150°C for 2 days | 150°C | Not specified | DMF, HI |  |  |  |  | 2.50e-10 | S cm-1 | two-terminal-probe direct current method |  | 293K | 6.10e-7 | S cm-1 | two-terminal-probe direct current method |  | 353K | 0.97 | eV | u | n | s | p | e | c | i | f | i | e | d | 2.25 | eV | u | n | s | p | e | c | i | f | i | e | d
3716 | (H2EDAB)2n(Pb2I6)n (2) | C20H30N2Pb2I6 | 2017 | 10.1016/j.jcou.2016.12.012 | Constructing semiconductive crystalline microporous materials by Coulomb interactions | Pb(II) | Not specified | Not specified | Not specified | Not specified | H2EDAB (Et2HNC6H4C6H4NHEt2) | Not specified | Not specified | Not specified | 1D | Tetragonal | P-421c | A mixture of PbI2, azobenzene, ethanol and concentrated HI was heated at 180°C for 1.5 days in a sealed 25-mL Teflon-lined stainless steel vessel. Upon cooling at 5°C h-1 to room temperature, yellow prismatical crystals of 2 were obtained. | Solvothermal synthesis at 180°C for 1.5 days | 180°C | Not specified | ethanol, HI |  |  |  |  | 1.30e-10 | S cm-1 | two-terminal-probe direct current method |  | 293K | 1.61e-7 | S cm-1 | two-terminal-probe direct current method |  | 423K | [4626 empty] | 2.73 | eV | [10845 empty] | 1307 | cm3 mol-1 | 273K | 1 atm |  | 481 | cm3 mol-1 | 298K | 1 atm | u | n | s | p | e | c | i | f | i | e | d | 42 | mg g-1 | 298K | 0.2 P/P0 | 46 | mg g-1 | 298K | 0.2 P/P0 | 5 | orders of magnitude resistance change | s | a | t | u | r | a | t | e | d |  | v | a | p | o | r |  | a | t |  | r | o | o | m |  | t | e | m | p | e | r | a | t | u | r | e | 4 | orders of magnitude resistance change | s | a | t | u | r | a | t | e | d |  | v | a | p | o | r |  | a | t |  | r | o | o | m |  | t | e | m | p | e | r | a | t | u | r | e
3717 | 1 | [Cd2.5(NO3)5(TPDAP)3(DMF)3(H2O)7.4] | 2017 | 10.1021/acs.inorgchem.7b01165 | Structural Investigation of Chemiresistive Sensing Mechanism in Redox-Active Porous Coordination Network | Cd(II) | unspecified | unspecified | unspecified | No | 2,5,8-tri(4-pyridyl)1,3-diazaphenalene (TPDAP) | pyridyl | unspecified | unspecified | 3D | orthorhombic | Cmma | Single crystals of 1 were crystallized at 90 °C on a hot plate under air from the solution of TPDAP (7.16 mg, 0.018 mmol), Cd(NO3)2·4H2O (13.8 mg, 0.045 mmol), and DMF (1 ml) in a sealed 8 ml vial for 2 h. | Solvothermal growth at 90 °C for 2 h | 90 °C |  | DMF | [49 empty] | 1.80e-8 | S cm^-1 | silver paste electrode |  | 23 ± 1 °C | [86 empty] | 72% RH | 23.4 | % | 18.33 Å × 8.25 Å
3718 | 2 | [Cd1.5(NO3)2.77(TPDAP)0.77(TPDAP-)0.23(DMF)2(H2O)] | 2017 | 10.1021/acs.inorgchem.7b01165 | Structural Investigation of Chemiresistive Sensing Mechanism in Redox-Active Porous Coordination Network | Cd(II) | unspecified | unspecified | unspecified | No | 2,5,8-tri(4-pyridyl)1,3-diazaphenalene (TPDAP) | pyridyl | unspecified | unspecified | 2D | monoclinic | C2/c | Single crystals of 2 were crystallized at 90 °C on a hot plate under air from the solution of TPDAP (7.16 mg, 0.018 mmol), Cd(NO3)2·4H2O (13.8 mg, 0.045 mmol), and DMF (1 ml) in an open 8 ml vial for 30 min. | Solvothermal growth at 90 °C for 30 min | 90 °C |  | DMF | [49 empty] | 1.05e-7 | S cm^-1 | silver paste electrode |  | 23 ± 1 °C | [86 empty] | 72% RH | 12.6 | % | 7.01 Å × 7.04 Å
3843 | Ni(isq)2 | Not specified | 2018 | 10.1002/ijch.201800024 | Electroactive Metalorganic Frameworks | Ni(II) | square planar | square planar | single metal center | No | o-diiminobenzosemiquinonate (isq) | None | linear | Not specified | 2D | Not specified | Not specified | Not specified in the provided text | Not specified | Not specified | Not specified | Not specified | [49 empty] | Not specified | S cm^-1 | Not specified |  | Not specified
2055 | [Fe2(BDDTC)2(OH)]·5DMF | Fe2C16H9S8O·5C3H7NO | 2024 | 10.1021/acs.inorgchem.3c02471 | Benzene-1,4-Di(dithiocarboxylate) Linker-Based Coordination Polymers of Mn2+, Zn2+, and Mixed-Valence Fe2+/3+ | Fe(II)/Fe(III) mixed valence | mixed | multinuclear clusters | multinuclear | possibly | benzene-1,4-di(dithiocarboxylate) (BDDTC2-) | dithiocarboxylate | linear | unspecified | 3D | unspecified | unspecified | Solvothermal reaction of Fe(OTf)2 and Na2BDDTC in DMF with 300 μL H2O at 60 °C for 24 hours | Solvothermal process at 60 °C for 24 h with H2O | 60 °C |  | DMF with H2O |  |  |  |  | 2e-5 | S cm⁻¹ | two-probe |  | room temperature | 5e-3 | S cm⁻¹ | van der Pauw |  | room temperature | [23 empty] | 237 | m² g⁻¹ |  | 77 K | [577 empty] | pressed pellet | pressed pellet | [1477 empty] | 8.1 | μB per formula unit | room temperature | [6071 empty] | 180 | °C | synthetic air | 10 °C min⁻¹ | N2 | 3.16 | Å | EXAFS analysis | δ = 0.09, ΔEQ = 1.27 | mm s⁻¹ | 77 K | Fe site 1 | δ = 0.70, ΔEQ = 1.14 | mm s⁻¹ | 77 K | Fe site 2 | g1 = 2.32, g2 = 1.99, g3 = 1.86 |  | 293 K | 9.267 GHz
3721 | Cr-BTC | Cr(C9H3O6) | 2017 | 10.1021/acsomega.7b00931 | Giant Enhancement of Carrier Mobility in Bimetallic Coordination Polymers | Cr(III) | unspecified | unspecified | unspecified | unspecified | 1,3,5-benzenetricarboxylic acid (BTC) | carboxylate | planar | unspecified | unspecified | unspecified | unspecified | Cr-BTC gel was prepared by dissolving chromium nitrate and BTC in ethanol and mixing with sonication, then kept at 80°C for 4h. | gelation in ethanol with sonication, heated at 80°C for 4h | 80°C | unspecified | ethanol | [49 empty] | 1e-7 | S cm^-1 | four-probe technique |  | room temperature | [99 empty] | pressed pellets | [565 empty] | 3.8 | eV | [14 empty] | Tauc plot (UV-vis absorption) | unspecified
882 | [Fe{HC(pz)3}2](TCNQ)3 | C48H24FeN18 | 2021 | 10.1016/j.ccr.2021.213665 | Spin crossover and valence tautomerism conductors | Fe(II) | octahedral | octahedral | mononuclear | [8 empty] | Mixing solution of [Fe{HC(pz)3}2]I2·H2O into boiling solution of TCNQ in MeCN | Solution mixing in boiling MeCN | boiling |  | MeCN | [1723 empty] | 0.015 | S cm⁻¹ | [27 empty] | unspecified | [305 empty] | room temperature | [6174 empty] | 170 | meV | [521 empty] | unspecified
247 | [Fe(tri)₂(BF₄)x] | [Fe(C₂H₂N₃)₂(BF₄)x] | 2020 | 10.1039/C9CS00594C | Electrical conductivity and magnetic bistability in metal–organic frameworks and coordination polymers: charge transport and spin crossover at the nanoscale | Fe(II/III) | octahedral | octahedral | mononuclear | no | 1,2,3-triazolate (C₂H₂N₃) | triazole | planar | unspecified | 3D | unspecified | unspecified | Solvothermal synthesis | Solvothermal synthesis | unspecified |  | unspecified | [49 empty] | increased by 8 orders of magnitude | S cm⁻¹ | unspecified | after O₂ exposure | [2079 empty] | O₂
881 | [Fe(tpma)(xbim)](ClO4)(TCNQ)1.5·DMF | C54H42ClFeN9O6 | 2021 | 10.1016/j.ccr.2021.213665 | Spin crossover and valence tautomerism conductors | Fe(II) | octahedral | octahedral | mononuclear | [8 empty] | Mixing solution of SCO complex with mixed solution of TCNQ and (Bu4N)TCNQ followed by vapor diffusion | Solution mixing and vapor diffusion |  |  | DMF | [1723 empty] | 0.2 | S cm⁻¹ | [27 empty] | unspecified | [305 empty] | room temperature | [6691 empty] | 110 | meV | unspecified | 10 | meV | unspecified
3369 | Ni(HIB)2 | Ni(HIB)2 | 2025 | 10.1021/acsnano.4c14989 | Conductive Metal-Organic Frameworks and Their Electrocatalysis Applications | Ni | unspecified | unspecified | unspecified | unspecified | hexaiminobenzene (HIB) | imine | unspecified | unspecified | unspecified | unspecified | unspecified | unspecified | unspecified | unspecified | unspecified | unspecified | [49 empty] | 800 | S/m | Van der Pauw method | [693 empty] | unspecified
3478 | Ni(HHTQ)₂ | Ni(HHTQ)₂ | 2025 | 10.11862/CJIC.20240388 | Research progress of conductive metal-organic frameworks | Ni | unspecified | unspecified | unspecified | unspecified | hexahydroxytriquinozaline (HHTQ) | -OH | planar | unspecified | unspecified | unspecified | unspecified | unspecified | unspecified | unspecified | unspecified | unspecified | [49 empty] | 2.27e-5 | S·cm⁻¹ | two-point probe |  | unspecified | [99 empty] | pellet | [42 empty] | 1114 | m²·g⁻¹ | [8 empty] | unspecified | [3209 empty] | BET
2439 | Co1#@Cu-CAT | unspecified | 2024 | 10.1021/jacs.3c14036 | Large-Area Conductive MOF Ultrathin Film Controllably Integrating Dinuclear-Metal Sites and Photosensitizers to Boost Photocatalytic CO2 Reduction with H2O as an Electron Donor | Cu(II) with Co-based DMC | unspecified | unspecified | dinuclear | unspecified | 2,3,6,7,10,11-Hexahydroxytriphenylene (HHTP) with Co1# DMC | -OH | hexagonal | unspecified | 2D | unspecified | unspecified | Cu-CAT film was soaked in a DMC solution for 48 h to allow DMC incorporation into the channels, followed by washing with water, ethanol and acetonitrile, then dried at room temperature | Solution immersion at room temperature for 48 h | room temperature | ambient | DMC solution | [49 empty] | 0.10 | S/m | two-terminal device |  | room temperature | [99 empty] | film | smaller than Cu-CAT | nm | [40 empty] | smaller than Cu-CAT | m²/g |  | N2 | [6 empty] | 77 K | [401 empty] | gas adsorption | [983 empty] | Decreased due to DMC incorporation | [692 empty] | increased slightly | nm |  | film | [170 empty] | powder | [4325 empty] | AFM/SEM | [3101 empty] | powder | Decreased due to DMC incorporation | Compared to pure Cu-CAT film | 100.29 | μmol·g⁻¹·h⁻¹ | 300 W Xe lamp (>400 nm) | H2O vapor | 25°C | [Co1#@Cu-CAT]-PVK film | 133.36 | μmol·g⁻¹·h⁻¹ | 300 W Xe lamp (>400 nm) | H2O vapor | 25°C | [Co1#@Cu-CAT]-PVK film (highest yield) | 1115.92 | μmol·m⁻² | 4 h | 10-layer film device | light-enriching reactor | 90.98 | unspecified | 4 hours | 4.63 μmol Co1# DMC per g catalyst | 277.17 | unspecified | 12 hours | 4.63 μmol Co1# DMC per g catalyst
3223 | c-MOF | Cu₃(HHTP)₂ | 2025 | 10.1016/j.snb.2025.137381 | Room temperature NH₃ detection in agricultural greenhouses using SnS₂/MoS₂@c-MOF sensors: Experimental and theoretical analysis | Cu(II) | unspecified | unspecified | unspecified | present | 2,3,6,7,10,11-hexahydroxytriphenylene (HHTP) | -OH | planar | unspecified | 2D | unspecified | unspecified | In situ synthesis: HHTP and copper acetate monohydrate dissolved in methanol, mixed and stirred at 400 rpm for 5 minutes, then allowed to stand in electric vacuum drying oven at 60°C for 24 hours | Room temperature synthesis in methanol | 60°C | ambient | methanol | [1723 empty] | conductive | unspecified | [27 empty] | unspecified | [2311 empty] | particulate agglomeration structure | unspecified | SEM | [6049 empty] | 0.13 | eV | [2205 empty] | DFT | 9.4, 12.6, 16.7, 27.8, 42.0 | degrees | XRD | (200), (210), (220), (001), (002) | PBE
3150 | ClHBCOH-Cu | Cu₂(C₄₂H₁₆Cl₂O₈) | 2025 | 10.1002/anie.202500324 | Substituent Modulation of Contorted Hexa-peri-benzocoronene-Based Conjugated Metal-Organic Frameworks for High-Performance Capacitor | Cu(II) | square-planar | square-planar | single metal center | unspecified | 8,17-dichlorohexabenzo[bc,ef,hi,kl,no,qr]coronen-1,2,5,6,10,11,14,15-octaol (ClHBCOH) | -OH, -Cl | contorted saddle conformation with C₂ᵥ symmetry | unspecified | 2D | monoclinic | P2₁/m | Solvothermal synthesis: ClHBCOH ligand and Cu(NO₃)₂·3H₂O in DMF/H₂O mixture, heated at 85°C for 48 hours | Solvothermal process at 85°C for 48 h | 85°C |  | DMF/H₂O mixture | [37 empty] | 308 | m² g⁻¹ | N₂ | 77 K | [8 empty] | 1.51e-2 | S cm⁻¹ | four-probe method |  | 298 K | 0.185 | eV | 300-400 K | [96 empty] | pressed-powder pellet | [460 empty] | 90.01 | % capacity retention | 5000 | [76 empty] | 710.7 | F g⁻¹ | 0.5 A g⁻¹ | 1 M KCl |  |  | 317.32 | F g⁻¹ | 0.2 A g⁻¹ | 1 M KCl | [23 empty] | 5 A g⁻¹ | 1 M KCl | [1186 empty] | <10 | μV K⁻¹ | [1171 empty] | 4.71 | eV | [3490 empty] | unspecified | [549 empty] | UPS | [1078 empty] | 358 K | [1138 empty] | three-electrode | two-electrode symmetric | -0.296 | eV | UPS | Fermi level | 10 Pa
2472 | Ni(DIB)2 | Ni(C12H8N2)2 | 2024 | 10.1021/jacs.4c10654 | Solid-State Electrochemical Carbon Dioxide Capture by Conductive Metal-Organic Framework Incorporating Nickel Bis(diimine) Units | Ni(II) | square planar | square planar | mononuclear | unspecified | o-diiminobenzene (DIB) | imine (-N=) | planar | unspecified | 0D (molecular complex) | unspecified | unspecified | Reaction of nickel(II) chloride with o-phenylenediamine in water with concentrated aqueous ammonia at room temperature for 24 hours | Room temperature reaction in aqueous ammonia for 24 hours | room temperature | ambient | water | [49 empty] | 8.52e-8 | S cm⁻¹ | two-point probe | [101 empty] | pressed pellet | [512 empty] | 1500 psi | [4076 empty] | -0.84 | V |  |  |  | 0.20 | V | [1193 empty] | TBAPF6 in DMF |  | TBAPF6 in DMF | [1469 empty] | -0.74 | V | [5260 empty] | Ag/AgCl | Ag/AgCl | [3267 empty] | TBAPF6 in DMF | 0.33 | V | TBAPF6 in DMF | 61.5 | % | 50% | 60 | % | 100% | N₂ | N₂ | Ag/AgCl | CO₂ | Ag/AgCl | CO₂ | solution in DMF | solid-state electrode with carbon black
2306 | Ni(BHT)₂ | Ni(C₆H₆S₆)₂ | 2023 | 10.1021/acsnanoscienceau.3c00024 | Two-Dimensional Electrically Conductive Metal-Organic Frameworks as Chemiresistive Sensors | Ni(II) | square planar | square planar | binuclear | present | benzenehexathiol (BHT) | thiol | hexagonal | honeycomb | 2D | hexagonal | P6/mmm | Solvothermal synthesis | Solvothermal synthesis | unspecified | unspecified | unspecified | [49 empty] | 2.8 | S/cm | 4-probe |  | unspecified | [169 empty] | pellet
3419 | NiPc-O-Co | C32H8N8O8NiCo2 | 2025 | unspecified | Wearable Sensor for Continuous Monitoring Multiple Biofluids: Improved Performances by Conductive Metal-Organic Framework with Dual-Redox-Sites on Flexible Graphene Fiber Microelectrode | Co(II) and Ni(II) | Co-O4 and Ni-N4 | square planar | unspecified | unspecified | 2,3,9,10,16,17,23,24-octa-hydroxylphthalocyanine Nickel(II) (NiPc-OH) | -OH | square planar | 2D square lattice | 2D | tetragonal | P4/mmm | NiPc-OH dissolved in DMF, followed by addition of NH3·H2O and water, then cobalt(II) acetylacetonate solution added, heated at 85°C for 45 hours | Coordination reaction at 85°C for 45 hours | 85°C |  | DMF/water mixture | [49 empty] | conductive | unspecified | [103 empty] | 1.8 | nm | [40 empty] | 102.72 | m²/g | BET | N₂ | [6 empty] | 77 K | [998 empty] | 770 | Ω | 0.1 M KCl with 5.0 mM [Fe(CN)6]3−/4− | [1377 empty] | EIS | [164 empty] | 3.3 | Å | [1383 empty] | electrically conductive MOF | [2990 empty] | Co-to-Co distance in square lattice | between 2D planes
1107 | P-CoS₁₋ₓ | P-CoS₁₋ₓ | 2022 | 10.1016/j.jcis.2022.03.053 | Metal organic framework derived P-doping CoS@C with sulfide defect to boost high-performance asymmetric supercapacitors | Co(II/III) | unspecified | unspecified | unspecified | unspecified | 1,4-benzenedicarboxylic acid (H₂BDC) | carboxylic acid | linear | unspecified | 2D | hexagonal | unspecified | CoS/CNT was first prepared by hydrothermal method at 120°C for 8h using Co(NO₃)₂·6H₂O and 1,4-benzenedicarboxylic acid in DMF/ethanol with thioacetamide as sulfur source. Then phosphorization at 350°C for 2h under Ar flow using NaH₂PO₂ as P source to obtain P-CoS. Finally, reduction treatment in 0.5 M NaBH₄ aqueous solution at room temperature for 2h to obtain P-CoS₁₋ₓ with S vacancies. | Hydrothermal at 120°C for 8h → Phosphorization at 350°C for 2h under Ar → Reduction in 0.5 M NaBH₄ at RT for 2h | 120°C (hydrothermal), 350°C (phosphorization), room temperature (reduction) | ambient | DMF/ethanol (hydrothermal), aqueous (reduction) | [49 empty] | higher than CoS | unspecified | DFT simulation |  | unspecified | [142 empty] | 38.7 | m²/g | BET |  | 2.39 | eV |  |  |  |  | unspecified | [144 empty] | 72.1 | mV/dec | 1 M KOH | [587 empty] | 330 | mV | 10 mA/cm² | 1 M KOH | [335 empty] | 35.0 | mF/cm² | 1 M KOH | [259 empty] | UV-vis DRS | [82 empty] | 4.3 | F/cm² | 3 M KOH |  |  | 3.1 | F/cm² | 3 M KOH | 5 mA | [1045 empty] | unspecified |  |  |  |  | 0.4 mA | -0.5 to 0.5 V | -0.5 to 0.5 V | [1681 empty] | unspecified | [5740 empty] | 1.172-1.272 V vs RHE | 0.79 | mol/mol | ICP-OES | unspecified
3540 | Ni(6-ThioG)2·2H2O |  | 2012 | 10.1039/c1cs15092h | Electrical conductive coordination polymers | Ni(II) | octahedral | octahedral | unspecified | unspecified | 6-thioguanine (6-ThioGH) | thiol, amino | unspecified | unspecified | 1D | unspecified | unspecified | hydrothermal reaction with NiSO4·6H2O | hydrothermal | unspecified | unspecified | water | [49 empty] | 1.34×10^-4 | S/cm | two-probe method |  | 300 K
2082 | c-HBC-8O-Cu | Cu₂(HBC-8O)·5H₂O | 2023 | 10.1021/jacs.2c13835 | Conjugated Nonplanar Copper-Catecholate Conductive Metal-Organic Frameworks via Contorted Hexabenzocoronene Ligands for Electrical Conduction | Cu(II) | square-planar | square-planar | unspecified | unspecified | 2,3,6,7,14,15,18,19-octahydroxy-cata-hexabenzocoronene (c-HBC-8OH) | catechol | nonplanar, C₂h symmetry | unspecified | 2D | Monoclinic | C2/m (No. 12) | Solvothermal synthesis from c-HBC-8OH and Cu(NO₃)₂·3H₂O in DMF/water mixture at 85°C for 72 hours | Hydrothermal process at 85°C for 72 h | 85°C | unspecified | DMF/water | [37 empty] | 163 | m² g⁻¹ | N₂ | 77 K | [8 empty] | 1.14e-1 | S m⁻¹ | two-probe |  | room temperature | [99 empty] | pellet | [36 empty] | 38 | cm² V⁻¹ s⁻¹ | THz spectroscopy | [7 empty] | 1.47 | eV | [199 empty] | 3.80 | Å | [1139 empty] | Tauc plot from UV-vis | 0.98 | m₀ | DFT calculation | 0.44 | m₀ | DFT calculation | 78 | fs | Drude-Smith model from THz spectroscopy | structure simulation
417 | Ni MOG | Ni-BTC | 2021 | 10.1039/D1MA00390A | Conductive NiMn-based bimetallic metal–organic gel nanosheets for supercapacitors | Ni(II) | unspecified | unspecified | unspecified | unspecified | 1,3,5-benzenetricarboxylic acid (BTC) | carboxylic acid | trigonal planar | unspecified | 3D | unspecified | unspecified | 3 mmol NiCl₂·6H₂O dissolved in 2 mL ethanol and 2 mmol BTC dissolved in 3 mL ethanol (containing 300 μL TEA) were mixed and allowed to gel at room temperature | Room temperature gelation in ethanol with TEA | room temperature | ambient | ethanol | [49 empty] | 0.0416 | S m⁻¹ | four-point probe |  | 298 K | [883 empty] | 398.6 | F g⁻¹ | 1 A g⁻¹ | GCD | [649 empty] | 6 M KOH | [991 empty] | 62.7 | % | [1341 empty] | 9 A g⁻¹ | 1 A g⁻¹
1035 | Ni BDC MOF | [Ni₃O(OH)₂(BDC)₂(H₂O)₄]·2H₂O | 2022 | 10.1002/adma.202203420 | A Template Editing Strategy to Create Interlayer-Confined Active Species for Efficient and Durable Oxygen Evolution Reaction | Ni(II) | octahedral | octahedral | trinuclear Ni₃ clusters | unspecified | 1,4-benzenedicarboxylic acid (BDC) | carboxylic acid | linear | unspecified | 2D | triclinic | unspecified | Solvothermal method: Terephthalic acid (5.0 mmol) dissolved in 30 mL DMF, Ni(NO₃)₂·6H₂O (5.0 mmol) dissolved in 30 mL ultrapure H₂O. Solutions and clean Ni foam transferred to 100 mL Teflon reactor and heated at 180°C for 12 h | Solvothermal process at 180°C for 12 h | 180°C |  | DMF/water mixture | [49 empty] | unspecified | S/cm | unspecified | [101 empty] | thin single-crystal sheets on Ni foam | [9538 empty] | high | unspecified | thin single-crystal sheets
1998 | Pd₀.₂-Co₃(HITP)₂ | Pd₀.₀₀₆Co₃(C₁₈H₁₂N₆)₂ | 2023 | 10.1016/j.cej.2023.142818 | Noble metal nanoparticles functionalized conductive Co₃(hexaiminotriphenylene)₂ chemiresistor for hydrogen sulfide detection at Room-Temperature | Co(II)/Co(III), Pd(0)/Pd(II) | octahedral | octahedral | trinuclear cobalt clusters with Pd nanoparticles | yes | hexaiminotriphenylene (HITP) | -NH₂, imine groups | planar hexagonal | unspecified | 2D | orthorhombic | Cmcm | 0.2 mol% PdCl₂ solution dispersed in Co₃(HITP)₂ solution, then C₆H₅Na₃O₇·2H₂O (0.4 M) and NaBH₄ (0.5 M) solutions injected gradually | Solution reduction method | [1726 empty] | decreased compared to pristine | S/cm | [27 empty] | two-probe method | powder pellet | [14205 empty] | 1.08 | Rg/Ra | [159 empty] | air | [12 empty] | 17 | ppb | H₂S | 25°C | 25% RH | 0.5 ppm H₂S | 25°C | 25% RH
879 | [Fe(salEen)2]2[Ni(dmit)2]5·6CH3CN | C94H92Fe2N8Ni5O4S20 | 2021 | 10.1016/j.ccr.2021.213665 | Spin crossover and valence tautomerism conductors | Fe(III) | octahedral | octahedral | mononuclear | [1736 empty] | 0.12 | S cm⁻¹ | [27 empty] | unspecified | [305 empty] | room temperature | [6174 empty] | 80 | meV | [521 empty] | unspecified
3740 | MIL-53 | C8H6O5Al | 2018 | 10.1038/s41563-018-0189-z | Metal-Organic Frameworks for High Charge-Discharge Rates in Lithium-Sulfur Batteries | Al(III) | octahedral | octahedral |  |  | benzene-1,4-dicarboxylate (BDC) | carboxylate | linear | soc | 3D | Monoclinic | C2/c | MIL-53(Al) was synthesized by heating a mixture of Al(NO3)3·9H2O and BDC in water at 220°C for 72 h, followed by solvent exchange and activation at 150°C under vacuum. | Hydrothermal synthesis at 220°C for 72 h | 220°C | ambient | water | [49 empty] | 1.39e-5 | S m-1 | two-electrode method | [102 empty] | 10.8 | Å | [40 empty] | 1370 | m²/g | [8 empty] | 77 K | [7800 empty] | N2
3741 | MIL-101(Cr) | C8H58O36ClCr3 | 2018 | 10.1038/s41563-018-0189-z | Metal-Organic Frameworks for High Charge-Discharge Rates in Lithium-Sulfur Batteries | Cr(III) | octahedral | octahedral | trinuclear |  | benzene-1,4-dicarboxylate (BDC) | carboxylate | linear | mtn | 3D | Cubic | Fd-3m | MIL-101(Cr) was synthesized by heating a mixture of Cr(NO3)3·9H2O and BDC with HCl in water at 220°C for 8 h, followed by solvent exchange and activation at 150°C under vacuum. | Hydrothermal synthesis at 220°C for 8 h | 220°C | ambient | water | [49 empty] | 4.42e-5 | S m-1 | two-electrode method | [102 empty] | 12, 17, 32 | Å | [40 empty] | 3250 | m²/g | [8 empty] | 77 K | [7800 empty] | N2
3742 | PCN-224(Zr) | C36H18N3O16Zr3 | 2018 | 10.1038/s41563-018-0189-z | Metal-Organic Frameworks for High Charge-Discharge Rates in Lithium-Sulfur Batteries | Zr(IV) | octahedral | octahedral | trinuclear |  | H2TCPP (tetrakis(4-carboxyphenyl)porphyrin) | carboxylate, porphyrin | tetrahedral | ftw | 3D | Tetragonal | I4/mmm | PCN-224 was synthesized by heating a mixture of ZrCl4, H2TCPP, and benzoic acid in DMF at 120°C for 24 h, followed by solvent exchange and activation at 150°C under vacuum. | Solvothermal synthesis at 120°C for 24 h | 120°C | ambient | DMF | [49 empty] | 5.74e-5 | S m-1 | two-electrode method | [102 empty] | 11.7, 14.7 | Å | [40 empty] | 2660 | m²/g | [8 empty] | 77 K | [7800 empty] | N2
3743 | ppy-S-in-MIL-53 |  | 2018 | 10.1038/s41563-018-0189-z | Metal-Organic Frameworks for High Charge-Discharge Rates in Lithium-Sulfur Batteries | [12 empty] | Sulfur was infiltrated into MIL-53 by melt diffusion at 155°C, followed by encapsulation with polypyrrole (ppy) via chemical oxidative polymerization. | Melt diffusion at 155°C followed by polymerization | 155°C | ambient | water | [49 empty] | 1.15e2 | S m-1 | two-electrode method | [318 empty] | 1420 | mAh g-1 |  |  | 830 | mAh g-1 | 0.1 C | 1.0 C
3744 | ppy-S-in-MIL-101 |  | 2018 | 10.1038/s41563-018-0189-z | Metal-Organic Frameworks for High Charge-Discharge Rates in Lithium-Sulfur Batteries | [12 empty] | Sulfur was infiltrated into MIL-101 by melt diffusion at 155°C, followed by encapsulation with polypyrrole (ppy) via chemical oxidative polymerization. | Melt diffusion at 155°C followed by polymerization | 155°C | ambient | water | [49 empty] | 3.11e1 | S m-1 | two-electrode method
3745 | ppy-S-in-PCN-224 |  | 2018 | 10.1038/s41563-018-0189-z | Metal-Organic Frameworks for High Charge-Discharge Rates in Lithium-Sulfur Batteries | [12 empty] | Sulfur was infiltrated into PCN-224 by melt diffusion at 155°C, followed by encapsulation with polypyrrole (ppy) via chemical oxidative polymerization. | Melt diffusion at 155°C followed by polymerization | 155°C | ambient | water | [49 empty] | 0.67e1 | S m-1 | two-electrode method | [318 empty] | 1330 | mAh g-1 |  |  | 640 | mAh g-1 |  |  |  | 670 | mAh g-1 |  |  | 440 | mAh g-1 | [10656 empty] | 200 | 0.5 C | 5.0 C | 10.0 C | 10.0 C | 1000
842 | NF-MOF@MXene | Ni-Fc/Ti₃C₂Tₓ | 2022 | 10.1016/j.jechem.2022.09.035 | Dual-conductive metal-organic framework@MXene heterogeneity stabilizes lithium-ion storage | Ni(II) | octahedral | octahedral | single metal center | unspecified | 1,1-dicarboxyferrocene | -COOH | planar | unspecified | 2D | unspecified | unspecified | In-situ hydrothermal growth of NF-MOF on Ti₃C₂Tₓ MXene nanosheets at 125 °C for 12 hours with 10% MXene mass ratio | Hydrothermal process at 125 °C for 12 h with MXene | 125 °C | unspecified | DMF/water mixture | [49 empty] | metallic | unspecified | DFT calculation | heterostructure | [101 empty] | 1.6 | nm | [40 empty] | 155.1 | m²/g |  | N₂ | [6 empty] | 77 K | [113 empty] | 80 | % | 5000 | LIB anode | [46 empty] | 715 | mAh/g | 0.5 A/g | LIB anode | 620 | mAh/g | 1 A/g | LIB anode |  | 478 | mAh/g |  | LIB anode | 375 | mAh/g |  | LIB anode | [138 empty] | 0.293 | cm³/g |  | 77 K | [95 empty] | 77 K | [426 empty] | 2 A/g |  |  |  |  | 3 A/g |  |  |  | 195 | mAh/g | 5 A/g |  |  |  | 980 | mAh/g | 0.2 A/g | [296 empty] | N₂ | [77 empty] | 5 A/g | [367 empty] | N₂ | [2897 empty] | 52 | % | [890 empty] | 0.048 | e | [2362 empty] | 54 | % | 0.5 mV/s |  | 33 to 71 | % | 0.1 to 1 mV/s | [473 empty] | 1.16 | eV | Site 1 | DFT calculation | -2.34 | eV | Site 2 | DFT calculation | LIB anode | -18.56 | meV/Å² | DFT calculation | NF-MOF/MXene | Bader charge analysis | MXene to MOF | -2.36 | eV | Site 3 | DFT calculation | LIB anode | LIB anode | after rate test | 2.2e-13 to 3.25e-11 | cm²/s | EIS | 1st to 300th cycle | 2.06e-11 to 1.88e-10 | cm²/s | GITT
878 | [Fe(qsal)2][Ni(dmit)2]3·CH3CN·H2O | C66H48FeN7Ni3O4S20 | 2021 | 10.1016/j.ccr.2021.213665 | Spin crossover and valence tautomerism conductors | Fe(III) | octahedral | octahedral | mononuclear |  | N-(8-quinolyl)salicylaldimine (qsal) | imine, phenolic OH | [5 empty] | Electrocrystallization under constant voltage of 1.5 V | Electrocrystallization at 1.5 V | [1726 empty] | 2.0 | S cm⁻¹ | [27 empty] | unspecified | [305 empty] | room temperature | [6691 empty] | 170 | meV | unspecified | 250 | meV | unspecified
880 | [Fe(qnal)2][Pd(dmit)2]5·acetone | C82H60FeN4O2Pd5S20 | 2021 | 10.1016/j.ccr.2021.213665 | Spin crossover and valence tautomerism conductors | Fe(III) | octahedral | octahedral | mononuclear | [1736 empty] | 0.016 | S cm⁻¹ | [27 empty] | unspecified | [305 empty] | room temperature
2085 | c-HBC-8O-Cu | Cu₂(HBC-8O)·5H₂O | 2023 | 10.1021/jacs.2c13835 | Conjugated Nonplanar Copper-Catecholate Conductive Metal-Organic Frameworks via Contorted Hexabenzocoronene Ligands for Electrical Conduction | Cu(II) | square-planar | square-planar | unspecified | unspecified | 2,3,6,7,14,15,18,19-octahydroxy-cata-hexabenzocoronene (c-HBC-8OH) | catechol | nonplanar, C₂h symmetry | unspecified | 2D | Monoclinic | C2/m (No. 12) | Solvothermal synthesis from c-HBC-8OH and Cu(NO₃)₂·3H₂O in DMF/water mixture at 85°C for 72 hours | Hydrothermal process at 85°C for 72 h | 85°C | unspecified | DMF/water | [37 empty] | 163 | m² g⁻¹ | N₂ | 77 K | [8 empty] | 1.14e-1 | S m⁻¹ | two-probe |  | room temperature | [99 empty] | pellet | [36 empty] | 38 | cm² V⁻¹ s⁻¹ | THz spectroscopy | [7 empty] | 1.47 | eV | [199 empty] | 3.80 | Å | [1139 empty] | Tauc plot from UV-vis | 0.98 | m₀ | DFT calculation | 0.44 | m₀ | DFT calculation | 78 | fs | Drude-Smith model from THz spectroscopy | structure simulation
841 | NF-MOF | Ni-Fc | 2022 | 10.1016/j.jechem.2022.09.035 | Dual-conductive metal-organic framework@MXene heterogeneity stabilizes lithium-ion storage | Ni(II) | octahedral | octahedral | single metal center | unspecified | 1,1-dicarboxyferrocene | -COOH | planar | unspecified | 2D | triclinic | unspecified | Hydrothermal synthesis at 125 °C for 12 hours using NiCl₂ and 1,1-dicarboxyferrocene in DMF/water solvent system | Hydrothermal process at 125 °C for 12 h | 125 °C | unspecified | DMF/water mixture | [49 empty] | metallic | unspecified | DFT calculation | pristine | [143 empty] | 89.7 | m²/g |  | N₂ | [6 empty] | 77 K | [163 empty] | 498 | mAh/g | 1 A/g | LIB anode | 327 | mAh/g | 2 A/g | LIB anode |  | 233 | mAh/g |  | LIB anode | 117 | mAh/g |  | LIB anode | [138 empty] | 0.16 | cm³/g |  | 77 K | [522 empty] | 3 A/g |  |  |  |  | 5 A/g | [754 empty] | N₂ | [2897 empty] | 46 | % | [3734 empty] | 1.4 | eV | Site 1 | DFT calculation | -1.65 | eV | Site 2 | DFT calculation | LIB anode
3751 | S-ZIF-8@CNTs | Zn(C4H6N2)2 | 2018 | 10.1002/aenm.201800013 | 3D, Mutually Embedded MOF@Carbon Nanotube Hybrid Networks for High-Performance Lithium-Sulfur Batteries | Zn(II) | tetrahedral | tetrahedral | ZnN4 | No | 2-methylimidazole (Hmim) | imidazole | linear | sod | 3D | cubic | I-43m | Solvothermal synthesis using methanol as media, with zinc nitrate hexahydrate and 2-methylimidazole as precursors on acid-treated CNT sponge | Solvothermal reaction at 90°C for 6 h in methanol | 90°C |  | methanol | [37 empty] | 748 | m²/g | [10 empty] | unspecified | S m-1 | unspecified | [101 empty] | hybrid network | 0.5-0.8 | nm | [452 empty] | N2 sorption | [264 empty] | N2 sorption | [636 empty] | 1366 | mAh g-1 |  |  | 64 wt% | [5034 empty] | 0.1 C
3752 | L-ZIF-8@CNTs | Zn(C4H6N2)2 | 2018 | 10.1002/aenm.201800013 | 3D, Mutually Embedded MOF@Carbon Nanotube Hybrid Networks for High-Performance Lithium-Sulfur Batteries | Zn(II) | tetrahedral | tetrahedral | ZnN4 | No | 2-methylimidazole (Hmim) | imidazole | linear | sod | 3D | cubic | I-43m | Solvothermal synthesis using methanol as media with 4× precursor concentration, resulting in larger ZIF-8 particles (≈500 nm) that entrap CNT network | Solvothermal reaction at 90°C for 6 h in methanol | 90°C |  | methanol | [37 empty] | 1136 | m²/g | [10 empty] | unspecified | S m-1 | unspecified | [101 empty] | mutually embedded hybrid network | 0.5-0.8 | nm | [452 empty] | N2 sorption | [264 empty] | N2 sorption | [636 empty] | 1386 | mAh g-1 |  |  | 64 wt% | [1249 empty] | 11 | mAh cm-2 | 0.1 C | [3782 empty] | 0.1 C | [4202 empty] | 8 mg cm-2
1499 | Mn-TTA | Mn-TTA | 2022 | 10.1039/D2TAXXXXX | Structural engineering of metal–organic layers toward stable Li–CO₂ batteries | Mn(II) | six-coordination | distorted double-pyramid | binuclear cluster [Mn₂O(COO)₄(DMA)₂(H₂O)₂] | yes | 1,6,7,12-tetrachloroperylene tetracarboxylic acid dianhydride (TTA) | carboxylate, chloro | twisted (torsion angle 38.206°) | 2D layered | 2D | Orthorhombic | Cmce | Solvothermal reaction of TTA and MnCl₂·4H₂O in DMA/H₂O mixed solvent at 80°C for 48 hours | Solvothermal process at 80°C for 48 h | 80°C |  | DMA/H₂O mixed solvent | [49 empty] | 1.43e-07 | S cm⁻¹ | two-probe configuration | [345 empty] | pressed pellet | [310 empty] | 170 | cycles |  | 200 mA g⁻¹ |  | 170 | cycles |  | 400 mA g⁻¹ | [542 empty] | 1.11 | V | 100 mA g⁻¹ |  |  | 1.25 | V | 200 mA g⁻¹ |  |  |  | 1.44 | V | 400 mA g⁻¹ | [2199 empty] | 2229.4 | mAh g⁻¹ | 100 mA g⁻¹ | 2.0-4.5 V | 16233.4 | mAh g⁻¹ | 200 mA g⁻¹ |  | 13388.1 | mAh g⁻¹ | 400 mA g⁻¹ | [6065 empty] | 1.68 | V |  | 1000 mA g⁻¹ | [3540 empty] | 1000 mAh g⁻¹ | 1000 mAh g⁻¹ | 300 | cycles | 1000 mA g⁻¹ | 1000 mAh g⁻¹
1344 | [Fe(L2)(N3)] | C22H27FeN6O4 | 2020 | 10.1039/D0NJ01234A | Synthesis, characterization, self-assembly and non-ohmic Schottky barrier diode behaviors of two iron(III) based semiconductors with theoretical insight | Fe(III) | octahedral | pseudo-octahedral | mononuclear | no | N,N'-bis(3-ethoxysalicylidene)diethylenetriamine (H2L2) | ethoxy, imine, amine, phenoxide | pentadentate | unspecified | 0D (dimeric) | Monoclinic | P21/c | Reflux of iron(III) chloride with Schiff base ligand H2L2 in acetonitrile, followed by addition of sodium azide solution and further reflux. Crystals obtained by slow evaporation. | Reflux in acetonitrile with sodium azide | reflux temperature |  | acetonitrile | [49 empty] | 1.02e-5 | S m⁻¹ | I-V measurement |  | 300 K | [1105 empty] | 5.88 | dimensionless | [936 empty] | 5.81 | μB | room temperature | [2150 empty] | 3.01 | eV | Tauc plot from UV-vis |  | 3.32 | eV | DFT calculation | [182 empty] | 1.67e4 | Ω |  | 1.48e4 | Ω | [15 empty] | capacitance-frequency measurement | [4176 empty] | 1.394 | g cm⁻³ | 273 K | [3081 empty] | Al/complex/ITO | direct allowed | α-HOMO to α-LUMO | 6.49e-7 | m² V⁻¹ s⁻¹ | SCLC theory | ITO/complex/Al | 9.74e-7 | s | SCLC theory | 87.34e39 | eV⁻¹ m⁻³ | SCLC analysis | 0.69 | dimensionless | thermionic emission theory | Al/complex/ITO | 0.72 | eV | thermionic emission theory | Al/complex/ITO | from G(J) vs J plot | from H(J) vs J plot | 17 | dimensionless | Al/complex/ITO | 4.50 | kcal mol⁻¹ | CCSD(T)/jul-cc-pVTZ calculation | per H-bond
2155 | NDI-bipyrazole-Ni | Ni(C₁₂H₄N₂O₄)(C₄H₄N₂) | 2023 | 10.1016/j.trechm.2023.03.002 | Interface chemistry of conductive crystalline porous thin films | Ni(II) | octahedral | octahedral | single metal centers | no | naphthalene diimide (NDI) and bipyrazole | imide, pyrazole | linear and bridging | unspecified | 3D | unspecified | unspecified | Assembly of π-stacking columns with tunable coordination geometry | Solvothermal synthesis | elevated temperature |  | organic solvent | [49 empty] | semiconducting | S/cm | four-probe measurement | tunable | unspecified | gas sensing
2537 | c-HBC-8O-Cu | Not specified | 2024 | 10.1021/acs.accounts.3c00788 | 2D Conjugated Metal-Organic Frameworks: Defined Synthesis and Tailor-Made Functions | Cu(II) | square-planar | square planar | Not specified | Not specified | contorted hexabenzocoronene with 8 hydroxyl groups | -OH | nonplanar | Not specified | 2D | Not specified | Not specified | Coordination of contorted hexabenzocoronene derivative with copper ions | Coordination synthesis | unspecified | unspecified | unspecified | [49 empty] | 1.14e-3 | S cm⁻¹ | unspecified |  | unspecified | [136 empty] | Not specified | cm² V⁻¹ s⁻¹ | unspecified | [552 empty] | unspecified | 78 | fs | ultrafast optical-pump THz-probe spectroscopy
3757 | [Sr(Hbtc)(H2O)]n | Sr(C9H5O6)(H2O) | 2015 | 10.1002/aenm.201800013 | 3D, Mutually Embedded MOF@Carbon Nanotube Hybrid Networks for High-Performance Lithium-Sulfur Batteries | Sr(II) | unspecified | unspecified | unspecified | No | 1,2,4-benzenetricarboxylic acid (1,2,4-H3btc) | carboxyl | tridentate | 3D | 3D | unspecified | unspecified | Hydrothermal synthesis with Sr(NO3)2 and 1,2,4-H3btc | Hydrothermal reaction | unspecified | [51 empty] | 1e-6 | S cm-1 | two-probe |  | 300K
1345 | [Fe(L1)(N3)] | C20H23FeN6O4 | 2020 | 10.1039/D0NJ01234A | Synthesis, characterization, self-assembly and non-ohmic Schottky barrier diode behaviors of two iron(III) based semiconductors with theoretical insight | Fe(III) | octahedral | pseudo-octahedral | mononuclear | no | N,N'-bis(3-methoxysalicylidene)diethylenetriamine (H2L1) | methoxy, imine, amine, phenoxide | pentadentate | unspecified | 1D | Monoclinic | P2/n | Reflux of iron(III) chloride with Schiff base ligand H2L1 in acetonitrile, followed by addition of sodium azide solution and further reflux. Crystals obtained by slow evaporation. | Reflux in acetonitrile with sodium azide | reflux temperature |  | acetonitrile | [49 empty] | 16.3e-5 | S m⁻¹ | I-V measurement |  | 300 K | [1105 empty] | 0.41 | dimensionless | [936 empty] | 5.82 | μB | room temperature | [2150 empty] | 1.79 | eV | Tauc plot from UV-vis |  | 1.76 | eV | DFT calculation | [182 empty] | 9.87e2 | Ω |  | 9.57e2 | Ω | [15 empty] | capacitance-frequency measurement | [4176 empty] | 1.504 | g cm⁻³ | 273 K | [3081 empty] | Al/complex/ITO | direct allowed | α-HOMO to α-LUMO | 1.16e-4 | m² V⁻¹ s⁻¹ | SCLC theory | ITO/complex/Al | 5.89e-9 | s | SCLC theory | 4.61e39 | eV⁻¹ m⁻³ | SCLC analysis | 0.88 | dimensionless | thermionic emission theory | Al/complex/ITO | 0.64 | eV | thermionic emission theory | Al/complex/ITO | from G(J) vs J plot | from H(J) vs J plot | 28 | dimensionless | Al/complex/ITO
3759 | Cd2.5(NO3)5(TPDAP)3(DMF)3(H2O)7.4 | Cd2.5(NO3)5(C21H14N6)3(C3H7NO)3(H2O)7.4 | 2017 | 10.1002/aenm.201800013 | 3D, Mutually Embedded MOF@Carbon Nanotube Hybrid Networks for High-Performance Lithium-Sulfur Batteries | Cd(II) | unspecified | unspecified | Cd2.5 | No | 2,5,8-tri(4-pyridyl)1,3-diazaphenalene (TPDAP) | pyridyl | tridentate | unspecified | unspecified | unspecified | unspecified | unspecified | unspecified | [52 empty] | 1.80e-8 | S cm-1 | unspecified |  | unspecified
1917 | NCNT/Ni/C | unspecified | 2023 | 10.1016/j.jcis.2023.05.049 | Designing flower-like MOFs-derived N-doped carbon nanotubes encapsulated magnetic NiCo composites with multi-heterointerfaces for efficient electromagnetic wave absorption | Ni²⁺ | square pyramidal | square pyramidal | unspecified | present | 1,4-benzenedicarboxylic acid (BDC) | carboxylic acid | unspecified | unspecified | 3D | unspecified | unspecified | Ni-BDC precursor pyrolyzed at 800°C for 2 hours under argon atmosphere with melamine-assisted catalyst | Thermal chemical vapor deposition at 800°C for 2 hours | 800°C | [51 empty] | unspecified | unspecified | unspecified | [1617 empty] | 10.2 | emu·g⁻¹ | vibrating sample magnetometer |  |  |  |  | 2.36 | GHz | [511 empty] | 55 | Oe | vibrating sample magnetometer | [136 empty] | -20.7 | dB | 15 wt% in paraffin |  | 2-18 GHz | 15 wt% in paraffin | [4444 empty] | 2-18 GHz | [1096 empty] | 3.41 | wt% | unspecified
2081 | c-HBC-6O-Cu | Cu₃(HBC-6O)₂·9H₂O | 2023 | 10.1021/jacs.2c13835 | Conjugated Nonplanar Copper-Catecholate Conductive Metal-Organic Frameworks via Contorted Hexabenzocoronene Ligands for Electrical Conduction | Cu(II) | square-planar | square-planar | unspecified | unspecified | 2,3,10,11,18,19-hexahydroxy-cata-hexabenzocoronene (c-HBC-6OH) | catechol | nonplanar, C₃ symmetry | unspecified | 2D | Rhombohedral | R-3m (No. 166) | Solvothermal synthesis from c-HBC-6OH and Cu(NO₃)₂·3H₂O in DMAc/water mixture at 85°C for 72 hours | Hydrothermal process at 85°C for 72 h | 85°C | unspecified | DMAc/water | [37 empty] | 228 | m² g⁻¹ | N₂ | 77 K | [8 empty] | 1.95e-2 | S m⁻¹ | two-probe |  | room temperature | [99 empty] | pellet | [36 empty] | 48 | cm² V⁻¹ s⁻¹ | THz spectroscopy | [7 empty] | 1.48 | eV | [1340 empty] | Tauc plot from UV-vis | 0.43 | m₀ | DFT calculation | 1.51 | m₀ | DFT calculation | 63 | fs | Drude-Smith model from THz spectroscopy
1532 | (PhenQ)[Fe2(Clan)3]·yMeCN·zH2O (1a) | C14H12N2·Fe2C6Cl6O12·yC2H3N·zH2O | 2020 | 10.1021/acs.chemmater.0c03132 | Tuning Charge-State Localization in a Semiconductive Iron(III)–Chloranilate Framework Magnet Using A Redox Active Cation | Fe(III) | octahedral | octahedral | dinuclear | No | 3,6-dichloro-2,5-dihydroxy-1,4-benzoquinone (chloranilate, Clan) | -OH, =O, -Cl | planar | honeycomb (6,3) | 2D | Monoclinic | C2/m | Layering method: aqueous solution of (NH4)2FeII(SO4)2·6H2O and (PhenQ)Br2 below MeCN solution of H4Clan with buffer layer of 1:1 v/v MeCN/H2O containing LiOAc. Crystals formed upon diffusion over 7 days. | Layering at room temperature for 7 days | room temperature |  | MeCN/H2O | [49 empty] | 5.6e-4 | S cm⁻¹ | two-point pressed pellet |  | 305 K | [53 empty] | N2 | [1760 empty] | 0.81 | eV | Tauc analysis from UV-Vis-NIR | [11300 empty] | 31 | K | magnetic ordering | 240 | Oe | 2 K
1531 | (PhenQ)[Fe2(Clan)3]·yDMF (1b) | C14H12N2·Fe2C6Cl6O12·yC3H7NO | 2020 | 10.1021/acs.chemmater.0c03132 | Tuning Charge-State Localization in a Semiconductive Iron(III)–Chloranilate Framework Magnet Using A Redox Active Cation | Fe(III) | octahedral | octahedral | dinuclear | No | 3,6-dichloro-2,5-dihydroxy-1,4-benzoquinone (chloranilate, Clan) | -OH, =O, -Cl | planar | honeycomb (6,3) | 2D | Monoclinic | C2/m | Solvent exchange from 1a by soaking in dry, degassed DMF multiple times | Solvent exchange under N2 atmosphere | room temperature |  | DMF |  |  |  |  | 4.9e-4 | S cm⁻¹ | two-point pressed pellet |  | 295 K | 4.2e-4 | S cm⁻¹ | two-point pressed pellet |  | 300 K | [40 empty] | 0.249 | eV | [52 empty] | N2 | N2 | [26 empty] | Arrhenius fit | [1731 empty] | 0.81 | eV | Tauc analysis from UV-Vis-NIR | [4094 empty] | 0.58 | mm s⁻¹ | 294 K |  | 0.61 | mm s⁻¹ | 5.8 K | [5 empty] | 1.13 | mm s⁻¹ | 294 K |  | 1.03 | mm s⁻¹ | 5.8 K | [7187 empty] | 31 | K | magnetic ordering | 240 | Oe | 2 K | ⁵⁷Fe Mössbauer spectroscopy | ⁵⁷Fe Mössbauer spectroscopy | ⁵⁷Fe Mössbauer spectroscopy | ⁵⁷Fe Mössbauer spectroscopy | 47.0 | T | 5.8 K | ⁵⁷Fe Mössbauer spectroscopy
3500 | (nBu₄N)₂Fe(DHBQ)₃ | (nBu₄N)₂Fe(DHBQ)₃ | 2025 | 10.11862/CJIC.20240388 | Research progress of conductive metal-organic frameworks | Fe | unspecified | unspecified | unspecified | unspecified | DHBQ (dihydroxybenzoquinone) | OH | unspecified | unspecified | unspecified | unspecified | unspecified | unspecified | unspecified | unspecified | unspecified | unspecified | [49 empty] | 1.07e-3 | S·cm⁻¹ | four-point probe | unspecified | [100 empty] | pellet | [42 empty] | 5.42 | m²·g⁻¹ | BET | [3862 empty] | unspecified
3758 | (NBu4)2-Fe2III(dhbq)3 | (C16H36N)2Fe2(C6H2O4)3 | 2015 | 10.1002/aenm.201800013 | 3D, Mutually Embedded MOF@Carbon Nanotube Hybrid Networks for High-Performance Lithium-Sulfur Batteries | Fe(III) | unspecified | unspecified | Fe2 | No | 2,5-dioxidobenzoquinone/1,2-dioxido-4,5-semiquinone (dhbq2-/3-) | semiquinone | planar | 3D | 3D | unspecified | unspecified | unspecified | unspecified | [52 empty] | 0.16 | S cm-1 | dc electrical conductivity |  | RT
1168 | (NBu₄)₂Fe₂(DHBQ)₃ | C₅₀H₇₈N₂O₁₂Fe₂ | 2021 | 10.1021/acs.jpcc.1c06870 | Quinone-Based Conducting Three-Dimensional Metal-Organic Framework as a Cathode Material for Lithium-Ion Batteries | Fe³⁺ | octahedral | Octahedral | Binuclear iron clusters | Not specified | 2,5-dihydroxybenzoquinone (DHBQ) | Carbonyl (C=O), hydroxyl (-OH) | Planar quinoid structure | (10,3)-a | 3D | Cubic | I4̅3d | Facile aqueous addition reaction under argon atmosphere | Reflux in degassed water at 85°C for 24 hours under Ar atmosphere | 85°C (reflux) | Atmospheric | Degassed water | [49 empty] | 1.07 | mS cm⁻¹ | four-point probe measurement |  | 298 K | [99 empty] | bulk material | [7 empty] | 1-2 | μm | [33 empty] | 5.42 | m² g⁻¹ | BET | N₂ | [136 empty] | 324.6 | Wh kg⁻¹ | 23.7 W kg⁻¹ | 217.98 | Wh kg⁻¹ | 2290 W kg⁻¹ | [248 empty] | 91.4 | % |  | 500 mA g⁻¹ |  | 71.5 | % |  | 1000 mA g⁻¹ | [442 empty] | 135.7 | mAh g⁻¹ |  | theoretical | [160 empty] | 200 | Ω | [1378 empty] | EIS | [885 empty] | lithium-ion battery cathode | 137.2 | mAh g⁻¹ | 10 mA g⁻¹ | 1.5-3.5 V | 95.2 | mAh g⁻¹ | 1000 mA g⁻¹ |  | 103.1 | mAh g⁻¹ | 500 mA g⁻¹ | [37 empty] | open-circuit voltage | [576 empty] | 350 | [424 empty] | 350 |  |  | 1000 | [7 empty] | ≈100 | % |  | 2-350 | [872 empty] | 10⁻¹⁰ to 10⁻⁸ | cm² s⁻¹ | GITT | [2449 empty] | 1.5-3.5 V | 1.5-3.5 V | [2599 empty] | 5 | lithium-ion battery cathode | lithium-ion battery cathode | lithium-ion battery cathode | lithium-ion battery cathode | lithium-ion battery cathode | 500 mA g⁻¹ | lithium-ion battery cathode | lithium-ion battery cathode | lithium-ion battery cathode | lithium-ion battery cathode | SEM | 22.302 | Å | a | cubic
3767 | CoSe2@NC-NR/CNT |  | 2018 | 10.1021/acsami.8b03607 | MOF-Templated N-Doped Carbon-Coated CoSe2 Nanorods Supported on Porous CNT Microspheres with Excellent Sodium-Ion Storage and Electrocatalytic Properties | Co | [11 empty] | Prepared by selenization of ZIF-67/CNT microspheres with Se powder (mass ratio 1:2) at 300°C for 6 h in Ar/H2 (10%) atmosphere | Selenization at 300°C for 6 h in Ar/H2 | 300°C | [53 empty] | unspecified | [144 empty] | 76.8 | m²/g | BET | [121 empty] | 85 | % | 100 | [28 empty] | 49.8 | mV dec-1 | [820 empty] | 171 | mV | [268 empty] | 0.2 A g-1 | [2025 empty] | <50 and >50 | nm |  | 555 | mAh g-1 | 0.2 A g-1 |  | 484 | mAh g-1 | 5 A g-1 | [60 empty] | HER in 0.5M H2SO4 | [547 empty] | BJH | [6 empty] | 100 | 100 | [952 empty] | HER in 0.5M H2SO4 | [2958 empty] | N2
3768 | NU-1000 | C88H44O32Zr6 | 2018 | 10.1021/jacs.8b00605 | Increased Electrical Conductivity in a Mesoporous Metal-Organic Framework Featuring Metallacarboranes Guests | Zr(IV) | octahedral | octahedral | hexa-zirconium | yes | 1,3,6,8-tetrakis(p-benzoic acid)pyrene (H4TBAPy) | carboxylic acid | tetrahedral | csq | 3D | hexagonal | P6/mmm | Synthesized by mixing ZrCl4, benzoic acid and H4TBAPy in DEF with trifluoroacetic acid at 120°C for 1 day | Solvothermal at 120°C for 1 day | 120°C |  | DEF | [37 empty] | 2215 | m²/g | [10 empty] | 9.1e-12 | S/cm | pellet between FTO substrates |  | room temperature | [6890 empty] | N2
3769 | NiCB@NU-1000 | C88H44O32(NiC4B18)0.67Zr6 | 2018 | 10.1021/jacs.8b00605 | Increased Electrical Conductivity in a Mesoporous Metal-Organic Framework Featuring Metallacarboranes Guests | Zr(IV) and Ni(IV) | octahedral | octahedral | hexa-zirconium with nickel bis(dicarbollide) guests | yes | 1,3,6,8-tetrakis(p-benzoic acid)pyrene (H4TBAPy) | carboxylic acid | tetrahedral | csq | 3D | hexagonal | P6/mmm | NU-1000 crystals immersed in NiCB/DMF solution for 3 days at room temperature, followed by washing with acetone | Room temperature soaking in DMF for 3 days | room temperature |  | DMF |  |  |  |  | 2.7e-7 | S/cm | spin-coated thin film |  | room temperature | 4.3e-9 | S/cm | pellet between FTO substrates |  | room temperature | [23 empty] | 1260 | m²/g | [6905 empty] | N2 | 0.74 | per Zr6 node | ICP-OES
3770 | cMOFs (carbonized ZIF-8) |  | 2018 | 10.1002/aenm.201703505 | Dendrite-Free Metallic Lithium in Lithiophilic Carbonized Metal-Organic Frameworks | Zn clusters |  |  | Zn clusters |  | carbonized 2-methylimidazole | [6 empty] | Thermal treatment of ZIF-8 at 500°C for 5h and 600°C for 1h in Ar atmosphere | Thermal carbonization at 500-600°C in Ar | 500-600°C | [39 empty] | 1000 | m²/g |  | 77K | [8 empty] | unspecified | S/cm | unspecified | [6892 empty] | N2
3771 | Co@NC-700 |  | 2018 | 10.1002/aenm.201703505 | Dendrite-Free Metallic Lithium in Lithiophilic Carbonized Metal-Organic Frameworks | Co clusters |  |  | Co clusters |  | carbonized 2-methylimidazole | [6 empty] | Thermal treatment of ZIF-67 at 700°C for 2h in Ar atmosphere | Thermal carbonization at 700°C in Ar | 700°C | [39 empty] | 306.0 | m²/g |  | 77K | [8 empty] | 0.06 | S/cm | [615 empty] | 4 MPa | [6277 empty] | N2
3772 | Co@Co3O4@NC-700 |  | 2018 | 10.1002/aenm.201703505 | Dendrite-Free Metallic Lithium in Lithiophilic Carbonized Metal-Organic Frameworks | Co clusters and Co3O4 |  |  | Co@Co3O4 core-shell nanoparticles |  | carbonized 2-methylimidazole | [6 empty] | Thermal treatment of ZIF-67 at 700°C for 2h in Ar atmosphere followed by oxidation at 300°C for 2h in air | Thermal carbonization at 700°C in Ar followed by oxidation at 300°C in air | 700°C (Ar), 300°C (air) | [39 empty] | 306.0 | m²/g |  | 77K | [8 empty] | 0.06 | S/cm | [110 empty] | 10-26 | nm | [503 empty] | 4 MPa | [2673 empty] | TEM | [3603 empty] | N2
3773 | Co@NC-800 |  | 2018 | 10.1002/aenm.201703505 | Dendrite-Free Metallic Lithium in Lithiophilic Carbonized Metal-Organic Frameworks | Co clusters |  |  | Co clusters |  | carbonized 2-methylimidazole | [6 empty] | Thermal treatment of ZIF-67 at 800°C for 2h in Ar atmosphere | Thermal carbonization at 800°C in Ar | 800°C | [39 empty] | 206.4 | m²/g |  | 77K | [8 empty] | 0.11 | S/cm | [615 empty] | 4 MPa | [6277 empty] | N2
3774 | Co@Co3O4@NC-800 |  | 2018 | 10.1002/aenm.201703505 | Dendrite-Free Metallic Lithium in Lithiophilic Carbonized Metal-Organic Frameworks | Co clusters and Co3O4 |  |  | Co@Co3O4 core-shell nanoparticles |  | carbonized 2-methylimidazole | [6 empty] | Thermal treatment of ZIF-67 at 800°C for 2h in Ar atmosphere followed by oxidation at 300°C for 2h in air | Thermal carbonization at 800°C in Ar followed by oxidation at 300°C in air | 800°C (Ar), 300°C (air) | [39 empty] | 206.4 | m²/g |  | 77K | [8 empty] | 0.11 | S/cm | [110 empty] | 12-38 | nm | [503 empty] | 4 MPa | [2673 empty] | TEM | [3603 empty] | N2
3775 | Co@NC-900 |  | 2018 | 10.1002/aenm.201703505 | Dendrite-Free Metallic Lithium in Lithiophilic Carbonized Metal-Organic Frameworks | Co clusters |  |  | Co clusters |  | carbonized 2-methylimidazole | [6 empty] | Thermal treatment of ZIF-67 at 900°C for 2h in Ar atmosphere | Thermal carbonization at 900°C in Ar | 900°C | [39 empty] | 256.9 | m²/g |  | 77K | [8 empty] | 0.87 | S/cm | [615 empty] | 4 MPa | [6277 empty] | N2
3776 | Co@Co3O4@NC-900 |  | 2018 | 10.1002/aenm.201703505 | Dendrite-Free Metallic Lithium in Lithiophilic Carbonized Metal-Organic Frameworks | Co clusters and Co3O4 |  |  | Co@Co3O4 core-shell nanoparticles |  | carbonized 2-methylimidazole | [6 empty] | Thermal treatment of ZIF-67 at 900°C for 2h in Ar atmosphere followed by oxidation at 300°C for 2h in air | Thermal carbonization at 900°C in Ar followed by oxidation at 300°C in air | 900°C (Ar), 300°C (air) | [39 empty] | 256.9 | m²/g |  | 77K | [8 empty] | 0.87 | S/cm | [110 empty] | 14-105 | nm | [503 empty] | 4 MPa | [2673 empty] | TEM | [2934 empty] | 0.80 | V vs RHE | 0.1 M KOH | [31 empty] | 1600 rpm | [33 empty] | 64.0 | mW/cm² | [599 empty] | N2 | 4.72 | mA/cm² | 0.1 M KOH | 1600 rpm | 1.60 | V vs RHE | 1 M KOH | 6 M KOH | 0.66 | V | 5 mA/cm² | 6 M KOH
3243 | NCM | NiCoMn-squarate | 2025 | 10.1016/j.cej.2025.161299 | Machine learning-optimized trimetallic MOF integrated nanofibers for precise detection of p-Nitrophenol in agricultural soil | Ni(II/III), Co(II/III), Mn(II/III) | unspecified | unspecified | trimetallic clusters | yes | squaric acid (C4H2O4) | -COOH | square planar | unspecified | 3D | unspecified | unspecified | Hydrothermal synthesis: Co(NO3)2·6H2O, Ni(NO3)2·6H2O and Mn(CH3COO)2·4H2O dissolved in DMF/DI water/ethanol mixture, stirred for 1h. 450 mg squaric acid dissolved in DI water, stirred for 15 min. Metal solution added dropwise to squaric acid solution, stirred for 6h. Mixture transferred to autoclave and heated at 120°C for 24h. Product centrifuged, washed with DI water and ethanol, dried at 60°C | Hydrothermal at 120°C for 24h | 120°C | autogenous | DMF/DI water/ethanol mixture | [49 empty] | enhanced | unspecified | electrochemical measurements | [185 empty] | 30.02 | m²/g | [158 empty] | NCM-PCL@PD composite | [127 empty] | 0.015 | cm³/g | BET analysis | [10 empty] | 1729 | Ω | EIS |  |  | 1282 | Ω | EIS | [328 empty] | NCM-PCL composite | [338 empty] | 92.91 | % | [98 empty] | 0.1 M PBS with [Fe(CN)6]3-/4- |  | 0.1 M PBS with [Fe(CN)6]3-/4- | [34 empty] | 7 | 7 | [5054 empty] | 0.206 | μA/nM/cm² | p-NP | [1401 empty] | BET nitrogen adsorption | [67 empty] | 1222 | Ω | [179 empty] | 24.43 | mN/m |  |  | 16.10 | mN/m | [1514 empty] | NCM electrode | NCM-PCL electrode | NCM-PCL@PD electrode | 0.1 M PBS with [Fe(CN)6]3-/4- | [407 empty] | EIS | [782 empty] | NCM-PCL composite | [444 empty] | contact angle measurement |  | contact angle measurement | [286 empty] | 5-1000 nM | [2555 empty] | NCM-PCL@PD electrode | 10 nM p-NP | 3.31e-5 | cm² | Randles-Sevcik equation | 4.37e-5 | cm² | Randles-Sevcik equation | NCM | NCM-PCL | 7 | NCM-PCL electrode | [Fe(CN)6]3-/4- | 100 mV/s | NCM-PCL@PD electrode | [Fe(CN)6]3-/4- | 100 mV/s | 2.38 | nM | NCM-PCL@PD electrode | DPV | 3 | 5-1000 nM | NCM-PCL@PD electrode | 10 days
3778 | NU-901 |  |  | 10.1039/C8SC00961A | A porous, electrically conductive hexazirconium(IV) metal–organic framework | Zr(IV) |  |  | Zr6(μ3-O)4(μ3-OH)4(H2O)4(OH)4 |  | 1,3,6,8-tetrakis(p-benzoate)pyrene (TBAPy4-) |  |  | scu | 3D |  |  | NU-901 was synthesized by a slightly modified literature procedure | [41 empty] | 2120 | m2/g |  | 77 K | [8 empty] | <10^-14 | S cm-1 | pressed pellets |  | room temperature | [471 empty] | 0.54 | cm3/g
3779 | NU-901-C60 |  |  | 10.1039/C8SC00961A | A porous, electrically conductive hexazirconium(IV) metal–organic framework | Zr(IV) |  |  | Zr6(μ3-O)4(μ3-OH)4(H2O)4(OH)4 |  | 1,3,6,8-tetrakis(p-benzoate)pyrene (TBAPy4-) |  |  | scu | 3D |  |  | Infiltration with C60 was performed by soaking a microcrystalline powder sample of activated NU-901 in a saturated o-dichlorobenzene solution of C60 for four days at 60°C |  | 60°C |  | o-dichlorobenzene | [37 empty] | 1550 | m2/g |  | 77 K | [8 empty] | 10^-3 | S cm-1 | pressed pellets |  | room temperature | [471 empty] | 0.38 | cm3/g | 0.6 | per node
2272 | MOFD | Ni@C | 2023 | 10.1002/smll.202301992 | Hierarchical and Porous Structures of Carbon Nanotubes-Anchored MOF Derivatives Bridged by Carbon Nanocoils as Lightweight and Broadband Microwave Absorbers | Ni(0) | unspecified | unspecified | nanoparticles | unspecified | Carbonized terephthalic acid | carbon | amorphous carbon | unspecified | 3D | cubic | Fm-3m | Pyrolysis of Ni-MOF at 700°C for 2 h in argon atmosphere | Pyrolysis at 700°C for 2 h under argon | 700°C | [51 empty] | 0.55 | S m⁻¹ | four-probe method | [144 empty] | 90.85 | m² g⁻¹ | BET | [1470 empty] | 18.38 | emu g⁻¹ | VSM | [695 empty] | 9% in wax | [1101 empty] | 3.8-7.5 | nm | [616 empty] | BJH | [72 empty] | 44.5, 51.8, 76.37, 92.9, 98.4 | degrees | XRD | (111), (200), (220), (311), (222) of Ni⁰
3781 | Fe-doped MIL-177-HT |  | 2018 | 10.1038/s41467-018-04034-w | A phase transformable ultrastable titanium-carboxylate framework for photoconduction | Ti(IV)/Fe(III) | octahedral |  | 1D infinite (Ti6O9)n nanowires with Fe doping |  | 3,3',5,5'-tetracarboxydiphenylmethane (H4mdip) | carboxylate |  | unspecified | 3D | Hexagonal | P6/mmm | Thermal treatment of Fe-doped MIL-177-LT at 280°C for 12 h | Thermal treatment | 280°C | unspecified | none | [49 empty] | 1.5e-10 | S cm⁻¹ |  |  | 373 K | [4487 empty] | 1 Hz | [10180 empty] | 11 | % | ICP-OES
3782 | CrCl2(pyrazine)2 | C8H8Cl2CrN4 | 2018 | 10.1038/s41557-018-0107-7 | Formation of the layered conductive magnet CrCl2(pyrazine)2 through redox-active coordination chemistry | Cr(III) | octahedral |  |  |  | pyrazine (pyz) |  |  | unspecified | 2D | Orthorhombic | Immm | Reaction of CrCl2 with excess pyrazine at 200°C for 24 h in a Teflon-lined autoclave | Solvothermal reaction | 200°C | unspecified | none |  |  |  |  | 32 | mS cm⁻¹ | two-contact method |  | room temperature | 1.2e12 | mS cm⁻¹ | 2D Mott law fit | [188 empty] | 0.5 | eV | [1340 empty] | UV-vis-NIR diffuse reflectance spectroscopy | [126 empty] | 1.8 | μB |  | 1.85 K | [96 empty] | 4e-4 | cm² V⁻¹ s⁻¹ |  | FP-TRMC | [13700 empty] | variable | 55 | K | 7 T | 266 nm
3783 | CrCl2(pyrazine)2 | C8H8Cl2CrN4 | 2018 | 10.1038/s41557-018-0107-7 | Formation of the layered conductive magnet CrCl2(pyrazine)2 through redox-active coordination chemistry | Cr(III) | octahedral |  |  |  | pyrazine (pyz) |  |  | unspecified | 2D | Orthorhombic | Immm | Reaction of CrCl2 with excess pyrazine at 200°C for 24 h in a Teflon-lined autoclave | Solvothermal reaction | 200°C | unspecified | none |  |  |  |  | 32 | mS cm⁻¹ | two-contact method |  | room temperature | 1.2e12 | mS cm⁻¹ | 2D Mott law fit | [188 empty] | 0.5 | eV | [1340 empty] | UV-vis-NIR diffuse reflectance spectroscopy | [126 empty] | 1.8 | μB |  | 1.85 K | [96 empty] | 4e-4 | cm² V⁻¹ s⁻¹ |  | FP-TRMC | [13700 empty] | variable | 55 | K | 7 T | 266 nm
3784 | Zr(dcphOH-NDI) |  | 2018 | 10.1021/jacs.7b13077 | Development of a UiO-Type Thin Film Electrocatalysis Platform with Redox-Active Linkers | Zr(IV) | octahedral |  | Zr6O4(OH)4 |  | dcphOH-NDI (3-Hydroxy-2-[7-(4-carboxy-2-hydroxyphenyl)-1,3,6,8-tetraoxo-3,6,7,8-tetrahydro-1H-benzo[lmn][3,8]phenanthrolin-2-yl]benzoic acid) | -COOH, -OH | linear | UiO/PIZOF | 3D | unspecified | unspecified | Reaction of ZrCl4 with dcphOH-NDI in DMF with acetic acid as modulator at 120°C for 72 h | Solvothermal reaction | 120°C | unspecified | DMF |  |  |  |  | 5.4 | ×10^-11 cm²/s |  |  |  | 4.0 | ×10^-12 cm²/s | [12 empty] | 2.1 | ×10^-10 cm²/s | [12 empty] | 1531 | m²/g |  | 77 K | [232 empty] | 13 | Å |  | 25 | Å | [887 empty] | 1.53 | cm³/g | [3576 empty] | -0.96 | V | NDI/NDI•- | Fc+/0 |  | -1.36 | V | NDI•-/NDI2- | Fc+/0 | [1191 empty] | KPF6 |  | KPF6 | [231 empty] | 70 | Å | [765 empty] | N2 | [470 empty] | -0.24 | V | [4226 empty] | KPF6 |  | n-Bu4NPF6 | [1133 empty] | KCl | [3166 empty] | KCl | DMF | DMF | H2O | 3.45 |  | Zr-μ3-OH | 6.10 |  | NDI-OH | DMF | DMF | NDI/NDI2- | H2O | NHE | 3.1 | ×10^-7 mol/cm² | KPF6 | DMF | 1.2 | ×10^-7 mol/cm² | KCl | H2O | 97 | % | KPF6 | DMF | 87 | % | KCl | H2O
3926 | MOF-74-Ni | Ni2(DOBDC) | 2019 | 10.1016/j.electacta.2019.03.175 | Immobilizing Pd nanoclusters into electronically conductive metal-organic frameworks as bi-functional electrocatalysts for hydrogen evolution and oxygen reduction reactions | Ni(II) | unspecified | unspecified | unspecified | unspecified | 2,5-dihydroxyterephthalic acid (H4DOBDC) | hydroxy, carboxyl | linear | honeycomb | 3D | unspecified | unspecified | Solvothermal reaction of Ni(NO3)2·6H2O with H4DOBDC in DMF-ethanol-water (1:1:1) at 100°C for 24 hours | Solvothermal process at 100°C for 24 h | 100°C |  | DMF-ethanol-water (1:1:1) | [1723 empty] | 4.0e-6 | S cm-1 | [27 empty] | EIS | 400 nm | 0.824 | V vs RHE | 0.1 M KOH | 1600 rpm | 0.728 | V vs RHE | 0.1 M KOH | 1600 rpm
2084 | c-HBC-6O-Cu | Cu₃(HBC-6O)₂·9H₂O | 2023 | 10.1021/jacs.2c13835 | Conjugated Nonplanar Copper-Catecholate Conductive Metal-Organic Frameworks via Contorted Hexabenzocoronene Ligands for Electrical Conduction | Cu(II) | square-planar | square-planar | unspecified | unspecified | 2,3,10,11,18,19-hexahydroxy-cata-hexabenzocoronene (c-HBC-6OH) | catechol | nonplanar, C₃ symmetry | unspecified | 2D | Rhombohedral | R-3m (No. 166) | Solvothermal synthesis from c-HBC-6OH and Cu(NO₃)₂·3H₂O in DMAc/water mixture at 85°C for 72 hours | Hydrothermal process at 85°C for 72 h | 85°C | unspecified | DMAc/water | [37 empty] | 228 | m² g⁻¹ | N₂ | 77 K | [8 empty] | 1.95e-2 | S m⁻¹ | two-probe |  | room temperature | [99 empty] | pellet | [36 empty] | 48 | cm² V⁻¹ s⁻¹ | THz spectroscopy | [7 empty] | 1.48 | eV | [1340 empty] | Tauc plot from UV-vis | 0.43 | m₀ | DFT calculation | 1.51 | m₀ | DFT calculation | 63 | fs | Drude-Smith model from THz spectroscopy
2536 | c-HBC-6O-Cu | Not specified | 2024 | 10.1021/acs.accounts.3c00788 | 2D Conjugated Metal-Organic Frameworks: Defined Synthesis and Tailor-Made Functions | Cu(II) | square-planar | square planar | Not specified | Not specified | contorted hexabenzocoronene with 6 hydroxyl groups | -OH | nonplanar | Not specified | 2D | Not specified | Not specified | Coordination of contorted hexabenzocoronene derivative with copper ions | Coordination synthesis | unspecified | unspecified | unspecified | [49 empty] | 1.95e-4 | S cm⁻¹ | unspecified |  | unspecified | [136 empty] | 38 | cm² V⁻¹ s⁻¹ | unspecified | [552 empty] | unspecified | 63 | fs | ultrafast optical-pump THz-probe spectroscopy
1999 | Pd₁-Co₃(HITP)₂ | Pd₀.₀₃Co₃(C₁₈H₁₂N₆)₂ | 2023 | 10.1016/j.cej.2023.142818 | Noble metal nanoparticles functionalized conductive Co₃(hexaiminotriphenylene)₂ chemiresistor for hydrogen sulfide detection at Room-Temperature | Co(II)/Co(III), Pd(0)/Pd(II) | octahedral | octahedral | trinuclear cobalt clusters with Pd nanoparticles | yes | hexaiminotriphenylene (HITP) | -NH₂, imine groups | planar hexagonal | unspecified | 2D | orthorhombic | Cmcm | 1 mol% PdCl₂ solution dispersed in Co₃(HITP)₂ solution, then C₆H₅Na₃O₇·2H₂O (0.4 M) and NaBH₄ (0.5 M) solutions injected gradually | Solution reduction method | [1726 empty] | decreased compared to pristine | S/cm | [27 empty] | two-probe method | powder pellet | [14205 empty] | 1.09 | Rg/Ra | [159 empty] | air | [12 empty] | 15 | ppb | H₂S | 25°C | 25% RH | 0.5 ppm H₂S | 25°C | 25% RH
409 | MIL-53(NiFe) | NiFe-C8H4O4 | 2021 | 10.1039/D1NJ02730A | An electrochemical method for the sensitive and rapid sensing of Sudan I in food based on Ni–Fe bimetal organic frameworks | Ni(II), Fe(III) | octahedral | unspecified | unspecified | present | Terephthalic acid | -COOH | linear | MIL-53 | 3D | orthorhombic | unspecified | Solvothermal synthesis using terephthalic acid as ligand, NiCl₂·6H₂O and FeCl₃·6H₂O as metal sources in DMF/ethanol/water mixed solvent | Solvothermal process at 150°C for 6 h | 150°C | autoclave | DMF/ethanol/water (10.5:0.75:0.75 mL) | [49 empty] | poor | unspecified | unspecified |  | unspecified | [100 empty] | 2.14 | nm | [40 empty] | 133.97 | m²/g | N₂ adsorption-desorption | [7 empty] | unspecified | [401 empty] | N₂ adsorption-desorption | [15 empty] | unspecified | [3028 empty] | present | unspecified | Sudan I | ethanol | 10⁻⁵ M | 1 h | unspecified
3790 | ZCS@NC/CNTs |  | 2018 | 10.1039/c8ta04425b | Tuning ZnSe/CoSe in MOF-derived N-doped porous carbon/CNTs for high-performance lithium storage | Zn/Co |  |  |  |  | 2-methylimidazole derived carbon | N-doped |  | unspecified | 3D | unspecified | unspecified | In situ pyrolysis and selenization of ZIF-8/67-CNTs precursor at 800°C for 4h in Ar | Thermal treatment of ZIF-8/67-CNTs with Se powder at 800°C | 800°C | unspecified | unspecified | [49 empty] | unspecified | S/cm | unspecified | [144 empty] | 70.5 | m²/g | BET | 873 | mAh/g | 0.5 A/g | 500 | 768 | mAh/g | 1 A/g | 1000
3791 | Ag-MOF | Not specified | 2018 | 10.1021/acsenergylett.8b01675 | High-Performance Quasi-Solid-State Flexible Aqueous Rechargeable Ag-Zn Battery Based on Metal-Organic Framework-Derived Ag Nanowires | Ag | Not specified | Not specified | Not specified | Not specified | 2-methylimidazole | Not specified | Not specified | Not specified | Not specified | Not specified | Not specified | Ag-MOF was first synthesized using a facile solution method and subsequently annealed in ammonia at 500 °C for 1 h to obtain the Ag nanowires. | Hydrothermal process at 4 °C for 1 h | 4 °C | Not specified | aqueous | [49 empty] | Not specified | Not specified | Not specified |  | Not specified | [86 empty] | Not specified | [229 empty] | 1.605 | mAh/cm² | 0.2 mA/cm² |  | 1.32 | mAh/cm² | 2 mA/cm² |  |  | 1.245 | mAh/cm² |  |  | 1.02 | mAh/cm² | [666 empty] | 0.2 mA/cm² |  |  |  |  | 2 mA/cm² | [443 empty] | 1.87 | mWh/cm² |  |  |  | 2.8 | mW/cm² | [3891 empty] | aqueous | aqueous | [3695 empty] | quasi-solid-state | [272 empty] | quasi-solid-state | [428 empty] | quasi-solid-state | quasi-solid-state
3792 | Cu-BHT | Not specified | 2018 | 10.1021/acsami.8b00942 | Novel Conductive Metal-Organic Framework for a High-Performance Lithium-Sulfur Battery Host: 2D Cu-Benzenehexathial (BHT) | Cu | Not specified | Not specified | Not specified | Yes | benzenehexathial (BHT) | Not specified | Not specified | Not specified | 2D | Not specified | Not specified | Not specified in the provided text | Not specified | Not specified | Not specified | Not specified | [49 empty] | 1580 | S/cm | Not specified |  | room temperature | 1.682 | eV | DFT calculation | 1.588 | eV | DFT calculation | 1.824 | eV | DFT calculation | 2.622 | eV | DFT calculation | 3.122 | eV | DFT calculation | 62.8 | wt% | DFT calculation
1354 | K[Ni₈(OH)₅(EtO)(BDP_NH₂)₅.₅] @KOH | K[Ni₈(OH)₅(OEt)(C₁₂H₇N₅)₅.₅] | 2021 | 10.1002/adfm.202100663 | Emerging Porous Solid Electrolytes for Hydroxide Ion Transport | Ni(II) | octahedral | octahedral | octanuclear Ni₈ hydroxo clusters | Yes | 1,4-bis(pyrazol-4-yl)benzene-4-NH₂ (H₂BDP_NH₂) | pyrazole, amine | linear | fcu | 3D | cubic | Fm-3m | Post-synthetic KOH treatment in ethanol of [Ni₈(OH)₄(H₂O)₂(BDP_NH₂)₆] framework | KOH treatment in ethanol |  |  | ethanol |  |  |  |  | 7.32e-8 | S cm⁻¹ | impedance spectroscopy |  | 313 K (40°C) | 2.78e-5 | S cm⁻¹ | impedance spectroscopy |  | 313 K (40°C) | [82 empty] | 0.52 | eV |  |  | 0.36 | eV | [25 empty] | after KOH treatment | [18 empty] | 22% RH |  | 22% RH | [71 empty] | Arrhenius plot |  | Arrhenius plot | [499 empty] | after KOH treatment | [11070 empty] | before KOH treatment
2542 | c-HBC-12O-Cu | Cu_c-HBC-12OH | 2024 | 10.1021/acs.accounts.3c00788 | 2D Conjugated Metal-Organic Frameworks: Defined Synthesis and Tailor-Made Functions | Cu(II) | square-planar | square planar | single metal center | unspecified | contorted hexabenzocoronene with 12 hydroxyl groups (12OH-c-HBC) | catechol | nonplanar, contorted | unspecified | 2D | unspecified | unspecified | Coordination of 12OH-c-HBC ligand with copper ions under solvothermal conditions | Solvothermal synthesis | unspecified | unspecified | unspecified | [49 empty] | 3.31e-2 | S cm⁻¹ | unspecified |  | room temperature | [136 empty] | 64 | cm² V⁻¹ s⁻¹ | ultrafast optical-pump THz-probe spectroscopy | [552 empty] | bulk | [8052 empty] | bulk | 89 | fs | ultrafast optical-pump THz-probe spectroscopy | bulk
2000 | Pd₂-Co₃(HITP)₂ | Pd₀.₀₆Co₃(C₁₈H₁₂N₆)₂ | 2023 | 10.1016/j.cej.2023.142818 | Noble metal nanoparticles functionalized conductive Co₃(hexaiminotriphenylene)₂ chemiresistor for hydrogen sulfide detection at Room-Temperature | Co(II)/Co(III), Pd(0)/Pd(II) | octahedral | octahedral | trinuclear cobalt clusters with Pd nanoparticles | yes | hexaiminotriphenylene (HITP) | -NH₂, imine groups | planar hexagonal | unspecified | 2D | orthorhombic | Cmcm | 2 mol% PdCl₂ solution dispersed in Co₃(HITP)₂ solution, then C₆H₅Na₃O₇·2H₂O (0.4 M) and NaBH₄ (0.5 M) solutions injected gradually | Solution reduction method | [1720 empty] | 406.6 | m²/g | BET N₂ adsorption |  |  |  | lowest among Pd-functionalized samples | S/cm | [27 empty] | two-probe method | powder pellet | [2580 empty] | 77 K | [3357 empty] | 38 | s | [1501 empty] | 8.08 | Rg/Ra | 100 ppm H₂S |  | 1.18 | Rg/Ra | 0.5 ppm H₂S | [6918 empty] | air | 25°C | 25% RH | 25°C | 25% RH | 100 ppm H₂S | 25°C | 25% RH | 111 | s | 100 ppm H₂S | 25°C | 25% RH | 9 | ppb | H₂S | 25°C | 25% RH |  |  |  | small (lattice spacings 0.225, 0.195, 0.138 nm corresponding to (111), (200), (220) planes) | nm | HRTEM
781 | PPHK (PPy@HKUST-1) | Cu₃(BTC)₂·(C₄H₅N)ₓ | 2022 | 10.1002/anie.202207469 | A "Blockchain" Synergy in Conductive Polymer-Filled Metal-Organic Frameworks for Dendrite-Free Li Plating/Stripping with High Coulombic Efficiency | Cu(II)/Cu(I) | octahedral | octahedral | Cu₂ paddle-wheel | partially reduced | 1,3,5-Benzenetricarboxylic acid (H₃BTC) with polypyrrole | carboxylic acid, pyrrolic nitrogen | 3D framework with polymer chains | tbo | 3D | cubic | Fm-3m | 312 mg activated HKUST-1 mixed with 0.7 mL purified pyrrole monomer in Ar glovebox, rested for 1 h to allow monomer adsorption, vacuum to remove superficial pyrrole, heated in air at 100°C for 24 h to polymerize, washed with methanol, dried at 60°C under vacuum for 12 h | In situ polymerization at 100°C for 24 h in air | 100°C | ambient | [50 empty] | 0.518 | S/cm | four-probe method |  | unspecified | [86 empty] | unspecified | pressed pellet | [19 empty] | 900 | nm | [1096 empty] | 80 | mV | 5 mA/cm² |  |  | 35 | mV | 2 mA/cm² | [2073 empty] | SEM | [4569 empty] | powder | 127.9 | °C | DSC | Ar | 10°C/min | 99.1 | % | Aurbach CE test | unspecified | unspecified | 95.3 | % | half-cell cycling | 5 mA/cm² | 1 mAh/cm² | 80 | symmetric cell | 1 mAh/cm² | 700 | symmetric cell | 3 mAh/cm² | 650
3797 | Co-MOF | C8H12CoO10S | 2018 | 10.1002/adma.201800917 | Materials and Techniques for Implantable Nutrient Sensing Using Flexible Sensors Integrated with Metal-Organic Frameworks | Co(II) | Not specified | Not specified | 1D chain bridged by carboxyl | Not specified | Not specified | carboxyl | Not specified | Not specified | 3D | monoclinic | P21/n | Mixture of Co(OAc)2·4H2O, H2L, and HNO3 in H2O and DMA, heated at 120 °C for 1 day under autogenous pressure, yielding red crystals with average pore size of 1.57 Å. | Hydrothermal synthesis | 120 °C | autogenous pressure | H2O, N,N-dimethylacetamide (DMA) | [49 empty] | 1.13 | ×10^-8 S/cm | I-V curve measurement |  | unspecified | [100 empty] | 1.57 | Å | [81 empty] | 704 | m²/g |  | unspecified | [367 empty] | unspecified | [15 empty] | unspecified | [41 empty] | unspecified | [255 empty] | 300 | °C | thermogravimetric analysis | [2599 empty] | unspecified | [2874 empty] | stable | unspecified |  | immersion in water for 24 h | [1407 empty] | N2 adsorption | [4876 empty] | unspecified | unspecified | 54.6 | ×10^-6 M | electrochemical detection | 0.6 V | unspecified | unspecified | unspecified | unspecified | unspecified
2001 | Pd₄-Co₃(HITP)₂ | Pd₀.₁₂Co₃(C₁₈H₁₂N₆)₂ | 2023 | 10.1016/j.cej.2023.142818 | Noble metal nanoparticles functionalized conductive Co₃(hexaiminotriphenylene)₂ chemiresistor for hydrogen sulfide detection at Room-Temperature | Co(II)/Co(III), Pd(0)/Pd(II) | octahedral | octahedral | trinuclear cobalt clusters with Pd nanoparticles | yes | hexaiminotriphenylene (HITP) | -NH₂, imine groups | planar hexagonal | unspecified | 2D | orthorhombic | Cmcm | 4 mol% PdCl₂ solution dispersed in Co₃(HITP)₂ solution, then C₆H₅Na₃O₇·2H₂O (0.4 M) and NaBH₄ (0.5 M) solutions injected gradually | Solution reduction method | [1726 empty] | increased compared to Pd₂ loading | S/cm | [27 empty] | two-probe method | powder pellet | [14205 empty] | 1.03 | Rg/Ra | [159 empty] | air | [12 empty] | 68 | ppb | H₂S | 25°C | 25% RH | 0.5 ppm H₂S | 25°C | 25% RH
1803 | (NBu4)2Fe2(DHBQ)3 | (NBu4)2Fe2(DHBQ)3 | 2023 | 10.1016/j.carbon.2023.118477 | Design strategies for coordination polymers as electrodes and electrolytes in rechargeable lithium batteries | Fe(II) | not specified | not specified | not specified | not specified | 2,5-dihydroxy-1,4-benzoquinone (DHBQ) | carbonyl, hydroxyl | not specified | not specified | 3D | not specified | not specified | Facile solution method | Not specified | [52 empty] | 1.07 | mS cm⁻¹ | [269 empty] | 90 | % | 350 | [1120 empty] | 500 mA g⁻¹ | [2197 empty] | 137.2 | mAh g⁻¹ |  | 1.5-3.5 V | [6123 empty] | 10 mA g⁻¹ | [5383 empty] | u | n | s | p | e | c | i | f | i | e | d | galvanostatic cycling
3800 | Cu-TCPP@P20 | Cu-TCPP-polypyrrole (20 µL pyrrole) | 2017 | 10.1016/j.cej.2017.12.013 | A novel two-dimensional coordination polymer-polypyrrole hybrid material as a high-performance electrode for flexible supercapacitor | Cu | Not specified | Not specified | Cu paddlewheel (Cu2(COO)4) | Not specified | 5,10,15,20-tetrakis(4-carboxyphenyl)porphyrin (TCPP) | Carboxyl | Not specified | Not specified | 2D | Not specified | Not specified | Cu-TCPP@P20 was synthesized by in situ chemical oxidation polymerization of pyrrole (20 µL) on Cu-TCPP nanosheets in aqueous solution with P-toluenesulfonic acid (PTA) as dopant and ammonium persulphate (APS) as initiator. | In situ polymerization | below 5°C | unspecified | water | [49 empty] | Not specified | S/cm | unspecified |  | unspecified | [142 empty] | 72 | m²/g | BET | [7 empty] | 77K
2384 | C-Cu-HHTP | Cu3(HHTP)2 | 2024 | 10.1021/acs.inorgchem.4c00387 | Toward Enhancing Performance of Electromagnetic Wave Absorption for Conductive Metal-Organic Frameworks: Nanostructure Engineering or Crystal Morphology Controlling | Cu(II) | octahedral | octahedral | paddle-wheel | unspecified | 2,3,6,7,10,11-Hexahydroxytriphenylene hydrate (HHTP) | hydroxyl, carbonyl | planar hexagonal | unspecified | 2D | hexagonal | unspecified | Hydrothermal synthesis using pyridine as structural inducer | Hydrothermal process at 85 °C for 24 h | 85 °C | ambient | deionized water | [49 empty] | 0.2 | S/cm | unspecified | [102 empty] | 2 | nm | [40 empty] | 96.38 | m²/g | BET | [7 empty] | 77K | [401 empty] | BET | [47 empty] | 0.322-0.210 | dimensionless | 2-18 GHz | [248 empty] | 6.02-4.57 | dimensionless |  | 2-18 GHz |  | 1.94-0.96 | dimensionless |  | 2-18 GHz | 2.34 | dB m² | 7.25 GHz | 4.4 mm | -60-60°
1973 | (NBu₄)₂Fe₂(DHBQ)₃ | (NBu₄)₂Fe₂(DHBQ)₃ | 2023 | 10.3390/batteries9020109 | Conductive Metal–Organic Frameworks for Rechargeable Lithium Batteries | Fe³⁺ | unspecified | unspecified | unspecified | unspecified | 2,5-dihydroxybenzoquinone (DHBQ) | hydroxy, quinone | unspecified | unspecified | 3D | unspecified | unspecified | Simple reaction using mixed valence 2,5-dihydroxybenzoquinone (DHBQ²⁻/³⁻) as linker and Fe³⁺ as metal center | Simple reaction with DHBQ and Fe³⁺ | unspecified | unspecified | unspecified | [49 empty] | 1.07 | mS·cm⁻¹ | unspecified |  | unspecified | [337 empty] | ~100 | % | LIBs cathode | [196 empty] | 91.4 | % |  | 500 mA·g⁻¹ | 350 | 71.5 | % |  | 1000 mA·g⁻¹ | 1000 | [1404 empty] | 103.1 | mA·h·g⁻¹ |  | 500 mA·g⁻¹ | LIBs cathode | 94.4 | mA·h·g⁻¹ |  | 1000 mA·g⁻¹ | LIBs cathode | [2143 empty] | 350 | 500 mA·g⁻¹ | [3571 empty] | 350 | 1000 | [2734 empty] | LIBs cathode | LIBs cathode
1068 | C-CuHHTP | Cu₃(HHTP)₂ | 2022 | 10.1039/D2SC03389E | Enhancing the energy storage performances of metal-organic frameworks by controlling microstructure | Cu(II) | octahedral | octahedral | paddle-wheel | unspecified | 2,3,6,7,10,11-hexahydroxytriphenylene (HHTP) | -OH | hexagonal | unspecified | 2D | Hexagonal/Monoclinic | P6/mmm or C2/m | Hydrothermal synthesis using pyridine as modulator. Cu(NO₃)₂·3H₂O and pyridine in water added dropwise to HHTP dispersion in water, heated at 80°C for 24 hours. | Hydrothermal process at 80°C for 24 h with pyridine modulator | 80°C |  | water | [37 empty] | 293 | m² g⁻¹ | N₂ | 77 K | [8 empty] | 0.00204 | S cm⁻¹ | two-point probe | [89 empty] | pellet | [12 empty] | 14-16 | Å | QSDFT |  |  |  |  | 0.5-1 | μm | [461 empty] | 77 K | [41 empty] | 4 ton-force cm⁻² | [26 empty] | 36 | F g⁻¹ | 0.05 A g⁻¹ | 1 M NEt₄BF₄/ACN | 0-1 V |  | 3 | F g⁻¹ | 0.05 A g⁻¹ | EMIM-BF₄ | 0-1 V | [661 empty] | N₂ |  |  | 2.1 | F g⁻¹ |  | EMIM-BF₄ | [1210 empty] | 17 | % | 0.025-1 A g⁻¹ | [12 empty] | 0.0025 A g⁻¹ | [3836 empty] | 1 M NEt₄BF₄/ACN | [692 empty] | spherical clusters of nanoscale flake-like particles | [2681 empty] | 0-0.5 V | 2.5 | Ω | 1 M NEt₄BF₄/ACN | EIS | 70.4 | Ω | EMIM-BF₄ | EIS
3804 | PANI/MIL-101 | unspecified | 2018 | 10.1016/j.electacta.2018.06.002 | Hierarchical porous PANI/MIL-101 nanocomposites based solid-state flexible supercapacitor | Cr(III) | octahedral | octahedral | trinuclear Cr3O cluster | yes | 1,4-benzenedicarboxylic acid (H2BDC) and polyaniline | carboxylate and amine | hierarchical | mtn | 3D | cubic | Fd-3m | Activated MIL-101 was mixed with aniline monomers (0.93 g) under reduced pressure and ultrasonication for 15 min. p-aminodiphenylamine (0.0047 g) was added, followed by HCl solution (1.0 mol/L, 30 mL). APS (2.28 g) in HCl solution (1.0 mol/L, 20 mL) was added and stirred at room temperature for 0.5 h. The product was centrifuged, rinsed, and dried at 60°C overnight. | Chemical oxidative polymerization at room temperature for 0.5 h | 25°C | reduced pressure | HCl solution | [49 empty] | 0.55 | S/cm | [145 empty] | 318.95 | m²/g | BET | [117 empty] | 178 | mF/cm² | 1 A/g | 1M H2SO4 | [205 empty] | 0.08 | cm³/g | BET | [86 empty] | 90 | % retention | [77 empty] | 1197 | F/g | 1 A/g | 1M H2SO4 |  |  | 633 | F/g | 1 A/g | 1M H2SO4 | [22 empty] | 10000 | 20 A/g | [383 empty] | PANI/MIL-101(20) | (0.2M)PANI/MIL-101(20) | (0.2M)PANI/MIL-101(20) | 8.17 | nm | BET | (0.2M)PANI/MIL-101(20) | 0.5 mg/cm² | 1 mg/cm² | 4 mg/cm²
3805 | Ag3BHT2 | Ag3(C6S6)2 | 2018 | 10.1021/acs.langmuir.8b03938 | Highly Conductive 2D Metal-Organic Framework Thin Film Fabricated by Liquid-Liquid Interfacial Reaction Using One-Pot Synthesized Benzenehexathiol | Ag(I) | tetrahedral | tetrahedral | unspecified | no | benzenehexathiol (BHT) | thiol | hexagonal | unspecified | 2D | hexagonal | unspecified | BHT (5 mg, 0.0185 mmol) was dissolved in sodium hydroxide aqueous solution (5 mM, 10 mL), and the solution was added into a round dish. AgNO3 (0.025 mmol) was dissolved in the co-solvent of acetonitrile and ethyl acetate (v/v = 1:4, 10 mL). Then, clean acetonitrile/ethyl acetate co-solvent (5 mL) was added to cover the aqueous layer, forming an organic-aqueous interface. After that, the metal-ion solution was gently injected into the upper layer using a syringe. The brown MOF thin film was formed at the liquid-liquid interface in 30 min. | Liquid-liquid interfacial reaction at room temperature for 30 min | 25°C | ambient | water/acetonitrile/ethyl acetate |  |  |  |  | 363 | S cm-1 | four-point probe |  |  | 19.8 | S cm-1 | four-point probe | [168 empty] | thin film | thick film | [1361 empty] | 3.06 | Å | XRD | [4286 empty] | 276.51 ± 5.53 nm | 64.23 ± 0.43 μm | [6164 empty] | 10.77 | Å | XRD | (001) at 29.19° | (100)
3806 | Au3BHT2 | Au3(C6S6)2 | 2018 | 10.1021/acs.langmuir.8b03938 | Highly Conductive 2D Metal-Organic Framework Thin Film Fabricated by Liquid-Liquid Interfacial Reaction Using One-Pot Synthesized Benzenehexathiol | Au(I) | tetrahedral | tetrahedral | unspecified | no | benzenehexathiol (BHT) | thiol | hexagonal | unspecified | 2D | disordered | unspecified | BHT (5 mg, 0.0185 mmol) was dissolved in sodium hydroxide aqueous solution (5 mM, 10 mL), and the solution was added into a round dish. HAuCl4 (0.025 mmol) was dissolved in the co-solvent of acetonitrile and ethyl acetate (v/v = 1:4, 10 mL). Then, clean acetonitrile/ethyl acetate co-solvent (5 mL) was added to cover the aqueous layer, forming an organic-aqueous interface. After that, the metal-ion solution was gently injected into the upper layer using a syringe. The brown MOF thin film was formed at the liquid-liquid interface in 6.5 h. | Liquid-liquid interfacial reaction at room temperature for 6.5 h | 25°C | ambient | water/acetonitrile/ethyl acetate |  |  |  |  | 1.12 × 10-4 | S cm-1 | four-point probe |  |  | 8.07 × 10-5 | S cm-1 | four-point probe | [168 empty] | thin film | thick film | [5650 empty] | 324.72 ± 11.23 nm | 89.05 ± 0.12 μm
596 | Ni@Mn2DSBDC | Ni0.075Mn1.925(C8H4O4S2) | 2021 | 10.1016/j.poly.2021.115182 | Cation-exchanged conductive Mn2DSBDC metal–organic frameworks: Synthesis, structure, and THz conductivity | Mn(II) and Ni(II) | octahedral | octahedral | mixed metal centers | present | 2,5-dimercaptoterephthalate (DSBDC) | -SH, -COO- | linear |  |  |  |  | 164 mg Mn2DSBDC dispersed in 30 mL dry DMF via sonication for 20 min. Ni(acac)2 (55.2 mg, 0.215 mmol) added and dissolved. Heated at 100°C for 21 h under N2 atmosphere | Post-synthetic cation exchange at 100°C for 21 h under N2 | 100°C |  | DMF | [49 empty] | 25 | S/m | time-domain THz spectroscopy |  | 300K, 200K, 100K | [99 empty] | pellet with PTFE | [46 empty] | 2.05 | eV | [1340 empty] | Tauc plot from UV-visible spectroscopy | [2998 empty] | THz range | [1806 empty] | 605 nm | [27 empty] | 7.5 | at% | X-ray fluorescence |  |  |  | 2.31 | Å | EXAFS at Ni K-edge |  |  |  | 1.97 | Å | EXAFS at Ni K-edge | 1.98 | Å | EXAFS at Ni K-edge | 3.12 | Å | EXAFS at Ni K-edge | Ni-Mn/Ni
3808 | ZIF-8 | Zn(C4H5N2)2 | 2018 | 10.1021/acsami.8b03104 | Metal-Organic-Framework-Derived N-Doped Hierarchically Porous Carbon Polyhedrons Anchored on Crumpled Graphene Balls as Efficient Selenium Hosts for High-Performance Lithium-Selenium Batteries | Zn(II) | tetrahedral | tetrahedral | single metal center | no | 2-methylimidazole | imidazole | linear | sod | 3D | cubic | I-43m | ZIF-8 nanocrystals were prepared by mixing zinc nitrate hexahydrate and 2-methylimidazole in methanol at room temperature for 6h. The ZIF-8/CGB composite was obtained by growing ZIF-8 on mesoporous CGBs, then carbonized at 900°C under Ar atmosphere. | Room temperature synthesis in methanol, then carbonization | 900 °C | ambient | methanol | [37 empty] | 541.6 | m²/g | [10 empty] | 1×10^-3 | S m^-1 | [103 empty] | 4 | nm | [7376 empty] | NPC/CGB composite | [168 empty] | Se | [2185 empty] | NPC/CGB composite
1353 | K[Ni₈(OH)₅(EtO)(BDP_H)₅.₅] @KOH | K[Ni₈(OH)₅(OEt)(C₁₂H₈N₄)₅.₅] | 2021 | 10.1002/adfm.202100663 | Emerging Porous Solid Electrolytes for Hydroxide Ion Transport | Ni(II) | octahedral | octahedral | octanuclear Ni₈ hydroxo clusters | Yes | 1,4-bis(pyrazol-4-yl)benzene (H₂BDP_H) | pyrazole | linear | fcu | 3D | cubic | Fm-3m | Post-synthetic KOH treatment in ethanol of [Ni₈(OH)₄(H₂O)₂(BDP_X)₆] framework | KOH treatment in ethanol |  |  | ethanol |  |  |  |  | 7.64e-8 | S cm⁻¹ | impedance spectroscopy |  | 313 K (40°C) | 3.91e-6 | S cm⁻¹ | impedance spectroscopy |  | 313 K (40°C) | [82 empty] | 0.67 | eV |  |  | 0.59 | eV | [25 empty] | after KOH treatment | [18 empty] | 22% RH |  | 22% RH | [71 empty] | Arrhenius plot |  | Arrhenius plot | [499 empty] | after KOH treatment | [11070 empty] | before KOH treatment
3810 | GA/CNT | C (graphene aerogel) + C (carbon nanotubes) | 2018 | 10.1039/C8TA08048H | Efficient polysulfide barrier of a graphene aerogel–carbon nanofibers–Ni network for high-energy-density lithium–sulfur batteries with ultrahigh sulfur content | [12 empty] | Simple mixture of GA and commercial CNT in n-propanol and deionized water dispersant | Room temperature mixing | room temperature | ambient | n-propanol and deionized water | [49 empty] | 83 | S cm-1 | unspecified
3811 | Sn-SIM (1 cycle) | Zr6O4(OH)4(TBAPy)6 + Sn | 2018 | 10.1021/acsami.8b08270 | An Inorganic "Conductive Glass" Approach to Rendering Mesoporous Metal-Organic Frameworks Electronically Conductive and Chemically Responsive | Zr(IV) + Sn(IV) | octahedral | octahedral | hexa-zirconium(IV)oxy nodes + tetratin(IV)oxy clusters | yes | 1,3,6,8-tetrakis(p-benzoic acid)pyrene (H4TBAPy) | carboxylate | tetraphenylcarboxylate-pyrene | csq | 3D | hexagonal | P6/mmm | NU-1000 was treated with Sn(amd)2 in heptane for 24 h, followed by steam treatment at 120°C to convert grafted tin molecules to tetratin(IV)oxy clusters. | Solvothermal installation (SIM) at room temperature, followed by steam treatment at 120°C | room temperature (SIM), 120°C (steam) | unspecified | heptane | [49 empty] | insulating | S/cm | two-probe | [144 empty] | 1410 | m²/g | BET | [3270 empty] | 27 | Å | [616 empty] | unspecified
3812 | Sn-SIM (2 cycles) | Zr6O4(OH)4(TBAPy)6 + Sn | 2018 | 10.1021/acsami.8b08270 | An Inorganic "Conductive Glass" Approach to Rendering Mesoporous Metal-Organic Frameworks Electronically Conductive and Chemically Responsive | Zr(IV) + Sn(IV) | octahedral | octahedral | hexa-zirconium(IV)oxy nodes + tetratin(IV)oxy clusters | yes | 1,3,6,8-tetrakis(p-benzoic acid)pyrene (H4TBAPy) | carboxylate | tetraphenylcarboxylate-pyrene | csq | 3D | hexagonal | P6/mmm | Sn-SIM (1 cycle) was subjected to a second cycle of Sn(amd)2 treatment and steam treatment at 120°C. | Solvothermal installation (SIM) at room temperature, followed by steam treatment at 120°C | room temperature (SIM), 120°C (steam) | unspecified | heptane | [49 empty] | low | S/cm | two-probe | [144 empty] | 1130 | m²/g | BET | [3270 empty] | 27 | Å | [616 empty] | unspecified
3813 | Sn-SIM (3 cycles) | Zr6O4(OH)4(TBAPy)6 + Sn | 2018 | 10.1021/acsami.8b08270 | An Inorganic "Conductive Glass" Approach to Rendering Mesoporous Metal-Organic Frameworks Electronically Conductive and Chemically Responsive | Zr(IV) + Sn(IV) | octahedral | octahedral | hexa-zirconium(IV)oxy nodes + continuous strands of oxy-tin(IV) | yes | 1,3,6,8-tetrakis(p-benzoic acid)pyrene (H4TBAPy) | carboxylate | tetraphenylcarboxylate-pyrene | csq | 3D | hexagonal | P6/mmm | Sn-SIM (2 cycles) was subjected to a third cycle of Sn(amd)2 treatment and steam treatment at 120°C. | Solvothermal installation (SIM) at room temperature, followed by steam treatment at 120°C | room temperature (SIM), 120°C (steam) | unspecified | heptane | [49 empty] | 1.8 × 10^-7 | S/cm | two-probe | [144 empty] | 680 | m²/g | BET | [3270 empty] | 27 | Å | [616 empty] | unspecified
3814 | MIL-101@c-PANI | Cr3O(BDC)3@PANI-CSA | 2018 | 10.1021/acsami.8b06540 | Conductive and Chiral Polymer-Modified Metal-Organic Framework for Enantioselective Adsorption and Sensing | Cr(III) | octahedral | octahedral | Cr3O | yes | p-phthalic acid (BDC) and (R)-camphorsulfonic acid-doped polyaniline | carboxylic acid, sulfonic acid | linear (BDC), helical (PANI) | mtn (core), unspecified (shell) | 3D | cubic (core) | Fd-3m (core) | MIL-101 (100 mg) was dispersed in 15 mL of 1 mol/L HCl. Aniline (30 μL) and 0.1 mol camphorsulfonic acid were added, followed by dropwise addition of 114 mg APS in 2 mL of 1 mol/L HCl at 3°C. The mixture was stirred overnight, centrifuged, rinsed, and dried at 80°C for 12 h. | In situ polymerization at 3°C in HCl solution | 3°C | unspecified | 1 mol/L HCl | [49 empty] | unspecified | S/cm | two-probe |  | 25°C | [142 empty] | 728 | m²/g | BET | [7 empty] | 77K | 26.8 | mg/g | D-carvone | unspecified | 157.1 | mg/g | L-carvone | unspecified | 0.0351 | min⁻¹ | D-carvone | unspecified | 0.0575 | min⁻¹ | L-carvone | unspecified
3815 | chiral PANI | PANI-CSA | 2018 | 10.1021/acsami.8b06540 | Conductive and Chiral Polymer-Modified Metal-Organic Framework for Enantioselective Adsorption and Sensing | [12 empty] | Aniline (100 μL) and 0.3 mol camphorsulfonic acid were dispersed in 15 mL of 1 mol/L HCl, ultrasonicated for 20 min. 114 mg APS in 2 mL of 1 mol/L HCl was added dropwise at 3°C, stirred overnight, centrifuged, rinsed, and dried at 80°C for 12 h. | Polymerization at 3°C in HCl solution | 3°C | unspecified | 1 mol/L HCl | [49 empty] | unspecified | S/cm | two-probe |  | 25°C | [142 empty] | 40 | m²/g | BET | [7 empty] | 77K | 12.9 | mg/g | D-carvone | unspecified | 24.0 | mg/g | L-carvone | unspecified | 0.0278 | min⁻¹ | D-carvone | unspecified | 0.0416 | min⁻¹ | L-carvone | unspecified
3816 | UiO-66 | Zr6O4(OH)4(BDC)12 | 2018 | 10.1080/10408347.2017.1360762 | A defective MOF architecture threaded by interlaced carbon nanotubes for high-cycling lithium–sulfur batteries | Zr(IV) | octahedral | octahedral | Zr6O4(OH)4 | Yes, after activation | 1,4-Benzenedicarboxylate (H2BDC) | carboxylate | linear | fcu | 3D | cubic | Fm-3m | Solvothermal synthesis using ZrCl4 and H2BDC in DMF with benzoic acid as modulator | Solvothermal process at 120 °C for 24 h, followed by activation at 250 °C for 4 h | 120 °C | unspecified | DMF | [49 empty] | <10^-10 | S/cm | unspecified |  | room temperature | [142 empty] | 1157 | m²/g | BET | [7 empty] | 77K | [318 empty] | 0.43 | cm³/g | BET | 77K | [6692 empty] | 1.08 | nm | BET |  | 77K
3817 | UC-2 | Zr6O4(OH)4(BDC)12 with CNTs | 2018 | 10.1080/10408347.2017.1360762 | A defective MOF architecture threaded by interlaced carbon nanotubes for high-cycling lithium–sulfur batteries | Zr(IV) | octahedral | octahedral | Zr6O4(OH)4 | Yes, after activation | 1,4-Benzenedicarboxylate (H2BDC) | carboxylate | linear | fcu | 3D | cubic | Fm-3m | Solvothermal synthesis using ZrCl4, H2BDC, and CNTs in DMF with benzoic acid as modulator | Solvothermal process at 120 °C for 24 h, followed by activation at 250 °C for 4 h | 120 °C | unspecified | DMF | [49 empty] | 8.69 | S/cm | four-point probe |  | room temperature | [142 empty] | 976 | m²/g | BET | [7 empty] | 77K | [318 empty] | 0.47 | cm³/g | BET | 77K | [6692 empty] | 1.33 | nm | BET |  | 77K
3818 | UC-3 | Zr6O4(OH)4(BDC)12 with CNTs | 2018 | 10.1080/10408347.2017.1360762 | A defective MOF architecture threaded by interlaced carbon nanotubes for high-cycling lithium–sulfur batteries | Zr(IV) | octahedral | octahedral | Zr6O4(OH)4 | Yes, after activation | 1,4-Benzenedicarboxylate (H2BDC) | carboxylate | linear | fcu | 3D | cubic | Fm-3m | Solvothermal synthesis using ZrCl4, H2BDC, and CNTs in DMF with benzoic acid as modulator | Solvothermal process at 120 °C for 24 h, followed by activation at 250 °C for 4 h | 120 °C | unspecified | DMF | [49 empty] | 12.54 | S/cm | four-point probe |  | room temperature | [142 empty] | 863 | m²/g | BET | [7 empty] | 77K | [113 empty] | 765 | mAh/g | 300 | [202 empty] | 0.56 | cm³/g | BET | 77K | [914 empty] | 0.5 A/g | [5777 empty] | 1.59 | nm | BET |  | 77K | 925 | mAh/g | 0.5 A/g | 1.7-2.8 V | 1045 | mAh/g | 0.1 A/g | 1.7-2.8 V | 0.071 | % per cycle | 1 A/g | 800
3819 | UC-5 | Zr6O4(OH)4(BDC)12 with CNTs | 2018 | 10.1080/10408347.2017.1360762 | A defective MOF architecture threaded by interlaced carbon nanotubes for high-cycling lithium–sulfur batteries | Zr(IV) | octahedral | octahedral | Zr6O4(OH)4 | Yes, after activation | 1,4-Benzenedicarboxylate (H2BDC) | carboxylate | linear | fcu | 3D | cubic | Fm-3m | Solvothermal synthesis using ZrCl4, H2BDC, and CNTs in DMF with benzoic acid as modulator | Solvothermal process at 120 °C for 24 h, followed by activation at 250 °C for 4 h | 120 °C | unspecified | DMF | [49 empty] | 13.68 | S/cm | four-point probe |  | room temperature | [142 empty] | 738 | m²/g | BET | [7 empty] | 77K | [113 empty] | 600 | mAh/g | 300 | [202 empty] | 0.53 | cm³/g | BET | 77K | [914 empty] | 0.5 A/g | [5777 empty] | 1.64 | nm | BET |  | 77K | 942 | mAh/g | 0.5 A/g | 1.7-2.8 V
2967 | IL@Ni-MOF | Ni(C4H6N2)2·[C9H17ClN2O4] | 2024 | 10.1016/j.cej.2024.157616 | MOF for encapsulating ionic liquids serves as an electrocatalyst to decrease the ignition delay time of electrically controlled solid propellants | Ni(II) | unspecified | unspecified | unspecified | unspecified | 2-methylimidazole | methyl-imidazole | unspecified | unspecified | unspecified | unspecified | unspecified | IL (1-ethyl-3-butylimidazole perchlorate) was incorporated into Ni-MOF nanoparticles by using IL as solvent and reacting at 140°C for one week | Ionic liquid encapsulation at 140°C for 7 days | 140°C | unspecified | 1-ethyl-3-butylimidazole perchlorate (ionic liquid) | [49 empty] | highest | unspecified | quasi-four-probe method and AC impedance | [345 empty] | propellant composite with 0.5% IL@Ni-MOF | [1188 empty] | 0.2 | nm |  | HRTEM | [3960 empty] | 212-375 | °C | DSC | argon | 10 K/min | 357°C | (1,1,1)
3821 | Hf-NTB-MOL | Hf6(μ3-O)4(μ3-OH)4(μ1-OH)2(μ1-OH2)2(HCO2)4(NTB)2 | 2018 | 10.1021/acsami.8b13356 | Two-Dimensional Metal-Organic Layers on Carbon Nanotubes to Overcome Conductivity Constraint in Electrocatalysis | Hf6 | unspecified | unspecified | Hf6(μ3-O)4(μ3-OH)4(HCO2)6 | unspecified | 4,4',4''-nitrilotribenzoate (NTB) | carboxylate | unspecified | kgd | 2D | unspecified | unspecified | Treatment of HfOCl2·8H2O with H3NTB at 120°C under solvothermal conditions in a mixture of HCO2H, water, and DMF. | Solvothermal process at 120°C for 2 days | 120°C |  | DMF, HCO2H, water | [49 empty] | 1.6e-7 | S m-1 | unspecified | [227 empty] | 1.2 | nm | [156 empty] | AFM
3822 | CNT/MOL | unspecified | 2018 | 10.1021/acsami.8b13356 | Two-Dimensional Metal-Organic Layers on Carbon Nanotubes to Overcome Conductivity Constraint in Electrocatalysis | Hf6 | unspecified | unspecified | Hf6(μ3-O)4(μ3-OH)4(HCO2)6 | unspecified | 4,4',4''-nitrilotribenzoate (NTB) | carboxylate | unspecified | kgd | 2D | unspecified | unspecified | Addition of carboxyl-functionalized CNTs in the MOL synthesis, where carboxylate groups on CNTs replace some capping formates on MOL SBUs. | Solvothermal process at 120°C for 1 day | 120°C |  | DMF, HCO2H, water | [49 empty] | 3.65 | S m-1 | unspecified | 43.4 | % | MOL | 56.6 | % | CNTs
3823 | CNT/MOL-TEMPO-CO2- (1) | unspecified | 2018 | 10.1021/acsami.8b13356 | Two-Dimensional Metal-Organic Layers on Carbon Nanotubes to Overcome Conductivity Constraint in Electrocatalysis | Hf6 | unspecified | unspecified | Hf6(μ3-O)4(μ3-OH)4(HCO2)6 | unspecified | 4,4',4''-nitrilotribenzoate (NTB) and 4-carboxy-2,2,6,6-tetramethylpiperidine 1-oxyl (TEMPO-CO2H) | carboxylate, nitroxyl radical | unspecified | kgd | 2D | unspecified | unspecified | Mixture of CNT/MOL and TEMPO-CO2H in DMF heated at 60°C for 24 h to form CNT/MOL-TEMPO-CO2- (1). | Heating at 60°C for 24 h | 60°C |  | DMF | [49 empty] | 1.89 | S m-1 | unspecified | 3:5 | TEMPO-CO2H:NTB | HPLC
3824 | 1 | C74H40O21N2Cd2 | 2017 | 10.1021/acs.inorgchem.7b02464 | Electrically Conductive Coordination Polymer for Highly Selective Chemiresistive Sensing of Volatile Amines | Cd(II) | heptacoordinated | unspecified | dimer unit (Cd-O-Cd) | unspecified | 5,5'-(anthracene-9,10-diylbis(ethyne-2,1-diyl))diisophthalic acid (H4L) | carboxylate, alkynyl | unspecified | unspecified | 1D | Triclinic | P-1 | A mixture of Cd(NO3)2·4H2O (92 mg, 0.3 mmol), H4L (55 mg, 0.1 mmol) and 2M HNO3 (2 ml, aq.) in a mixed solvent of DMF/CH3CN (5 ml, v/v = 2/1) was sealed in a 25 mL Teflon-lined stainless steel autoclave. The autoclave was heated at 100 °C for 5 days and then cooled to room temperature. Orange crystals were obtained. | Solvothermal process at 100 °C for 5 days | 100 °C | unspecified | DMF/CH3CN (2:1 v/v) |  |  |  |  | 1.23 × 10^-6 | S/cm | two-probe method |  | room temperature | 1.55 × 10^-6 | S/cm | two-probe method |  | room temperature | [9 empty] | 1.04 × 10^-6 | S/cm | two-probe method |  | room temperature | [118 empty] | unspecified |  | unspecified |  |  | unspecified | [770 empty] | 240 | °C | [161 empty] | air | [1840 empty] | 3 | s |  | moderate | 22 °C |  | 10 | s |  | moderate | 22 °C | [2113 empty] | 10 °C/min | 360 μm length, 70 μm width, 20 μm thickness | 350 μm length, 45 μm width, 15 μm thickness | 330 μm length, 50 μm width, 15 μm thickness | ethylenediamine (EDA) | 30% RH | ethylenediamine (EDA) | 30% RH
3825 | Co-ZIF67 |  |  | 10.1016/j.jpowsour.2018.04.001 | A self-supported metal-organic framework derived Co3O4 film prepared by an in-situ electrochemically assistant process as Li ion battery anodes | Co |  |  |  |  | 2-methylimidazole | [6 empty] | Co-ZIF67 MOFs were synthesized by an electrochemical method on Ti nanowire arrays. The in-situ growth of ZIF67 MOFs was performed by an electrolysis process on the Co/Ti electrode in an electrolyte of 2-methylimidazole (30 g L−1, dissolved in DMF and ethanol, 2:1 in volume) at a current density of 20 mA cm−2 for 1000 s. | Electrochemical synthesis at 20 mA cm−2 for 1000 s in 2-methylimidazole solution | unspecified | unspecified | DMF and ethanol (2:1 in volume) | [51 empty] | unspecified |  | unspecified
3826 | Co-MOF/Ti |  |  | 10.1016/j.jpowsour.2018.04.001 | A self-supported metal-organic framework derived Co3O4 film prepared by an in-situ electrochemically assistant process as Li ion battery anodes | Co |  |  |  |  | 2-methylimidazole | [6 empty] | Co-MOF films were anchored on Ti nanowire arrays through an electrochemically assistant method. The in-situ growth of ZIF67 MOFs was performed by an electrolysis process on the Co/Ti electrode in an electrolyte of 2-methylimidazole (30 g L−1, dissolved in DMF and ethanol, 2:1 in volume) at a current density of 20 mA cm−2 for 1000 s. | Electrochemical synthesis at 20 mA cm−2 for 1000 s in 2-methylimidazole solution | unspecified | unspecified | DMF and ethanol (2:1 in volume) | [51 empty] | unspecified |  | unspecified
601 | Ni@Mn2DSBDC | Ni0.075Mn1.925(C8H4O4S2) | 2021 | 10.1016/j.poly.2021.115182 | Cation-exchanged conductive Mn2DSBDC metal–organic frameworks: Synthesis, structure, and THz conductivity | Mn(II) and Ni(II) | octahedral | octahedral | mixed metal centers | present | 2,5-dimercaptoterephthalate (DSBDC) | -SH, -COO- | linear |  |  |  |  | 164 mg Mn2DSBDC dispersed in 30 mL dry DMF via sonication for 20 min. Ni(acac)2 (55.2 mg, 0.215 mmol) added and dissolved. Heated at 100°C for 21 h under N2 atmosphere | Post-synthetic cation exchange at 100°C for 21 h under N2 | 100°C |  | DMF | [49 empty] | 25 | S/m | time-domain THz spectroscopy |  | 300K, 200K, 100K | [99 empty] | pellet with PTFE | [46 empty] | 2.05 | eV | [1340 empty] | Tauc plot from UV-visible spectroscopy | [2998 empty] | THz range | [1806 empty] | 605 nm | [27 empty] | 7.5 | at% | X-ray fluorescence |  |  |  | 2.31 | Å | EXAFS at Ni K-edge |  |  |  | 1.97 | Å | EXAFS at Ni K-edge | 1.98 | Å | EXAFS at Ni K-edge | 3.12 | Å | EXAFS at Ni K-edge | Ni-Mn/Ni
3828 | CoS@PPy |  |  | 10.1016/j.jpowsour.2018.10.032 | Synergistic stabilizing lithium sulfur battery via nanocoating polypyrrole on cobalt sulfide nanobox | Co(II) |  |  |  |  | Sulfide | [6 empty] | CoS nanoboxes (0.15 g) were immersed into an aqueous solution with 0.2 mL of 0.1 mol L-1 FeCl3 until the solvent evaporated completely in ambient environment. Subsequently, treated powders were placed in a 5 mL beaker and 1 mL pyrrole monomer in adjacent another 5 mL beaker. Both beakers were sealed in a bigger beaker which was sealed and maintained at 50°C for 10 h. The resulting powders were washed with deionized water and ethanol and dried at 60°C in a vacuum. | Vapor phase polymerization | 50°C | unspecified | water | [49 empty] | improved |  | unspecified | [144 empty] | 271.13 | m² g-1 | [327 empty] | 0.65 | cm³ g-1 | [2889 empty] | BET | [4750 empty] | BET
2678 | HTTP-Ni-CC | Ni₃(HTTP)₂ | 2024 | 10.1039/d4ta02069c | Conductive 2D dithiolene MOF-based electrodes for low-temperature high-performance energy storage | Ni(II) | unspecified | unspecified | unspecified | unspecified | 2,3,6,7,10,11-triphenylenehexathiolate (HTTP) | thiol | hexagonal | honeycomb | 2D | hexagonal | unspecified | In situ growth on functionalized porous carbon cloth via modified solvothermal method. Similar to HTTP-Co-CC but using nickel nitrate as metal source instead of cobalt chloride. | Solvothermal process at 90°C for 16 hours total under N₂ atmosphere | 90°C |  | methanol/DMA mixture | [37 empty] | 128.6 | m² g⁻¹ | N₂ | 77 K | [8 empty] | 1.95 × 10⁻³ | S cm⁻¹ | [222 empty] | 1.8 | nm |  | 5 | nm | [344 empty] | pellet | [70 empty] | 119.1 | F g⁻¹ |  | 0.5 M [EMIM][Tf₂N] in ACN/DIOX (1:1) |  |  | 102.8 | F g⁻¹ |  | 0.5 M [EMIM][Tf₂N] in ACN/DIOX (1:1) | [665 empty] | 103.9 | F g⁻¹ | 10 mV s⁻¹ | 0.5 M [EMIM][Tf₂N] in ACN/DIOX (1:1) | [65 empty] | 10 mV s⁻¹ |  | 100 mV s⁻¹ | [1160 empty] | 87.1 | % |  |  | 86.3 | % | [9200 empty] | 20 °C | 20 °C | -60 °C | carbon cloth electrode | carbon cloth electrode | carbon cloth electrode | 20 °C to -60 °C | 10 mV s⁻¹ | 20 °C | 10-100 mV s⁻¹ | micropores from HTTP-Ni AA stacking | mesopores from carbon cloth substrate | -60 to 20 °C | 0.932 | mg cm⁻² | on carbon cloth substrate
3830 | Yb6(TTFTB)5 | C180H148N2O64S20Yb6 | 2018 | 10.1002/chem.201801939 | Novel Topology in Semiconducting Tetrathiafulvalene Lanthanide Metal-Organic Frameworks | Yb(III) |  |  |  |  | Tetrathiafulvalene tetrabenzoic acid (H4TTFTB) |  |  | isx |  | Triclinic | P1 | Yb(NO3)3·5H2O (7.5 mg, 0.0168 mmol) was dissolved in 0.7 mL of 1:1 H2O/EtOH. H4TTFTB (11.5 mg, 0.0168 mmol) was dissolved in 0.7 mL of 3:1 DMF/EtOH. The lanthanide salt solution was slowly added to the H4TTFTB solution in a 2 mL vial, which was then capped. The reaction mixture was heated to 50 °C for 72 hours. | Heated to 50 °C for 72 hours | 50 °C |  | DMF, water, ethanol | [49 empty] | 9e-7 | S/cm | two-contact probe pressed pellet |  | 296 K | [142 empty] | 400 | cm²/g | N2 adsorption/desorption isotherms | [7 empty] | 77 K | [7134 empty] | 7.4e-3 | cm³/mol | 2-300 K | [6077 empty] | 1000 Oe
3831 | Lu6(TTFTB)5 | C182H150Lu6N4O64S20 | 2018 | 10.1002/chem.201801939 | Novel Topology in Semiconducting Tetrathiafulvalene Lanthanide Metal-Organic Frameworks | Lu(III) |  |  |  |  | Tetrathiafulvalene tetrabenzoic acid (H4TTFTB) |  |  | isx |  | Triclinic | P1 | Lu(NO3)3·xH2O (7.5 mg, ~0.0168 mmol) was dissolved in 0.7 mL of 1:1 H2O/EtOH. H4TTFTB (11.5 mg, 0.0168 mmol) was dissolved in 0.7 mL of 3:1 DMF/EtOH. The lanthanide salt solution was slowly added to the H4TTFTB solution in a 2 mL vial, which was then capped. The reaction mixture was heated to 50 °C for 72 hours. | Heated to 50 °C for 72 hours | 50 °C |  | DMF, water, ethanol | [49 empty] | 3e-7 | S/cm | two-contact probe pressed pellet |  | 296 K | [142 empty] | 70 | cm²/g | N2 adsorption/desorption isotherms | [7 empty] | 77 K | [7134 empty] | 7.4e-3 | cm³/mol | 2-300 K | [6077 empty] | 1000 Oe
3832 | NH2-MIL-125/RGO | Ti8O8(OH)4(BDC-NH2)6/reduced graphene oxide | 2018 | 10.1016/j.matlet.2018.03.125 | One-pot hydrothermal synthesis of aminefunctionalized metal–organic framework/ reduced graphene oxide composites for the electrochemical detection of bisphenol A | [12 empty] | One-pot hydrothermal synthesis by combining NH2-MIL-125 and GO in water at 120°C for 8 h | Hydrothermal process at 120°C for 8 h | 120°C |  | water | [49 empty] | 98.9 | Ω | EIS | [1552 empty] | 0.7966 | μM | [5 empty] | 2-200 | μM | [1717 empty] | 1 mM Fe(CN)6 3-/4- in 0.1 M KCl | [57 empty] | BPA |  |  |  | BPA | [7033 empty] | DPV | [4100 empty] | DPV
2332 | (NBu₄)₂Fe₂(dhbq)₃ | (NBu₄)₂Fe₂(dhbq)₃ | 2024 | 10.1002/batt.202400000 | Conductive MOFs: Synthesis and Applications in Supercapacitors and Batteries | Fe(II/III) | unspecified | unspecified | unspecified | unspecified | 2,5-dioxidobenzoquinone/1,2-dioxido-4,5-semiquinone (dhbq²⁻/³⁻) | quinone | unspecified | unspecified | 3D | unspecified | unspecified | Coordination between Fe²⁺/Fe³⁺ ions and dhbq ligands | Standard synthesis conditions | unspecified | unspecified | unspecified | [49 empty] | 0.16 | S cm⁻¹ | unspecified |  | room temperature
2877 | (NBu₄)₂Fe₂(DHBQ)₃ |  | 2024 | 10.1016/j.mtnano.2024.100482 | Current update and prospects in the development of conductive metal-organic framework electrodes for lithium-based batteries | Fe(III) |  |  |  |  | 2,5-dihydroxybenzoquinone (DHBQ) | hydroxyl, quinone |  |  | 3D |  |  | Coordination of Fe(III) with 2,5-dihydroxybenzoquinone linkers | unspecified | unspecified | unspecified | unspecified | [49 empty] | 1.07 | mS cm⁻¹ | unspecified | [1952 empty] | 137.2 | mAh g⁻¹ |  | 10 mA g⁻¹ | LIB cathode | 95.2 | mAh g⁻¹ |  | 1000 mA g⁻¹ | LIB cathode
800 | PPHK (PPy@HKUST-1) | Cu₃(BTC)₂·(C₄H₅N)ₓ | 2022 | 10.1002/anie.202200000 | A "Blockchain" Synergy in Conductive Polymer-Filled Metal-Organic Frameworks for Dendrite-Free Li Plating/Stripping with High Coulombic Efficiency | Cu(II)/Cu(I) | octahedral | paddle-wheel | binuclear copper paddle-wheel | partially reduced | 1,3,5-benzenetricarboxylic acid (H₃BTC) with polypyrrole | carboxylic acid, pyrrolic nitrogen | trigonal planar with polymer chains | tbo | 3D | Cubic | Fm-3m | Purified pyrrole monomers infiltrated into activated HKUST-1 in Ar-filled glovebox, heated at 100°C in air for 24 h to polymerize, washed with methanol to remove unreacted pyrrole, dried under vacuum at 60°C for 12 h | In situ polymerization at 100°C in air for 24 h | 100°C | ambient air | [50 empty] | 0.518 | S/cm | four-probe method |  | room temperature | [99 empty] | pressed pellet | [7 empty] | 900 | nm | [503 empty] | ambient | [41 empty] | 700 | cycles |  | 5 mA/cm² |  | 650 | cycles |  | 2 mA/cm² | [644 empty] | reduced | mV | 1-2 mA/cm² | [1976 empty] | SEM | [1969 empty] | 1 mAh/cm² | [2600 empty] | 127.9 | °C | DSC |  |  | 99 | % |  | 1 mA/cm² | 1 mAh/cm² | 95.3 | % |  | 5 mA/cm² | 1 mAh/cm² | 80 | [123 empty] | 400 | half-cell | half-cell | vs bare Cu | 80 mV | symmetric cell | 3 mAh/cm² | 35 mV | symmetric cell | 9.2 | ° | ether-based | vs 51.8° for bare Cu | 10.1 | ° | carbonate-based | vs 42.3° for bare Cu
751 | PPy@Cu₃(BTC)₂ | Cu₃(C₉H₃O₆)₂·(C₄H₃N)ₙ | 2021 | 10.1002/admi.202101810 | Efficiently Regulating the Electrical Properties of Flexible Fabric‐Based Cu₃(BTC)₂ Thin Film by Introducing Various Guest Molecules | Cu(II)/Cu(I) mixed valence | paddle-wheel | square planar | binuclear copper paddle-wheel | occupied by polypyrrole | benzene-1,3,5-tricarboxylic acid (H₃BTC) | carboxylate | trigonal | tbo | 3D | cubic | Fm-3m | Activated Cu₃(BTC)₂ thin film was immersed in pyrrole monomer solution for 24 hours, then washed with n-hexane and placed in 10 mM iodine/n-hexane solution to initiate polymerization | In-situ polymerization of pyrrole in MOF pores | room temperature | [6 empty] | 0.78 | S/cm | four-point probe |  |  | 0.96 | S/cm | four-point probe | [11 empty] | 7.71 | S/cm | four-point probe | [16 empty] | 7.13 | S/cm | four-point probe | [2394 empty] | PPy@Cu₃(BTC)₂ thin film |  | PPy@Cu₃(BTC)₂ thin film |  | PPy@Cu₃(BTC)₂ thin film | [1510 empty] | 9.73 | μA | 5 V |  | 20 | μA | 5 V | [1871 empty] | 553 nm | 923 nm | 1300 nm | 1800 nm | [1739 empty] | 10 | 20 | 30 | 40 | PPy@Cu₃(BTC)₂ thin film |  |  | 10 | four-point probe | 20 | four-point probe | 227 | μA | 5 V | 30 | four-point probe | 291 | μA | 5 V | 40 | four-point probe | 1606 | cm⁻¹ | C-C stretching of pyrrole rings | FT-IR | 690 | cm⁻¹ | C-C out-of-plane deformation | FT-IR |  |  |  |  | 1051 | cm⁻¹ | C-H in-plane deformation | Raman | 974 | cm⁻¹ | C-C ring deformation | Raman | 1570 | cm⁻¹ | G peak (sp² hybridization) | Raman | 1350 | cm⁻¹ | D peak (sp³ hybridization) | Raman
2213 | PPy@HKUST-1 | Cu₃(BTC)₂·(C₄H₃N)ₙ | 2023 | 10.1002/smll.202305501 | Electrical Conductivity Boost: In Situ Polypyrrole Polymerization in Monolithically Integrated Surface-Supported Metal-Organic Framework Templates | Cu(II)/Cu(I) | octahedral | paddle-wheel | Cu₂ paddle-wheel | yes | 1,3,5-benzenetricarboxylic acid (BTC) and polypyrrole | -COOH, -NH- | trigonal planar and linear polymer chains | tbo | 3D | cubic |  | In situ polymerization of pyrrole within HKUST-1 SURMOF pores via vapor loading: HKUST-1 films exposed to pyrrole vapor in sealed container with 40 μL pyrrole reservoirs for 24-96 hours at room temperature | Vapor phase polymerization at room temperature | room temperature | ambient | [5 empty] | 5×10⁻⁶ | S m⁻¹ |  |  | room temperature | 3×10⁻⁸ | S m⁻¹ |  |  | room temperature | [82 empty] | 6.5-14.5 | meV | 40-110 K |  | 49.5-105.3 | meV | 110-180 K | [77 empty] | 10-cycle film | 10-cycle film | [172 empty] | 10⁴ | A m⁻² | [803 empty] | 16 | unspecified | [716 empty] | 20 | nm |  |  | 40 | nm | [298 empty] | 144.8-253.6 | meV | [141 empty] | 300 K | [1249 empty] | 70 | nm | [883 empty] | Poole-Frenkel analysis | [486 empty] | ≥180 K | [6783 empty] | 8.25×10¹⁸ | eV⁻¹ cm⁻³ | 3D Mott variable range hopping model | [1914 empty] | 930 | cm⁻¹ |  |  | 980, 1040 | cm⁻¹ | 10 cycles | 20 cycles | 30 cycles | 60.94-63.91 | % | Cu⁺ | 36.09-39.06 | % | Cu²⁺ | 24 h | 96 h | 24 h | 24 h | 24 h | 8.0 | nm | 10 cycles | 24 h | 14.6 | nm | 10 cycles | 96 h | 42.8 | nm | 30 cycles | 96 h | 1 V | 2×10⁻⁸ to 5×10⁻⁶ | S m⁻¹ | 180-300 K | 12 | % | XPS N⁺/N_total ratio | C-H out-of-plane (δ C-H) | Py ring deformation (δ ring) | 1320 | cm⁻¹ | ring deformation and C-N stretching | 1600 | cm⁻¹ | ν C=C and inter-ring ν C-C | 0.6-1 V | 0.3-1 V | 0.02-1 V | 280 | meV | Poole-Frenkel analysis | 0.67 | eV | Fowler-Nordheim analysis | 24 K | 0.3 Å
1356 | PSC2 | C48H38CuFeO4P | 2020 | 10.1002/chem.202001109 | Comparative Study of the Supercapacitive Performance of Three Ferrocene-Based Structures: Targeted Design of a Conductive Ferrocene-Functionalized Coordination Polymer as a Supercapacitor Electrode | Cu(I) | tetrahedral | tetrahedral | binuclear | unspecified | 1,1'-ferrocenedicarboxylic acid (Fc(COOH)2), triphenylphosphine (PPh3) | carboxylic acid, phosphine | linear | {3^10.4^3} | 1D | Triclinic | P-1 | Fc(COOH)2 (0.3 mmol, 0.082 g) was dissolved in CH3OH (6 mL) containing Cu(CH3CN)4BF4 (0.3 mmol, 0.095 g) under ultrasonication, then Et3N (0.3 mmol, 84 μL) was added. The color changed to sandy brown after addition of triphenylphosphine PPh3 (0.157 g, 0.6 mmol). The suspension was sealed and heated to 70°C for 20h. | Solvothermal process at 70°C for 20h | 70°C | ambient | methanol | [49 empty] | 1.35 | S cm⁻¹ | four-probe method |  | room temperature | [99 empty] | pressed pellet | [46 empty] | 2 | eV | [491 empty] | 455 | F g⁻¹ | 3 A g⁻¹ | 1 M Na2SO4 |  |  | 442 | F g⁻¹ | 5 A g⁻¹ | 1 M Na2SO4 | [665 empty] | 437 | F g⁻¹ |  | 1 M Na2SO4 |  | 421 | F g⁻¹ | 8 A g⁻¹ | 1 M Na2SO4 | [34 empty] | 93 | % | [92 empty] | 2416 | W kg⁻¹ | [35 empty] | UV/Vis diffuse reflectance spectroscopy | [1054 empty] | 7 A g⁻¹ | [1331 empty] | 415 | F g⁻¹ | 10 A g⁻¹ | 1 M Na2SO4 |  | 444 | F g⁻¹ |  | 1 M Na2SO4 | [3067 empty] | 1000 mV s⁻¹ | [2089 empty] | 1 M Na2SO4 | [2710 empty] | ambient | ambient | ambient | ambient | ambient | ambient | 8 A g⁻¹ | 4000 | 1 M Na2SO4 | 161 | Wh kg⁻¹ | 1 M Na2SO4
750 | TCNQ@Cu₃(BTC)₂ | Cu₃(C₉H₃O₆)₂·(C₁₂H₄N₄) | 2021 | 10.1002/admi.202101810 | Efficiently Regulating the Electrical Properties of Flexible Fabric‐Based Cu₃(BTC)₂ Thin Film by Introducing Various Guest Molecules | Cu(II)/Cu(I) mixed valence | paddle-wheel with TCNQ bridging | square planar | binuclear copper paddle-wheel | occupied by TCNQ | benzene-1,3,5-tricarboxylic acid (H₃BTC) | carboxylate | trigonal | tbo | 3D | cubic | Fm-3m | Activated Cu₃(BTC)₂ thin film was immersed in saturated TCNQ/methanol solution (0.0090 g TCNQ in 20 mL methanol) for 72 hours at room temperature | Guest molecule incorporation in methanol solution | room temperature |  | methanol |  |  |  |  | 0.11 | S/cm | four-point probe |  |  | 0.15 | S/cm | four-point probe | [11 empty] | 0.22 | S/cm | four-point probe | [16 empty] | 0.21 | S/cm | four-point probe | [14 empty] | 0.17 | S/cm | four-point probe | [2377 empty] | TCNQ@Cu₃(BTC)₂ thin film |  | TCNQ@Cu₃(BTC)₂ thin film |  | TCNQ@Cu₃(BTC)₂ thin film | [1510 empty] | 0.4 | μA | 5 V |  | 0.84 | μA | 5 V | [1871 empty] | 166 nm | 250-330 nm |  |  | 550 nm | [1738 empty] | 10 | 20 | 30 | 30 | TCNQ@Cu₃(BTC)₂ thin film | 40 | TCNQ@Cu₃(BTC)₂ thin film | 10 | four-point probe | 20 | four-point probe | 1.65 | μA | 5 V | 30 | four-point probe | 2.55 | μA | 5 V | 40 | four-point probe | 2197 | cm⁻¹ | nitrile stretching | FT-IR | 2168 | cm⁻¹ | nitrile stretching | FT-IR | 1500 | cm⁻¹ | C=C stretching | FT-IR | 2221 | cm⁻¹ | nitrile stretching | Raman | 2203 | cm⁻¹ | nitrile stretching | Raman
2566 | H-MOF | Ni₃(HIH₃-TAT)₂ | 2024 | 10.1002/anie.202401234 | Electrochemical Capacitance Traces with Interlayer Spacing in Two-dimensional Conductive Metal-Organic Frameworks | Ni(II) | octahedral | octahedral | trinuclear nickel clusters | unspecified | hexaiminotriazatruxene (HIH₃-TAT) | amino | planar hexagonal | hxl | 2D | hexagonal | unspecified | Solvothermal reaction between nickel acetate and HIH₃-TAT ligand in aqueous sodium acetate/DMF/DMA mixture at 65°C overnight | Solvothermal at 65°C overnight | 65°C |  | DMF/DMA/water mixture with sodium acetate | [37 empty] | 735 | m²/g |  | 77 K | [8 empty] | 1.9 | mS/cm | four-point probe |  | room temperature | [53 empty] | ambient | [45 empty] | pressed pellet | [371 empty] | 0.353 | cm³/g | N₂ desorption | 77 K | [344 empty] | N₂ adsorption | [5816 empty] | 3.29 | Å | PXRD [001] reflection | [8060 empty] | 0.692 | dimensionless |  | CV power law analysis | 120-140 | F/mol | 3-20 mV/s | 1M LiTFSI in ACN | 0.2 to 0.0 V vs Ag wire | MOF:carbon 9:1 mass ratio | 3-20 mV/s
820 | TCNQ@Cu₃(BTC)₂ | Cu₃(C₉H₃O₆)₂·(C₁₂H₄N₄) | 2020 | 10.1007/s12274-020-2856-1 | Conductive Metal–Organic Frameworks: Mechanisms, Design Strategies and Recent Advances | Cu(II) | Paddle-wheel | Square pyramidal | Dinuclear paddle-wheel | Yes | 1,3,5-benzenetricarboxylate (BTC) | Carboxylate | Trigonal planar | tbo | 3D | Cubic | Fm-3m | Post-synthetic modification of HKUST-1 by incorporation of TCNQ guest molecules | Guest incorporation into pre-formed MOF | Room temperature | Atmospheric | Appropriate organic solvent | [2841 empty] | 0.07 | S cm⁻¹ |  | Four-point probe |  | 1.5e-4 | S cm⁻¹ |  | Four-point probe | [5375 empty] | Films | Room temperature | Bulk | Room temperature |  |  |  |  | 0.041 | eV | Arrhenius fitting of conductivity data
840 | TCNQ@Cu₃(BTC)₂ | TCNQ@Cu₃(C₉H₃O₆)₂ | 2021 | 10.1002/adma.202007276 | Approaches to Enhancing Electrical Conductivity of Pristine Metal-Organic Frameworks for Supercapacitor Applications | Cu(II) |  |  |  |  | 1,3,5-benzenetricarboxylic acid (BTC) | [6 empty] | Encapsulation of TCNQ molecules into Cu₃(BTC)₂ pores | [1721 empty] | 655 | m² g⁻¹ | BET |  |  |  | 0.46 | mS m⁻¹ | [27 empty] | unspecified | [6598 empty] | 94.1 | % retention | 5000 cycles | [88 empty] | 95.1 | mF cm⁻² | 5 mV s⁻¹
1355 | HITP-Ni-NS | Ni₃(HITP)₂ | 2021 | 10.1021/acsami.1c16180 | Uniaxially Oriented Electrically Conductive Metal-Organic Framework Nanosheets Assembled at Air/Liquid Interfaces | Ni(II) | octahedral | octahedral | single metal center | unspecified | 2,3,6,7,10,11-hexaiminotriphenylene (HITP) | amino groups (-NH₂) | planar hexagonal | honeycomb | 2D | hexagonal | unspecified | Air/liquid interfacial synthesis: HATP solution in methanol spread onto aqueous Ni(OAc)₂·4H₂O subphase, formation of nanosheets at air/liquid interface, followed by compression and transfer to substrates | Langmuir-Blodgett method at air/liquid interface | room temperature | atmospheric | methanol for spreading solution, water for subphase |  |  |  |  | 0.6 | S cm⁻¹ | two-probe |  | room temperature | 0.02 | S cm⁻¹ | two-probe |  | room temperature | [9 empty] | 0.5 | S cm⁻¹ | two-probe |  | room temperature | [1515 empty] | 3.22 | Å | synchrotron XRD | [322 empty] | 0.2 | eV | UV-vis-IR spectroscopy | [163 empty] | 21.36 | Å | [305 empty] | 13.9 | nm | AFM |  | 4 | nm | AFM | [91 empty] | nanosheet film (5 deposition cycles) |  | nanosheet film (2 deposition cycles) |  | nanosheet film (5 deposition cycles) | [508 empty] | synchrotron GIXRD | [878 empty] | 21.36 | Å | synchrotron GIXRD | [528 empty] | room temperature |  | room temperature | [100 empty] | nanosheet film | [1366 empty] | ~70 nm | ~27.8 nm | ~70 nm | [1676 empty] | 99 | % |  |  | 93 | % | [1278 empty] | 53 | nm | [267 empty] | single nanosheet layer | HATP-water-NS nanosheet | [921 empty] | AFM | [1448 empty] | visible-near IR |  |  | visible-near IR | [354 empty] | nanosheet domain | single deposition cycle nanosheet | 5 deposition cycles nanosheet | room temperature | 50 | nm | nanosheet at π = 10 mN m⁻¹ | HRTEM | 10 | nm | nanosheet at π = 0 mN m⁻¹ | HRTEM
1947 | HITP-Ni-NS | Ni₃(HITP)₂ | 2023 | 10.1016/j.jcis.2023.05.049 | Air/liquid interfacial formation process of conductive metal-organic framework nanosheets | Ni²⁺ | unspecified | unspecified | unspecified | present | 2,3,6,7,10,11-hexaiminotriphenylene (HITP) | imine | hexagonal | unspecified | 2D | hexagonal | unspecified | Air/liquid interfacial synthesis by spreading HATP solution in methanol onto aqueous Ni²⁺ subphase | Air/liquid interfacial reaction at room temperature | 20-21°C | [51 empty] | 0.6 | S cm⁻¹ | two-probe | [693 empty] | nanosheet | [797 empty] | 3.22 | Å | XRD | [247 empty] | 21.36 | Å | [546 empty] | 3.4 | nm | AFM |  | 4.1 | nm | AFM | [897 empty] | XRD | [743 empty] | <100 nm | [3512 empty] | 8.4 | nm | [8207 empty] | 10 | nm | 1 min | HRTEM | 50 | nm | 60 min | HRTEM | 25 | nm | 240 min | HRTEM | 1 min | 60 min | 120 min | AFM | 7.6 | nm | 180 min | AFM | 6.8 | nm | 240 min | AFM
1270 | TCNQ@Cu₃(BTC)₂ | Cu₃(C₉H₃O₆)₂·(C₁₂H₄N₄) | 2020 | 10.1002/sstr.202000095 | Electronic Doping of Metal-Organic Frameworks for High-Performance Flexible Micro-Supercapacitors | Cu(II) | unspecified | unspecified | paddle-wheel | yes | 1,3,5-benzenetricarboxylic acid (H₃BTC) and 7,7,8,8-tetracyanoquinododimethane (TCNQ) | carboxylic acid, cyano | trigonal planar, planar | tbo | 3D | cubic | Fm-3m | Doping of Cu₃(BTC)₂ thin film by immersion in TCNQ/CH₂Cl₂ solution (4 mg mL⁻¹) for 7 days | Immersion in TCNQ solution for 7 days | room temperature |  | anhydrous CH₂Cl₂ | [49 empty] | 0.463 | mS m⁻¹ | van der Pauw method |  | 298 K | [87 empty] | pressed pellet | [54 empty] | 655 | m² g⁻¹ | BET | [117 empty] | 95.1 | mF cm⁻² | [1553 empty] | -6.34 | eV | CV measurement | -4.80 | eV | CV measurement | [9299 empty] | 17.9 | wt% | TGA | 5 mV s⁻¹ | asymmetric MSC with AC anode
2385 | B-Cu-HHTP | Cu3(HHTP)2 | 2024 | 10.1021/acs.inorgchem.4c00387 | Toward Enhancing Performance of Electromagnetic Wave Absorption for Conductive Metal-Organic Frameworks: Nanostructure Engineering or Crystal Morphology Controlling | Cu(II) | octahedral | octahedral | paddle-wheel | unspecified | 2,3,6,7,10,11-Hexahydroxytriphenylene hydrate (HHTP) | hydroxyl, carbonyl | planar hexagonal | unspecified | 2D | hexagonal | unspecified | Hydrothermal synthesis using water as structural inducer | Hydrothermal process at 85 °C for 12 h | 85 °C | ambient | deionized water | [49 empty] | 0.2 | S/cm | unspecified | [102 empty] | 2 | nm | [40 empty] | 81.96 | m²/g | BET | [7 empty] | 77K | [401 empty] | BET | [47 empty] | 0.464-0.402 | dimensionless | 2-18 GHz | [248 empty] | 11.47-6.60 | dimensionless |  | 2-18 GHz |  | 5.32-2.65 | dimensionless |  | 2-18 GHz | [760 empty] | 5.20 | GHz |  | 2.0 mm | [648 empty] | -40.33 | dB | 50 wt% | 3.5 mm |  | 50 wt% | [4443 empty] | 7.76 GHz | -1.38 | dB m² | 7.25 GHz | 4.4 mm | -60-60°
2420 | HITP-Ni-NS | Ni₃(HITP)₂ | 2024 | 10.1002/chem.202400000 | Two-Dimensional (2D) Conductive Metal-Organic Framework Thin Films: The Preparation and Applications in Electrochemistry | Ni(II) | unspecified | unspecified | unspecified | unspecified | 2,3,6,7,10,11-hexaiminotriphenylene (HITP) | -NH₂ | hexagonal | unspecified | 2D | unspecified | unspecified | LB method to fabricate MOF nanosheets with uniaxial orientation using HITP organic ligands and Ni²⁺ bridging | LB method | unspecified | unspecified | unspecified | [49 empty] | 0.6 | S cm⁻¹ |  |  | room temperature | [676 empty] | nanosheet | [1610 empty] | 14 | nm | unspecified |  | 70 | nm | unspecified | [1641 empty] | ~70 nm | [3510 empty] | LB method | unspecified | [156 empty] | LB method | polymerized nanosheet layers | nanosheet
1067 | B-CuHHTP | Cu₃(HHTP)₂ | 2022 | 10.1039/D2SC03389E | Enhancing the energy storage performances of metal-organic frameworks by controlling microstructure | Cu(II) | octahedral | octahedral | paddle-wheel | unspecified | 2,3,6,7,10,11-hexahydroxytriphenylene (HHTP) | -OH | hexagonal | unspecified | 2D | Monoclinic | C2/m | Hydrothermal synthesis using DMF as modulator. HHTP added to DMF/water mixture, CuSO₄·5H₂O solution in water prepared separately, both heated at 80°C for 10 mins before mixing, then heated at 80°C for 12 hours. | Hydrothermal process at 80°C for 12 h with DMF modulator | 80°C |  | water/DMF | [37 empty] | 314 | m² g⁻¹ | N₂ | 77 K | [8 empty] | 0.00222 | S cm⁻¹ | two-point probe | [89 empty] | pellet | [12 empty] | 14-16 | Å | QSDFT | [265 empty] | 110-340 | nm |  |  |  | 0.5-4 | μm | [195 empty] | 77 K | [41 empty] | 4 ton-force cm⁻² | [26 empty] | 127 | F g⁻¹ | 0.05 A g⁻¹ | 1 M NEt₄BF₄/ACN | 0-1 V |  | 8 | F g⁻¹ | 0.05 A g⁻¹ | EMIM-BF₄ | 0-1 V | [661 empty] | N₂ |  |  | 7.1 | F g⁻¹ |  | EMIM-BF₄ | [1210 empty] | 40 | % | 0.025-1 A g⁻¹ | [12 empty] | 0.0025 A g⁻¹ | [3836 empty] | 1 M NEt₄BF₄/ACN | [971 empty] | diameter |  | length | [2400 empty] | 0-0.5 V | 5.1 | Ω | 1 M NEt₄BF₄/ACN | EIS | 52.1 | Ω | EMIM-BF₄ | EIS | 1-37 | dimensionless | length-to-width
3208 | HAHATN(Ni) |  | 2025 | 10.1021/acsmaterialslett.4c02110 | Applications of Electrically Conductive Metal-Organic Frameworks: From Design to Fabrication | Ni |  |  |  |  | Hexaaminohexaazatrinaphthalene (HAHATN) | amino | [5 empty] | Solvothermal growth | Solvothermal synthesis | [52 empty] | 2.0 | S cm⁻¹ | 4-probe | [884 empty] | unspecified | pellet
503 | Au NPs@NiPc-Cu MOFs | Au-NiPc-Cu | 2022 | 10.1149/1945-7111/ac876a | Electrochemical Sensor Based on Au NPs@NiPcCu MOFs Modified Electrode for the Rapid Detection of Luteolin | Cu(II) with Au nanoparticles | unspecified | unspecified | unspecified | unspecified | 2,3,9,10,16,17,23,24-octahydroxylatedphthalocyanine Ni(II) (NiPc[OH]8) | -OH | macrocyclic | unspecified | 2D | unspecified | unspecified | 3 mg NiPc-Cu MOFs dispersed in 1 ml DMF. 6 μl dropped on clean GCE surface and dried naturally. Then immersed in 5 mM HAuCl4 solution containing 0.1 M KCl. Electrodeposited by CV from 0.2 V to 1 V with 20 segments at 0.1 V·s⁻¹. | Electrodeposition by CV in HAuCl4/KCl solution |  |  | aqueous solution with KCl | [49 empty] | excellent | unspecified | EIS | [89 empty] | modified electrode | [1063 empty] | lowest | Ω | [397 empty] | 0.09 | μM | [5 empty] | 0.1-40 | μM | [972 empty] | EIS in 5 mM [Fe(CN)6]³⁻/⁴⁻ with 0.1 M KCl | [353 empty] | DPV | [406 empty] | 4 times | relative to Bare/GCE | chronocoulometry in 5 mM [Fe(CN)6]³⁻/⁴⁻ with 0.1 M KCl | [39 empty] | luteolin |  |  |  | luteolin | DPV | [1627 empty] | Au NPs@NiPc-Cu MOFs/GCE | 0.234 | V | CV in 0.2 M PBS with 40 μM luteolin | 6.0 | saturated calomel electrode | 0.191 | V | CV in 0.2 M PBS with 40 μM luteolin | 6.0 | saturated calomel electrode | 0.043 | V | CV in 0.2 M PBS with 40 μM luteolin | 6.0 | 6.0 | 6.0 | 1.91 | % | five modified electrodes detecting 40 μM luteolin | 0.45 | % | 15-day intermittent detection of 40 μM luteolin | >95%
3809 | GA-CNFs-Ni | C (graphene aerogel) + C (carbon nanofibers) + Ni | 2018 | 10.1039/C8TA08048H | Efficient polysulfide barrier of a graphene aerogel–carbon nanofibers–Ni network for high-energy-density lithium–sulfur batteries with ultrahigh sulfur content | Ni | unspecified | unspecified | nanoparticles | no | graphene oxide nanosheets | oxygen-containing functional groups | 2D nanosheets | unspecified | 3D | unspecified | unspecified | GA was prepared by hydrothermal treatment and freeze-drying. Ni2+ ions were anchored on GO nanosheets by electrostatic interactions. After reduction using H2, CNFs were grown on GA using CVD method with Ni as catalysts and C2H4 as carbon source. | Hydrothermal at 180°C for 12h, then CVD at 500°C | 180°C (hydrothermal), 500°C (CVD) | unspecified | deionized water | [49 empty] | 147 | S cm-1 | unspecified | [144 empty] | 249 | m²/g | BET | [326 empty] | 0.53 | cm³/g | BET | [2941 empty] | 0.6-4.0 | nm | [616 empty] | BJH
3852 | Pd3(BHT)2 | Not specified | 2018 | 10.1002/ijch.201800024 | Electroactive Metalorganic Frameworks | Pd(II) | Not specified | Not specified | Not specified | Not specified | benzenehexathiol (BHT) | thiol | Not specified | honeycomb | 2D | Not specified | Not specified | Not specified in the provided text | Not specified | Not specified | Not specified | Not specified | [49 empty] | 2.8e-2 | S cm^-1 | van der Pauw method/pressed pellet |  | room temperature
2386 | A-Cu-HHTP | Cu3(HHTP)2 | 2024 | 10.1021/acs.inorgchem.4c00387 | Toward Enhancing Performance of Electromagnetic Wave Absorption for Conductive Metal-Organic Frameworks: Nanostructure Engineering or Crystal Morphology Controlling | Cu(II) | octahedral | octahedral | paddle-wheel | unspecified | 2,3,6,7,10,11-Hexahydroxytriphenylene hydrate (HHTP) | hydroxyl, carbonyl | planar hexagonal | unspecified | 2D | hexagonal | unspecified | Hydrothermal synthesis using ammonia as structural inducer | Hydrothermal process at 85 °C for 24 h | 85 °C | ambient | deionized water | [49 empty] | 0.2 | S/cm | unspecified | [102 empty] | 2 | nm | [40 empty] | 137.46 | m²/g | BET | [7 empty] | 77K | [401 empty] | BET | [47 empty] | 0.435-0.309 | dimensionless | 2-18 GHz | [248 empty] | 7.95-5.12 | dimensionless |  | 2-18 GHz |  | 3.46-1.58 | dimensionless |  | 2-18 GHz | [760 empty] | 5.73 | GHz |  | 2.5 mm | [648 empty] | -51.08 | dB | 50 wt% | 4.4 mm |  | 50 wt% | [4443 empty] | 7.25 GHz | -20.61 | dB m² | 7.25 GHz | 4.4 mm | -60-60°
1066 | A-CuHHTP | Cu₃(HHTP)₂ | 2022 | 10.1039/D2SC03389E | Enhancing the energy storage performances of metal-organic frameworks by controlling microstructure | Cu(II) | octahedral | octahedral | paddle-wheel | unspecified | 2,3,6,7,10,11-hexahydroxytriphenylene (HHTP) | -OH | hexagonal | unspecified | 2D | Hexagonal/Monoclinic | P6/mmm or C2/m | Hydrothermal synthesis using ammonia as modulator. Cu(NO₃)₂·3H₂O and ammonia solution in water added dropwise to HHTP dispersion in water, heated at 80°C for 24 hours. | Hydrothermal process at 80°C for 24 h with ammonia modulator | 80°C |  | water | [37 empty] | 759 | m² g⁻¹ | N₂ | 77 K | [8 empty] | 0.00174 | S cm⁻¹ | two-point probe | [89 empty] | pellet | [12 empty] | 14-16 | Å | QSDFT | [265 empty] | 0.5-2.9 | μm |  |  |  | 30-110 | nm | [195 empty] | 77 K | [41 empty] | 4 ton-force cm⁻² | [26 empty] | 129 | F g⁻¹ | 0.05 A g⁻¹ | 1 M NEt₄BF₄/ACN | 0-1 V |  | 57 | F g⁻¹ | 0.05 A g⁻¹ | EMIM-BF₄ | 0-1 V | [661 empty] | N₂ |  |  | 46.5 | F g⁻¹ |  | EMIM-BF₄ | [1210 empty] | 60 | % | 0.025-1 A g⁻¹ | [12 empty] | 0.0025 A g⁻¹ | [3836 empty] | 1 M NEt₄BF₄/ACN | [971 empty] | diameter |  | thickness | [2400 empty] | 0-0.5 V | 7.3 | Ω | 1 M NEt₄BF₄/ACN | EIS | 48.4 | Ω | EMIM-BF₄ | EIS | 0.01-0.23 | dimensionless | length-to-width
2939 | FNO | NiO/Fe₂O₃/Fe₃O₄ | 2024 | 10.1016/j.jallcom.2024.176201 | Electrospun metal-organic framework materials derived bimetallic oxides as high-efficiency anodes for lithium-ion battery | Ni(II), Fe(III) | unspecified | unspecified | metal oxide nanoparticles | unspecified | oxide (O²⁻) | oxide | unspecified | unspecified | unspecified | mixed phase | unspecified | Oxidation of Fe-Ni PBA at 300°C in air atmosphere for one hour | Thermal oxidation at 300°C for 1 h in air | 300°C | ambient | [50 empty] | poor | unspecified | electrochemical testing | [272 empty] | decreasing | mAh g⁻¹ | 1 A g⁻¹ | [878 empty] | higher than FNO@NCNFs | Ω | [1378 empty] | EIS | [2459 empty] | inherently low electrical conductivity | [176 empty] | 60.6 | % | 0.2 mV s⁻¹ |  | 79.1 | % | 0.5 mV s⁻¹ | [180 empty] | lower than FNO@NCNFs | unspecified | EIS low-frequency analysis | [4693 empty] | 900 | NiO, Fe₂O₃, Fe₃O₄ mixture | unspecified | XRD | PDF#89-5881 (NiO), PDF#87-1165 (Fe₂O₃), PDF#89-2355 (Fe₃O₄) | galvanostatic charge-discharge | poor cycling stability with capacity decay | exhibits larger Rct than FNO@NCNFs | 561.1 | higher σ value indicates lower diffusion coefficient | CV analysis | CV analysis | 189.25 | % | 500 | SEM cross-sectional analysis | 2.782 μm | 8.047 μm
3856 | MIL-177-LT | Not specified | 2018 | 10.1002/ijch.201800024 | Electroactive Metalorganic Frameworks | Ti(IV) | Not specified | Not specified | Ti12O15 oxoclusters | Not specified | 3,3',5,5'-tetracarboxydiphenylmethane (H4mdip) | carboxylate | Not specified | bnn | 3D | hexagonal | P6/mmm | Reaction of Ti(iPrO)4, H4mdip, and formic acid under reflux conditions. | Reflux synthesis | Not specified | Not specified | formic acid | [37 empty] | 730 | m²/g |  | Not specified | [8 empty] | 5.2e-14 | S cm^-1 | Not specified |  | Not specified | [146 empty] | 3.67 | eV | [825 empty] | Not specified | [514 empty] | UV-vis spectroscopy | [2825 empty] | 300K
3857 | MIL-177-HT | Not specified | 2018 | 10.1002/ijch.201800024 | Electroactive Metalorganic Frameworks | Ti(IV) | Not specified | Not specified | (Ti6O9)n nanowires | Not specified | 3,3',5,5'-tetracarboxydiphenylmethane (H4mdip) | carboxylate | Not specified | Not specified | 3D | Not specified | Not specified | Calcination of MIL-177-LT at elevated temperatures for 12 h. | High temperature calcination | Not specified | Not specified | Not specified | [49 empty] | 1.5e-10 | S cm^-1 | Not specified |  | 298K to 373K | [136 empty] | 4e-4 | cm^2 s^-1 V^-1 | FP-TRMC | 355 nm
3499 | (Me₂NH₂)₂[FeL₃]·2H₂O·6DMF | (Me₂NH₂)₂[FeL₃]·2H₂O·6DMF | 2025 | 10.11862/CJIC.20240388 | Research progress of conductive metal-organic frameworks | Fe | unspecified | unspecified | unspecified | unspecified | unspecified | NH₂, Cl, OH | unspecified | unspecified | unspecified | unspecified | unspecified | unspecified | unspecified | unspecified | unspecified | unspecified | [49 empty] | 1.4e-2 | S·cm⁻¹ | two-point probe | as synthesized | [100 empty] | pellet | [42 empty] | 1175 | m²·g⁻¹ | BET | [3862 empty] | unspecified
3670 | (Me2NH2)2[Fe2L3]·2H2O·6DMF | (Me2NH2)2[Fe2L3]·2H2O·6DMF | 2017 | 10.1021/jacs.7b00705 | 2D Conductive Iron-Quinoid Magnets Ordering up to Tc = 105 K via Heterogenous Redox Chemistry | Fe(III) | octahedral | octahedral | dinuclear | unspecified | 2,5-dichloro-3,6-dihydroxo-1,4-benzoquinone (LH2) | hydroxy, chloro | planar | honeycomb | 2D | unspecified | unspecified | previously described | unspecified | unspecified | unspecified | DMF |  |  |  |  | 1.4 | S/cm | two-probe dc current-voltage |  | 300 K | 1.0 | S/cm | two-probe dc current-voltage |  | 300 K | [23 empty] | 1175 | m²/g | [57 empty] | 0.26 | eV | 300-120 K |  | 0.19 | eV | 300-120 K | [77 empty] | solvated | desolvated | [1599 empty] | solvated | desolvated | [5749 empty] | desolvated | 80 | K | solvated | 26 | K | desolvated
3860 | ZnO-CoO@C | Not specified | 2018 | 10.1002/celc.201800287 | In-Situ Synthesis of 3D Carbon Coated Zinc-Cobalt Bimetallic Oxide Networks as Anode in Lithium-ion Batteries | Zn(II) and Co(II) | Not specified | Not specified | ZnO and CoO nanoparticles | Not specified | Not specified | Not specified | Not specified | Not specified | 3D | Not specified | Not specified | Solution combustion synthesis (SCS) strategy to construct 3D porous ZnO-CoO networks and realized the in-situ carbon coating simultaneously. | Solution combustion synthesis | 400 °C | Not specified | deionized water | [37 empty] | 12.2 | m²/g |  | Not specified | [8 empty] | Not specified | S cm^-1 | Not specified |  | Not specified | [136 empty] | Not specified | cm^2 s^-1 V^-1 | Not specified |  |  | Not specified | [77 empty] | 2.76 | nm |  | 6.67 | nm | [92 empty] | 820 | mAh g^-1 | 100 mA g^-1 |  | 707 | mAh g^-1 | 600 mA g^-1 |  |  | 503 | mAh g^-1 | [646 empty] | Not specified | [23 empty] | 2000 mA g^-1 | [734 empty] | Not specified |  |  |  | Not specified | [9246 empty] | 200 |  | 350 |  | 700 | Not specified | Not specified
1483 | TCNQ@Cu₃(BTC)₂ | TCNQ@Cu₃(BTC)₂ | 2022 | 10.1002/cnma.202200123 | Recent Advancement in Metal-Organic Framework for Water Electrolysis: A Review | Cu(II) | paddle-wheel | square planar | Cu₂ paddle-wheel | yes | 1,3,5-benzenetricarboxylic acid (BTC) | carboxy | trigonal | tbo | 3D | cubic | Fm-3m | Insulation of Cu₃(BTC)₂ thin film with TCNQ (7,7,8,8-tetracyanoquinododimethane) | Solution phase incorporation | unspecified | unspecified | unspecified | [49 empty] | >10⁶ | S/m | unspecified | [1464 empty] | TCNQ incorporation
3862 | Zn(bdc) | Not specified | 2018 | 10.1016/j.eurpolymj.2018.09.040 | Oxidative polymerization of terthiophene and a substituted thiophene monomer in metal-organic framework thin films | Zn | Not specified | Not specified | paddle-wheel | Not specified | 1,4-benzenedicarboxylate (bdc) | carboxylate | linear | Not specified | 2D | Not specified | P4 | The thin films of Zn(bdc) were grown on modified Au, Si, and quartz substrates using the spray method. Prior to synthesis, the gold substrates were functionalized by SAMs deposited from a MHDA solution. After functionalization, the substrates were sprayed with a 1 mM solution of Zn(CH3COO)2·2H2O in ethanol and an ethanolic solution of 0.2 mM of benzene-1,4-dicarboxylic acid at ambient temperature. 20 spray cycles were executed. | Spray method at ambient temperature | ambient | Not specified | ethanol | [49 empty] | 2.3e-8 | S cm⁻¹ | impedance analyzer |  | room temperature | [53 empty] | inert gas
3863 | Cu(bpdc) | Not specified | 2018 | 10.1016/j.eurpolymj.2018.09.040 | Oxidative polymerization of terthiophene and a substituted thiophene monomer in metal-organic framework thin films | Cu | Not specified | Not specified | paddle-wheel | Not specified | 4,4-biphyenyldicarboxylate (bpdc) | carboxylate | linear | Not specified | 2D | Not specified | P4 | The thin films of Cu(bpdc) were grown on modified Au, Si, and quartz substrates using the spray method. Prior to synthesis, the substrates were functionalized or activated. A 1 mM ethanolic solution of copper(II) acetate monohydrate as the metal solution and 0.2 mM ethanolic solution of 4,4-biphyenyldicarboxylic acid as the linker solution were used for spraying. Following the same procedure as described for the thin film of Zn(bdc) preparation, a thin film of Cu(bpdc) was prepared. | Spray method at ambient temperature | ambient | Not specified | ethanol | [49 empty] | 1.6e-7 | S cm⁻¹ | impedance analyzer |  | room temperature | [53 empty] | inert gas
3507 | TCNQ@Cu3(BTC)2 | C12H4N4@C18H6O12Cu3 | 2016 | 10.1002/anie.201506219 | Electrically Conductive Porous Metal-Organic Frameworks | Cu(II) | paddle-wheel | square-planar | Cu2 | Yes | benzene-1,3,5-tricarboxylate (BTC) | carboxylate | tridentate | HKUST-1 | 3D | cubic | Fm-3m | Infiltration of TCNQ into Cu3(BTC)2 (HKUST-1) | soaking in TCNQ solution | room temperature |  | dichloromethane | [37 empty] | 214 | m²/g |  |  | TCNQ-doped | [7 empty] | 0.07 | S cm-1 | four-probe | film | room temperature | 0.041 | eV | [1499 empty] | TCNQ | TCNQ-doped
3865 | NU-1000 | Not specified | 2018 | 10.1002/celc.201800055 | Nickel-Carbon-Zirconium Material Derived from Nickel-Oxide Clusters Installed in a Metal–Organic Framework Scaffold by Atomic Layer Deposition | Zr(IV) | Not specified | Not specified | hexa-zirconium(IV) nodes | Not specified | Not specified | Not specified | Not specified | Not specified | 3D | Not specified | Not specified | Synthesized according to previous report | Not specified | Not specified | Not specified | Not specified | [37 empty] | 2070 | m²/g | [10 empty] | 9.1e-12 | S/cm | unspecified | [821 empty] | BET
3866 | Co@NPCC |  |  |  | Cobalt nanoparticles incorporated into hollow doped porous carbon capsules as a highly efficient oxygen reduction electrocatalyst | Co(0) |  |  | cobalt nanoparticles |  | tannic acid | hydroxyl, galloyl |  |  |  | fcc |  | 10 g of ZIF-8CoZn@K-TA was placed in a furnace under a dry nitrogen flow and heated from room temperature to 900 °C over a period of 100 min. After reaching the target temperature, the sample was calcined for a further 3 h at 900 °C then cooled to room temperature to give Co@NPCC, which was washed with 0.2 M HNO3, deionized water and methanol, then dried overnight under vacuum. | Pyrolysis at 900 °C under N2 flow | 900 °C | [39 empty] | 540 | m²/g |  | 77 K | [10 empty] | Raman spectroscopy | [473 empty] | 0.8 | cm³/g | [346 empty] | N2 adsorption/desorption | [7862 empty] | 5.2 | mA cm-2 |  | 0.6 V vs. RHE |  | 0.1 M KOH | [1094 empty] | 0.95 bar | [2539 empty] | 1600 rpm | [3836 empty] | 3.97 |  |  |  | 3.86 |  | 0.1 M KOH | 0.4-0.7 V vs. RHE | 0.05 M H2SO4 | 1.02 | V vs. RHE | 0.1 M KOH | 1600 rpm | 0.85 | V vs. RHE | 0.05 M H2SO4 | 1600 rpm | 0.9 | V vs. RHE | 0.1 M KOH | 1600 rpm | 0.71 | V vs. RHE | 0.05 M H2SO4 | 1600 rpm | <5 | % | 0.1 M KOH | <3 | % | 0.05 M H2SO4
3511 | TCNQ@Cu3(BTC)2 | C12H4N4@C18H6O12Cu3 | 2016 | 10.1002/anie.201506219 | Electrically Conductive Porous Metal-Organic Frameworks | Cu(II) | paddle-wheel | square-planar | Cu2 | Yes | benzene-1,3,5-tricarboxylate (BTC) | carboxylate | tridentate | HKUST-1 | 3D | cubic | Fm-3m | Infiltration of TCNQ into Cu3(BTC)2 (HKUST-1) | soaking in TCNQ solution | room temperature |  | dichloromethane | [37 empty] | 214 | m²/g |  |  | TCNQ-doped | [7 empty] | 0.07 | S cm-1 | four-probe | film | room temperature | 0.041 | eV | [1499 empty] | TCNQ | TCNQ-doped
3868 | [Ag(L1)]2(NO3)2 | C26H16Ag2N4O6S12 | 2018 | 10.1016/j.jinorgbio.2018.02.001 | Preparation, crystal structure, and properties of novel TTF-pyridyl thiolato silver(I) complexes | Ag(I) | distorted triangular | N,S,O coordination | bimetallic macrocycle | No | EDT-TTF-4-py (L1) | pyridine nitrogen and sulfur atoms | bis-bidentate | Not specified | 1D | triclinic | P-1 | Self-assembly method by slow diffusion of AgNO3 in CH3OH over L1 in dichloromethane | Slow diffusion at room temperature for 2 weeks | room temperature | unspecified | CH3OH/dichloromethane | [49 empty] | 2.3e-9 | S cm^-1 | digital voltmeter |  | room temperature
3869 | [Ag(L1)2]3(CF3SO3)4·2H2O | C82H58Ag3F12N6O14S40 | 2018 | 10.1016/j.jinorgbio.2018.02.001 | Preparation, crystal structure, and properties of novel TTF-pyridyl thiolato silver(I) complexes | Ag(I) | linear | N coordination | trimer | No | EDT-TTF-4-py (L1) | pyridine nitrogen | linear coordination | Not specified | 1D | triclinic | P-1 | Self-assembly method by slow diffusion of AgCF3SO3 in CH3OH over L1 in dichloromethane | Slow diffusion at room temperature for 10 days | room temperature | unspecified | CH3OH/dichloromethane | [49 empty] | 20 | S cm^-1 | four gold electrodes with gold paste |  | room temperature | semiconducting behavior |  | 80-296 K
3002 | AB@Cu3(HHTP)2 | Cu3(C18H12O6)2 with embedded azobenzene | 2025 | 10.1002/adfm.202423539 | Photoswitchable Conductive Metal-Organic Frameworks | Cu(II) | unspecified | unspecified | unspecified | unspecified | 2,3,6,7,10,11-Hexahydroxytriphenylene (HHTP) | hydroxyl | planar | unspecified | 2D | unspecified | unspecified | Loading by soaking Cu3(HHTP)2 SURMOF in 5 mM azobenzene ethanolic solution at room temperature for 24 h, followed by rinsing with ethanol and drying in nitrogen flow | Soaking process at room temperature | room temperature | ambient | ethanol |  |  |  |  | 3.90 | S m⁻¹ | two-probe DC measurement |  | unspecified | [2430 empty] | SURMOF thin film | azobenzene loaded
1293 | Fc-NH2-Ni-MOF | unspecified | 2021 | 10.1016/j.jelechem.2021.115374 | Recent advancements in metal-organic frameworks composites based electrochemical (bio)sensors | Ni(II) | unspecified | unspecified | unspecified | unspecified | amine-functionalized organic ligand modified with ferrocene | NH2, ferrocene | unspecified | unspecified | unspecified | unspecified | unspecified | Post-synthetic modification of NH2-Ni-MOF with ferrocene carboxylic acid |  | unspecified |  | unspecified | [1723 empty] | improved | unspecified | [2339 empty] | retained nanoplate structure | unspecified | [7270 empty] | ferrocene functionalization | post-synthetic modification with Fc-COOH
2567 | Et-MOF | Ni₃(HIEt₃-TAT)₂ | 2024 | 10.1002/anie.202401234 | Electrochemical Capacitance Traces with Interlayer Spacing in Two-dimensional Conductive Metal-Organic Frameworks | Ni(II) | octahedral | octahedral | trinuclear nickel clusters | unspecified | N-ethyl hexaiminotriazatruxene (HIEt₃-TAT) | amino, ethyl | planar hexagonal | hxl | 2D | hexagonal | unspecified | Identical to H-MOF synthesis: 5.05 mg Ni(OAc)₂·6H₂O in 3 mL DMF and 3 mL DMA preheated to 65°C, then 2 mL of aqueous 2M NaOAc solution and 10 mg HIEt₃-TAT ligand in 1.5 mL water added and heated overnight | Solvothermal at 65°C overnight | 65°C |  | DMF/DMA/water mixture with sodium acetate | [37 empty] | 664 | m²/g |  | 77 K | [8 empty] | 1.1 | mS/cm | four-point probe |  | room temperature | [53 empty] | ambient | [45 empty] | pressed pellet | [371 empty] | 0.263 | cm³/g | N₂ desorption | 77 K | [344 empty] | N₂ adsorption | [5816 empty] | 3.63 | Å | PXRD [001] reflection | [8060 empty] | 0.624 | dimensionless |  | CV power law analysis | 150-170 | F/mol | 3-20 mV/s | 1M LiTFSI in ACN | 0.2 to 0.0 V vs Ag wire | MOF:carbon 9:1 mass ratio | 3-20 mV/s
2090 | D-Ni-MOF NSA | Ni2(OH)2(BDC) | 2023 | 10.1007/s11426-022-1448-8 | Rational design and synthesis of advanced metal-organic frameworks for electrocatalytic water splitting | Ni(II) |  |  |  | abundant unsaturated Ni sites | 1,4-benzenedicarboxylic acid (BDC) |  |  |  | 2D |  |  | Alkali-etched treatment of Ni(II)-MOF nanosheet array in KOH medium | Alkaline corrosion treatment | unspecified | unspecified | KOH solution | [49 empty] | enhanced |  | unspecified | [1207 empty] | 219 | mV | 10 mA cm⁻² | 1 M KOH |  | 101 | mV | 10 mA cm⁻² | 1 M KOH | OER | HER
1824 | 3 | Δ[Cu₂(Htzehp)₂(4,4'-bpy)]·3H₂O | 2017 | 10.1021/jacs.7b01151 | Exploration of single-crystal proton conduction in ordered networks | Cu(II) | not specified | not specified | not specified | not specified | N-[2-(1H-tetrazol-5-yl)ethyl]-L-hydroxyproline (H₃tzehp), 4,4'-bipyridyl (4,4'-bpy) | tetrazole, carboxylate, pyridine | not specified | not specified | 2D | not specified | not specified | Using chiral amino acid-cyano ligand through in situ reaction | not specified | [7 empty] | 1.43e-3 | S·cm⁻¹ | two-probe |  | 80 °C | 1.39e-4 | S·cm⁻¹ | two-probe |  | 30 °C | [9 empty] | 1.52e-6 | S·cm⁻¹ | two-probe |  | 30 °C | [14 empty] | 1.13e-5 | S·cm⁻¹ | AC impedance |  | 30 °C | [10 empty] | along [100] direction | along [100] direction | [37 empty] | 0.48 | eV |  |  | 0.56 | eV | [44 empty] | 95% RH |  | 95% RH |  |  | 95% RH | [2024 empty] | 98% RH | [1166 empty] | 95% RH | 95% RH | [2287 empty] | pellet | [1468 empty] | along [010] direction | [161 empty] | along [100] direction | along [010] direction
3160 | DDA-Ni | Not specified | 2025 | Not provided | Conductive 1D Metal-Organic Frameworks DDA-X (DDA = Hexacoordinated 1,5-Diamino-4,8-Dihydroxy-9,10-Anthraceneedione, X = Co, Ni, and Cu) for Highly Efficient Sulfur Redox Kinetics in Lithium-Sulfur Batteries: A Density-Functional Theory Study | Ni(II) | hexacoordinated | Not specified | Not specified | Not specified | 1,5-diamino-4,8-dihydroxy-9,10-anthraceneedione (DDA) | -NH2, -OH | Not specified | Not specified | 1D | Monoclinic | P2/M | Not specified (theoretical study) | Theoretical DFT study | Not applicable | Not applicable | Not applicable | [49 empty] | Excellent | qualitative | DFT calculation | [148 empty] | 0 | eV | [1340 empty] | DFT calculation | [554 empty] | 0.2 | μB f.u.⁻¹ | [1145 empty] | DFT calculation | [644 empty] | -0.431 | eV |  |  | -1.72 to -2.51 | eV |  |  | -1.42 to -2.17 | eV | [8099 empty] | 7.99 | Å | DFT calculation | optimized | down | S8 | DFT calculation | Li2S8 | DFT calculation | Li2S6 | DFT calculation | -1.58 to -2.18 | eV | Li2S4 | DFT calculation | -2.01 to -2.92 | eV | Li2S2 | DFT calculation | -2.60 to -3.61 | eV | Li2S | DFT calculation | 0.642 | eV | SRR rate-limiting step (Li2S2 to Li2S) | DFT calculation | 1.49 | eV | Li2S decomposition | DFT calculation
1894 | 2D-vc-MOF(Cu) | Cu₃C₄₀O₁₂H₁₆ | 2023 | 10.1002/anie.202217958 | A Triptycene-Based 2D MOF with Vertically Extended Structure for Improving the Electrocatalytic Performance of CO₂ to Methane | Cu(II) | 4 | square planar | CuO₄ | Yes | 2,3,6,7,14,15-hexahydroxyltriptycene (HHTC) | -OH | paddle-wheel configuration with D₃h symmetric geometry | unspecified | 2D | Hexagonal | P2₁ | Copper acetate monohydrate (0.03 mmol, 6 mg) and HHTC (0.02 mmol, 7 mg) were dissolved in 1.5 mL of H₂O/DEF (v/v = 1:2). The vial was sonicated for 30 minutes. Then 1 μL of 4 M NaOH was added. The resulting solution was heated at 80°C for 5 days in an isothermal oven. The mixture was filtered, washed with H₂O and acetone, and dried at 60°C under vacuum. | Solvothermal process at 80°C for 5 days in H₂O/DEF (1:2) with 4 M NaOH | 80°C |  | H₂O/DEF (1:2 v/v) | [37 empty] | 556 | m²/g |  | 77 K | [8 empty] | 2.25e-5 | S/m | four-point probe |  | 298 K | [86 empty] | 45% RH | [12 empty] | pellet | 1.5 | nm | [123 empty] | 7 | nm | exfoliated nanosheet | [69 empty] | 258.8 | mV/dec |  | 7.5 | mA/cm² | -1.4 V vs RHE | 0.1 M KCl | [120 empty] | 65 | % | CH₄ |  | 0.1 M KCl |  | 33 | % | -1.6 V vs RHE | 0.1 M KCl |  |  | 26 | % | -1.2 V vs RHE | 0.1 M KCl |  |  | 0.8 | % | -1.6 V vs RHE | 0.1 M KCl |  |  | 1 | % | CO |  | 0.1 M KCl |  | 165 |  | -1.4 V vs RHE | [155 empty] | 20 MPa |  |  |  | -1.4 V vs RHE |  | CH₄ | [19 empty] | QS-DFT | [450 empty] | CO₂ reduction | [21 empty] | 0.51 | cm³/g | [5053 empty] | 0.0264 | mF/cm² |  | double-layer capacitance | [720 empty] | N₂ | [8478 empty] | 0.99 | 32 | cm³/g | 273 K | 18 | cm³/g | 298 K | 39 | kJ/mol | CO₂ | CO₂ reduction | CO₂ reduction | C₂H₄ | CO₂ reduction | C₂H₄ | CO₂ reduction | all tested | CO₂ reduction | CO₂ reduction | 4 hours | CO₂ to CH₄ conversion
3526 | TCNQ@Cu3(BTC)2 | C12H4N4@C18H6O12Cu3 | 2016 | 10.1002/anie.201506219 | Electrically Conductive Porous Metal-Organic Frameworks | Cu(II) | square-planar | square-planar | Cu2 paddle-wheel | Yes | benzene-1,3,5-tricarboxylate (BTC) | carboxylate | tridentate | tbo | 3D | cubic | Fm-3m | Soaking Cu3(BTC)2 in a saturated dichloromethane solution of TCNQ | guest incorporation | room temperature |  | dichloromethane | [37 empty] | 214 | m²/g |  |  | activated | [7 empty] | 0.07 | S cm-1 | four-probe | film | room temperature | 0.041 | eV | 125-300 K
3139 | CuPc-O-Ni | (CuPc)Ni₂ | 2025 | 10.1021/jacs.4c15272 | Tuning the Structure-Property Relationships of Metallophthalocyanine-Based Two-Dimensional Conductive Metal-Organic Frameworks with Different Metal Linkages | Ni(II) | octahedral | octahedral | bimetallic | unspecified | 2,3,9,10,16,17,23,24-octahydroxyphthalocyanine copper(II) (CuPc(OH)₈) | -OH | square planar | unspecified | 2D | tetragonal | P4/mmm | CuPc(OH)₈ (14.1 mg, 0.02 mmol) dissolved in DMF/H₂O (2 mL/6 mL), sonicated for 5 min. Then 2 mL of NH₄OH (28-30%) added and sonicated for 30 s. Nickel acetate tetrahydrate (12.44 mg, 2.5 eq.) dissolved in H₂O (2 mL) added into mixture and sonicated for 1 min. Mixture heated to 85 °C with flask loosely capped for 18h. Precipitate isolated by centrifugation, washed with DMF, H₂O, MeOH and acetone, dried at 50 °C under vacuum for 12h. | Solvothermal process at 85 °C for 18 h | 85 °C |  | DMF/H₂O (1:4 v/v) |  |  |  |  | 4.6 | S m⁻¹ | four-contact probe |  | room temperature | 4.0 | S m⁻¹ | four-contact probe |  | room temperature | [23 empty] | 476.9 | m² g⁻¹ | N₂ | 77 K | [13 empty] | 81 | meV | [80 empty] | Arrhenius fitting of temperature-dependent conductivity | [43 empty] | pellet | pellet | [1361 empty] | 0.325 | nm | PXRD | [1330 empty] | tens of nanometers | nm | [1372 empty] | 1.19 | eV | Tauc plot from UV-vis-NIR |  | 1.12 | eV | REELS | [3552 empty] | SEM | [4148 empty] | average value | [72 empty] | 100 °C under vacuum for 18 h | 0.41 | eV | UPS
1071 | 2D-CuTABQ | Cu(C6H4N4O2)1.5 | 2022 | 10.1002/advs.202205760 | Framework Dimensional Control Boosting Charge Storage in Conjugated Coordination Polymers | Cu(II)/Cu(I) mixed valence | octahedral | octahedral | tris-chelating cluster | unspecified | 2,3,5,6-tetraaminobenzoquinone (TABQ) | amino, carbonyl | planar | (6,3) | 2D | trigonal | P-31m | Solvothermal reaction of copper nitrate and TABQ in DMSO at 120°C for 72 hours in sealed tube | Solvothermal reaction at 120°C in sealed tube | 120°C | sealed tube | DMSO | [37 empty] | 124.5 | m²/g |  | unspecified | [8 empty] | 8.1e-5 | S/m | two-probe | [101 empty] | pressed pellet | [216 empty] | 273.9 | mAh/g | 100 mA/g |  | 319.6 | mAh/g | 100 mA/g |  |  | 305.1 | mAh/g |  |  | 247.0 | mAh/g | [140 empty] | 0.42 | cm³/g |  | unspecified | [61 empty] | 81 | % |  | 100 mA/g | 100 | 74 | % |  | 100 mA/g | 200 | [427 empty] | unspecified | [17 empty] | 1.0-3.8 V |  |  | 1.0-3.8 V |  |  | 100 mA/g |  | 1.0-3.8 V |  |  | 100 mA/g |  | 1.0-3.8 V |  | 225.0 | mAh/g | 100 mA/g |  | 1.0-3.8 V |  | 170 | mAh/g | 5000 mA/g |  | 1.0-3.8 V | [411 empty] | 0.01 | % per cycle | [62 empty] | first discharge | first charge | reversible | [277 empty] | 5000 mA/g | [41 empty] | 1.30 | eV | DRUV-vis | [1789 empty] | 200th | 144 | mAh/g | 10000 mA/g | 1.0-3.8 V | 296.9 | mAh/g | 100 mA/g | 1.0-3.6 V | [858 empty] | 80 | % | [2527 empty] | 100th | [2779 empty] | unspecified | 2000th | first discharge | 1.0-3.8 V | 1.0-3.8 V | 1000 mA/g | 1.0-3.8 V | 300 | 1.0-3.8 V
1720 | CP-CMOF | Ni-HHTP | 2023 | 10.1016/j.foodchem.2023.137608 | A versatile SERS platform based on conductive MOF-enforced carbon paper for rapidly and sensitively monitoring diazepam in aquatic products | Ni(II) | unspecified | unspecified | unspecified | unspecified | Triphenylene-2,3,6,7,10,11-hexaol (HHTP) | hydroxyl | unspecified | unspecified | unspecified | unspecified | unspecified | One-pot hydrothermal method on carbon paper substrate | Hydrothermal process at 85 °C for 24 h | 85 °C |  | DMF and DI water mixture (1:3 v/v) | [1723 empty] | good | unspecified | [27 empty] | electrodeposition performance | [2311 empty] | rod-shaped | unspecified | FE-SEM | [1227 empty] | contributes to homogeneous distribution of Au NPs | [9264 empty] | densely grown on carbon paper fibers | high | unspecified | Raman spectroscopy | resulting from fluorescence interference
3881 | {[Cu2(6-Hmna)(6-mn)]·NH4}n | C12H11Cu2N3O4S2 | 2019 | 10.1038/s41467-019-09682-0 | Integration of a (–Cu–S–)n plane in a metal–organic framework affords high electrical conductivity | Cu(I) | tetrahedral | CuS3N | unspecified | unspecified | 6-mercaptonicotinic acid (6-Hmna), 6-mercaptonicotinate (6-mn) | carboxyl (-COOH), thiol (-SH) | unspecified | unspecified | 2D | orthorhombic | Pna21 | Hydrothermal reaction of Cu(NO3)2·6H2O, 6,6′-dithiodinicotinic acid (H2dtdn), and pyrazine in DMF/H2O (5:1 v/v) at 140 °C for 72 h, followed by slow cooling over 72 h | Hydrothermal process at 140 °C for 72 h | 140 °C |  | DMF, H2O | [1717 empty] | 3.31 | cm³/g | BET analysis | [1121 empty] | 10.96 | S/cm |  | four-probe method |  | 4.18 | S/cm |  | four-probe method |  | 1.81 | S/cm |  | four-probe method | [1137 empty] | 1.34 | eV |  |  |  | 1.203 | eV | [3182 empty] | Kubelka-Munk function |  |  | DFT calculation | [1041 empty] | room temperature |  | room temperature | [262 empty] | room temperature | [258 empty] | 6 | meV |  | 6 | meV | 645 nm | 957 nm | 1250 nm | four-probe method | 645 nm | four-probe method | 957 nm | 9 | meV | four-probe method | 1250 nm | 758.4 torr
3882 | La4(HTTFTB)4 | La4(HTTFTB)4 | 2019 | 10.1039/C9SC03348C | Diverse π–π stacking motifs modulate electrical conductivity in tetrathiafulvalene-based metal–organic frameworks | La(III) | Not specified | Not specified | 1D chains | Not specified | Tetrathiafulvalene tetrabenzoic acid (H4TTFTB) | Carboxylate | Not specified | Not specified | 1D | Not specified | Not specified | Solvothermal synthesis with H4TTFTB and La(NO3)3·6H2O in DMF/EtOH/H2O at temperatures between 22 and 50 °C | Solvothermal process at 22-50 °C | 22-50 °C |  | DMF/EtOH/H2O |  |  |  |  | 2.5e-6 | S cm^-1 | two-contact probe pressed pellet |  | 296 K | 5.4e-6 | S cm^-1 | two-contact probe pressed pellet |  | 296 K | [23 empty] | 596 | m²/g | [15 empty] | 0.28 | eV | 250-350 K | [51 empty] | ambient | ambient | [26 empty] | variable temperature conductivity | [736 empty] | Nitrogen adsorption isotherm | [994 empty] | 1.79 | eV | Diffuse reflectance UV-vis-NIR spectroscopy
3883 | La(HTTFTB) | La(HTTFTB) | 2019 | 10.1039/C9SC03348C | Diverse π–π stacking motifs modulate electrical conductivity in tetrathiafulvalene-based metal–organic frameworks | La(III) | Not specified | Not specified | 1D chains | Not specified | Tetrathiafulvalene tetrabenzoic acid (H4TTFTB) | Carboxylate | Not specified | Not specified | 1D | Not specified | Not specified | Solvothermal synthesis with H4TTFTB and La(NO3)3·6H2O in DMF/EtOH/H2O at temperatures above 50 °C | Solvothermal process above 50 °C | >50 °C |  | DMF/EtOH/H2O |  |  |  |  | 9e-7 | S cm^-1 | two-contact probe pressed pellet |  | 296 K | 2.7e-6 | S cm^-1 | two-contact probe pressed pellet |  | 296 K | [23 empty] | 454 | m²/g | [15 empty] | 0.20 | eV | 250-350 K | [51 empty] | ambient | ambient | [26 empty] | variable temperature conductivity | [736 empty] | Nitrogen adsorption isotherm | [994 empty] | 1.94 | eV | Diffuse reflectance UV-vis-NIR spectroscopy
3884 | La4(TTFTB)3 | La4(TTFTB)3 | 2019 | 10.1039/C9SC03348C | Diverse π–π stacking motifs modulate electrical conductivity in tetrathiafulvalene-based metal–organic frameworks | La(III) | Not specified | Not specified | 1D chains | Not specified | Tetrathiafulvalene tetrabenzoic acid (H4TTFTB) | Carboxylate | Not specified | tfo | 1D | Not specified | Not specified | Solvothermal synthesis with H4TTFTB and La(NO3)3·6H2O in DMF/EtOH/H2O at temperatures above 50 °C | Solvothermal process above 50 °C | >50 °C |  | DMF/EtOH/H2O |  |  |  |  | 1.0e-9 | S cm^-1 | two-contact probe pressed pellet |  | 296 K | 3.1e-9 | S cm^-1 | two-contact probe pressed pellet |  | 296 K | [23 empty] | 362 | m²/g | [15 empty] | 0.44 | eV | 295-350 K | [51 empty] | ambient | ambient | [26 empty] | variable temperature conductivity | [736 empty] | Nitrogen adsorption isotherm | [994 empty] | 2.02 | eV | Diffuse reflectance UV-vis-NIR spectroscopy
3885 | Mo3(HAB)2 | Mo3(HAB)2 | 2019 | 10.1039/C9TA02926E | Mo-based 2D MOF as a highly efficient electrocatalyst for reduction of N2 to NH3: a density functional theory study | Mo | Not specified | Not specified | Not specified | Not specified | Hexaaminobenzene (HAB) | Amino | Not specified | Not specified | 2D | Not specified | Not specified | Not specified (theoretical study) | Not specified (theoretical study) | [52 empty] | metallic | Not specified | DFT calculations | [8402 empty] | -13.44 | eV | [4230 empty] | DFT calculations | -0.354 | eV | DFT calculations | -0.831 | eV | DFT calculations | 0.18 | V | DFT calculations
2003 | Pt₂-Co₃(HITP)₂ | Pt₀.₀₆Co₃(C₁₈H₁₂N₆)₂ | 2023 | 10.1016/j.cej.2023.142818 | Noble metal nanoparticles functionalized conductive Co₃(hexaiminotriphenylene)₂ chemiresistor for hydrogen sulfide detection at Room-Temperature | Co(II)/Co(III), Pt(0) | octahedral | octahedral | trinuclear cobalt clusters with Pt nanoparticles | yes | hexaiminotriphenylene (HITP) | -NH₂, imine groups | planar hexagonal | unspecified | 2D | orthorhombic | Cmcm | 2 mol% H₂PtCl₆ solution dispersed in Co₃(HITP)₂ solution, then C₆H₅Na₃O₇·2H₂O (0.4 M) and NaBH₄ (0.5 M) solutions injected gradually | Solution reduction method | [1726 empty] | decreased compared to pristine | S/cm | [27 empty] | two-probe method | powder pellet | [5938 empty] | 78 | s | [8265 empty] | 6.38 | Rg/Ra | [159 empty] | air |  |  |  |  | 100 ppm H₂S | 25°C | 25% RH | >300 | s | 100 ppm H₂S | 25°C | 25% RH | 1.4 | ppb | H₂S | 25°C | 25% RH | 100 ppm H₂S | 25°C | 25% RH
2949 | CoNi-PBA | NixCo1-xFe(CN)₆ | 2024 | 10.1016/j.seppur.2024.130257 | Co-doped Ni-PBA anchored on optimized ZIF-67-derived Co/N-doped hollow carbon framework for high-performance hybrid capacitive deionization | Ni²⁺/Co²⁺ |  |  | octahedral coordination |  | hexacyanoferrate | cyano | [5 empty] | Co-precipitation method: Ni(NO₃)₂·6H₂O and Co²⁺ from acid-washed Co/N-HC reacted with K₄[Fe(CN)₆] in presence of sodium citrate and PVP at room temperature for 24 h | Co-precipitation at room temperature for 24 h with sodium citrate and PVP as additives | room temperature |  | deionized water | [1714 empty] | 100 | nm |  | 450.03 | m²/g | BET N₂ adsorption |  |  |  | 1.48e-5 | S/cm | [27 empty] | four-point probe | [2616 empty] | 2.35 | nm |  | BET analysis | SEM/TEM | [3970 empty] | 130.59 | F/g |  | 1 M NaCl | [1634 empty] | 1.41 | Ω |  | EIS | CV at 5 mV/s | 4.65e-18 | cm²/s | EIS analysis
3888 | Cu3(HAB)2 | Cu3(HAB)2 | 2019 | 10.1039/C9TA02926E | Mo-based 2D MOF as a highly efficient electrocatalyst for reduction of N2 to NH3: a density functional theory study | Cu | Not specified | Not specified | Not specified | Not specified | Hexaaminobenzene (HAB) | Amino | Not specified | Not specified | 2D | Not specified | Not specified | Not specified (theoretical study) | Not specified (theoretical study) | [52 empty] | metallic | Not specified | DFT calculations | -0.757 | eV | DFT calculations | -0.566 | eV | DFT calculations
2922 | [Cu3ICuIIBr3(3,5-Dmpip-dtc)2]n |  | 2024 | 10.1016/j.jma.2023.09.021 | Advances in electrochemistry of intrinsic conductive metal-organic frameworks and their composites: Mechanisms, synthesis and applications | Cu(I), Cu(II) |  |  |  |  | 3,5-dimethylpiperidine dithiocarbamate | dithiocarbamate |  | 2D | 2D |  |  | Coordination of mixed valence Cu with dithiocarbamate ligand | unspecified | [52 empty] | 6.5e-8 | S cm⁻¹ |  |  | 300 K | [343 empty] | pellet | [1371 empty] | 0.2 | cm² V⁻¹ s⁻¹ |  | flash-photolysis-time-resolved microwave conductivity
3890 | SP@UiO-67 | unspecified | 2018 | 10.1002/anie.201811458 | Conductance Photoswitching of Metal-Organic Frameworks with Embedded Spiropyran | Zr(IV) | octahedral | octahedral | Zr6O4(OH)4 | no | biphenyl-4,4'-dicarboxylic acid (BPDC) | carboxylate | linear | fcu | 3D | cubic | Fm-3m | UiO-67 MOF films were synthesized using vapour-assisted conversion (VAC) with precursor solution of BPDC and ZrCl2 in DMF with acetic acid, heated at 100°C for 3h. SP was loaded by soaking in SP-toluene solution (10 mg/ml) for 20 min. | Vapour-assisted conversion at 100°C for 3h | 100°C | ambient | DMF with acetic acid |  |  |  |  | 4.1e-9 | S/m | DC measurement |  | 298 K | 4.1e-8 | S/m | DC measurement |  | 298 K | [166 empty] | SP form | MC form | [2141 empty] | +1 V | +1 V | 70 | % | 365 nm | 5 min | 24 | min | 298 K | 1.37 | nm | 7.5 molecules per unit cell
592 | Co₃O₄/NiCo-HITP | NiCo-C₁₈H₁₂N₆ decorated with Co₃O₄ | 2022 | 10.1088/1361-6528/ac3e7a | Conductive bimetal organic framework nanorods decorated with highly dispersed Co₃O₄ nanoparticles as bi-functional electrocatalyst | Ni(II) and Co(II/III) | Ni-N₄ and Co-N₄ | square planar | single metal center with Co₃O₄ nanoparticles | Co-N₄ sites | 2,3,6,7,10,11-hexaiminotriphenylene (HITP) | -NH | hexagonal | honeycomb | 2D | hexagonal | unspecified | Modification of Ni₃(HITP)₂ nanorods with Co(NO₃)₂·6H₂O through solvothermal reaction at 70°C for 2 hours in H₂O/DMF mixed solvent mediated by NaOAc | Solvothermal process at 70°C for 2 h in H₂O/DMF | 70°C | ambient | H₂O/DMF mixed solvent |  |  |  |  | 7.23 | S cm⁻¹ | four-point probe |  | room temperature | 8.87 | S cm⁻¹ | four-point probe |  | room temperature | [9 empty] | 0.09 | S cm⁻¹ | four-point probe |  | room temperature | [152 empty] | bulk powder | bulk powder | bulk powder | [13 empty] | 614.6 | m² g⁻¹ | N₂ adsorption-desorption | [7 empty] | 77 K | [422 empty] | 10.8 | mF cm⁻² |  | 1.0 M KOH | [308 empty] | 355 | mV | 10 mA cm⁻² | 1.0 M KOH | [1730 empty] | 0.84 | V vs RHE | 0.1 M KOH | [3597 empty] | 0.77 | V vs RHE | 0.1 M KOH | [31 empty] | 1600 rpm | 1600 rpm | 60 | mV dec⁻¹ | 0.1 M KOH | 111.2 | mV dec⁻¹ | 1.0 M KOH | 1:2 | 1:0.5 | 1:10 | 1:2 | 17.7 | nm | TEM | 1:2 | 10.36 | nm | XRD Scherrer equation | 1:2 | 1:2 | 1:2 | 1:2 | 3.68 |  | 0.1 M KOH | 1:2 | 16 | % | 0.1 M KOH | 1:2 | 1:2 | 1:2 | 1:2 | 143.1 | mW cm⁻² | rechargeable Zn-air battery | 252.8 mA cm⁻² | 1:2
3892 | ZIF-67 | C8H10CoN4 | 2019 | 10.1021/acs.nanolett.9b01033 | Metal-Organic Frameworks/Conducting Polymer Hydrogel Integrated Three-Dimensional Free-Standing Monoliths as Ultrahigh Loading Li-S Battery Electrodes | Co(II) | tetrahedral | tetrahedral | single metal center | no | 2-methylimidazole | methyl | planar | sod | 3D | cubic | I-43m | 0.5 mmol cobalt acetate tetrahydrate and 8 mmol 2-methylimidazole are dissolved in 10 mL methanol separately. CIMC current collector is hanged in the ligand solution for 30 min while stirring, then the metal source solution is added to that. After 18 hours of stirring at room temperature, the 3D CIMC current collector is collected and rinsed with methanol three times and dried in a vacuum oven at 60°C overnight. | Room temperature synthesis in methanol | room temperature |  | methanol | [49 empty] | poor | unspecified | unspecified | [102 empty] | 0.34 | nm | [164 empty] | 61 | % | 300 | [253 empty] | 1785 | mAh cm-3 |  | 0.05C | 946 | mAh cm-3 |  | 0.6C | [24 empty] | unspecified | [834 empty] | 0.2C | [1320 empty] | 17.6 | mAh cm-2 | 0.2C | 17.1 | mg cm-2 | electrochemical measurement
631 | TCNQ@CuBTC | TCNQ@CuBTC | 2020 | 10.1002/slct.202003872 | Improve the Conductivity of CuBTC by in-situ Reduction to Core-Shell CuTCNQ@CuBTC | Cu(II) | unspecified | unspecified | unspecified | unspecified | 1,3,5-benzenetricarboxylic acid (H₃BTC) | carboxylic acid | trigonal planar | unspecified | 3D | unspecified | unspecified | Reference material from previous work - guest molecule TCNQ introduced into activated CuBTC pores | Guest-induced method with activation and diffusion | unspecified | unspecified | unspecified | [49 empty] | 7e-2 | S cm⁻¹ | [2081 empty] | TCNQ | [4013 empty] | Talin et al. Science 2014, 343, 66-69
3894 | Ag@Al-PMOF | Ag@[Al2(OH)2(TCPP)] | 2019 | 10.1002/anie.201905172 | Nanocrystal/Metal-Organic Framework Hybrids as Electrocatalytic Platforms for CO2 Conversion | Al(III) | octahedral | octahedral | Al2(OH)2 | yes | tetrakis(4-carboxyphenyl)porphyrin (TCPP) | carboxyl | planar | unspecified | 3D | orthorhombic | unspecified | Ag NCs were synthesized and deposited on substrates, followed by ligand removal, ALD of Al2O3, and conversion to Al-PMOF via solvothermal reaction with TCPP linker in DMF/H2O. | Ball-milling at 20 Hz for 4 h | 140 °C |  | DMF/H2O | [49 empty] | unspecified | S/cm | four-point probe |  | room temperature | [250 empty] | 49 | h-1 | -1.1 V vs RHE | 0.1 M KHCO3 | yes | [199 empty] | 319 | mol CO/mol surface Ag | -1.1 V vs RHE |  |  | 0.1 M KHCO3 | [224 empty] | 55.8 | % | -1.1 V vs RHE | [7146 empty] | 0.1 M KHCO3 | yes | decreased | % | -1.1 V vs RHE | 0.1 M KHCO3 | yes | increased | % | -1.1 V vs RHE | 0.1 M KHCO3 | yes | yes
2274 | CNT20-MOFD | Ni@C/CNT | 2023 | 10.1002/smll.202301992 | Hierarchical and Porous Structures of Carbon Nanotubes-Anchored MOF Derivatives Bridged by Carbon Nanocoils as Lightweight and Broadband Microwave Absorbers | Ni(0) | unspecified | unspecified | nanoparticles | unspecified | Carbonized terephthalic acid with CNTs | carbon | hierarchical structure | unspecified | 3D | unspecified | unspecified | Pyrolysis of Ni-MOF at 700°C for 2 h in argon atmosphere followed by introduction of C₂H₂ gas for 20 min for CNT growth | Pyrolysis at 700°C for 2 h under argon + C₂H₂ for 20 min | 700°C | [51 empty] | 3.36e-4 | S m⁻¹ | four-probe method | [1617 empty] | 10.01 | emu g⁻¹ | VSM | [695 empty] | 9% in wax | 17.3 | nm | inner diameter | 65 | nm | outer diameter
2975 | Sn1Co | SnO₂@Co₃(HITP)₂ | 2024 | 10.1016/j.cej.2024.157253 | Coupling between conductive Co₃(HITP)₂ and SnO₂ NPs for heterogeneous architectures: Toward sensitive chemiresistors for H₂S at room temperature | Co(II) | unspecified | unspecified | unspecified | unspecified | hexaiminotriphenylene (HITP) | imine | hexagonal | unspecified | 2D | unspecified | unspecified | SnO₂ nanoparticles were synthesized by hydrothermal method at 180°C for 2 hours. Co₃(HITP)₂ was synthesized by mixing Co(NO₃)₂·6H₂O in DMF at 65°C, then adding HITP·6HCl and NaOAc aqueous solution and stirring for 2 hours. Sn1Co nanocomposite was prepared by adding SnO₂ NPs into Co₃(HITP)₂ aqueous solution and stirring for 10 minutes at room temperature. | Hydrothermal and impregnation methods | room temperature for composite formation | unspecified | water, DMF | [49 empty] | semiconducting | unspecified | two-probe method |  | room temperature to 100°C | [146 empty] | 1.67 | eV | [195 empty] | powder pellet | [998 empty] | 16 | s |  |  | >200 | s | [140 empty] | UV-vis spectroscopy | [275 empty] | -0.359 | eV | [1267 empty] | 4.79 | eV | [452 empty] | DFT | [2059 empty] | 0.124 | electrons | [971 empty] | 1.46 | Ra/Rg | 100 ppm | [552 empty] | UPS | [526 empty] | room temperature | H₂S | [466 empty] | 5.45 | Ra/Rg |  |  |  | room temperature |  |  | 3.3 | Ra/Rg |  |  |  | room temperature | [781 empty] | 0.16 | ppm |  |  | 160 | ppb | [293 empty] | room temperature |  |  | room temperature | 100 ppm | 50 ppm | H₂S | Bader charge analysis | room temperature | room temperature | H₂S | 25% RH | 25% RH | H₂S | log-log plot | H₂S | 25% RH | 25% RH | Co₃(HITP)₂ component | Co₃(HITP)₂ | H₂S | SnO₂@Co₃(HITP)₂ composite | SnO₂@Co₃(HITP)₂ composite
3355 | [Cu3(HHTP)2]1-(G-OH)1 |  |  |  | Enhancing Li–O2 battery performance with conductive hierarchical metal–organic framework composite cathodes | Cu(II) |  |  |  | Yes | 2,3,6,7,10,11-Hexahydroxytriphenylene (HHTP) | -OH |  |  | 2D |  |  | Hydrothermal synthesis using Cu(CH3COO)2·H2O, HHTP ligand, and G-OH substrate at 85°C for 24 hours, followed by washing and drying | Hydrothermal process at 85°C for 24 h with G-OH substrate | 85°C | ambient | deionized water | [51 empty] | EIS | [562 empty] | 20 | cycles | [110 empty] | 50 mA/g | [446 empty] | 1.8 | V | 50 mA/g | [954 empty] | 500 mAh/g | [1341 empty] | 5707 | mAh/g | 50 mA/g |  | 6536 | mAh/g | 50 mA/g |  | 4744 | mAh/g | 100 mA/g | 2930 | mAh/g | 200 mA/g | [4181 empty] | Li-O2 battery | [2795 empty] | Li-O2 battery cathode | Li-O2 battery cathode | Li-O2 battery cathode | Li-O2 battery | 65.8 Ω | Li-O2 battery cathode
3898 | Co,N-CNTs-CNS/CFC | Co,N-doped carbon | 2019 | 10.1002/adfm.201900875 | Synergistic Regulation of Polysulfides Conversion and Deposition by MOF-Derived Hierarchically Ordered Carbonaceous Composite for High-Energy Lithium-Sulfur Batteries | Co | unspecified | unspecified | Co nanoparticles | No | carbon | N-doped | unspecified | unspecified | 3D | unspecified | unspecified | Co-MOFs array/CFC was annealed in H2/Ar (1:9 by volume) at 700°C for 2 h with DMF vapor as an extra carbon source. | Annealing at 700°C in H2/Ar with DMF vapor | 700°C | unspecified | [50 empty] | unspecified | unspecified | unspecified |  | unspecified | [560 empty] | 82.7 | % capacity retention | [109 empty] | 250 | [762 empty] | 7.42 | mAh cm-2 |  | 0.1 C | 10.20 mg cm-2 |  | 4.69 | mAh cm-2 |  | 0.1 C | 5.10 mg cm-2 | [12738 empty] | 0.5 C | 6.94
3899 | HGS@PAC (S-3h) | Co-doped carbon | 2019 | 10.1016/j.carbon.2019.03.104 | Constructing a tunable heterogeneous interface in bimetallic metal-organic frameworks derived porous carbon for excellent microwave absorption performance | Co | unspecified | unspecified | Co nanoparticles | No | carbon | N-doped | unspecified | unspecified | 3D | unspecified | unspecified | Annealing of bi-MOF-4 at 900°C for 3 h under Ar atmosphere | Annealing at 900°C in Ar for 3 h | 900°C | unspecified | [50 empty] | unspecified | unspecified | unspecified |  | unspecified | [1622 empty] | 9-18 | GHz | -38 | dB | 10 mm | 9.4 GHz | 5.1-10 mm
3900 | ZnO@NPC/3DPCN | ZnO/C | 2019 | 10.1021/acsami.9b08365 | Self-Assembly Three-Dimensional Porous Carbon Networks for Efficient Dielectric Attenuation | Zn | unspecified | unspecified | ZnO nanoparticles | No | carbon | N-doped | porous network | unspecified | 3D | unspecified | unspecified | ZIF-8/3DPCN hybrids were calcined at 500-700°C under Ar atmosphere to obtain ZnO@NPC/3DPCN. Samples calcined at 500°C, 600°C and 700°C were denoted as S-500, S-600 and S-700 respectively. | Calcination under Ar atmosphere | 500-700°C | unspecified | [50 empty] | increased with temperature | unspecified | [1625 empty] | 2.75 | GHz |  | 2.55 mm | [648 empty] | -35.7 | dB | 10 wt% | 2.35 mm | 500-700°C
3901 | PMC-1 | [Cd(NDI-py)(OH2)4](NO3)1.3±0.1·nDMA | 2019 | 10.1021/jacs.9b01717 | Porous Molecular Conductor: Electrochemical Fabrication of Through-Space Conduction Pathways among Linear Coordination Polymers | Cd(II) | octahedral | octahedral | single metal center | No | N,N'-di(4-pyridyl)-1,4,5,8-naphthalenetetracarboxdiimide (NDI-py) | pyridyl, naphthalenediimide | planar | 1D linear coordination polymer | 1D | hexagonal | P6222 | Electrocrystallization by applying 30 μA current to a solution of NDI-py and Cd(NO3)2·4H2O in DMA at room temperature for 2 days | Electrocrystallization in DMA at RT | room temperature |  | DMA | [49 empty] | 1.0-3.3 | 10^-3 S/cm | two-probe DC |  | 300K | [868 empty] | 210 | °C | TG | [4358 empty] | 3.18 | Å | between NDI-py ligands in π-stacked columns | [2054 empty] | along π-stacked column (c axis)
3902 | PMC-1h | [Cd(NDI-py)](NO3)1.3±0.1·mH2O | 2019 | 10.1021/jacs.9b01717 | Porous Molecular Conductor: Electrochemical Fabrication of Through-Space Conduction Pathways among Linear Coordination Polymers | [12 empty] | Heating PMC-1 at 210°C under N2 for 30 min to remove DMA molecules, followed by cooling to RT | Thermal desolvation of PMC-1 | 210°C | [51 empty] | 1.2-3.7 | 10^-2 S/cm | pressed pellet measurement |  | 300K | [4081 empty] | after heating PMC-1 at 210°C to remove DMA
2596 | [Cu₃(HHTP)₂] | Cu₃(C₁₈H₁₂O₆)₂ | 2024 | 10.1039/d4cs00141a | Extrinsically conducting MOFs: guest-promoted enhancement of electrical conductivity, thin film fabrication and applications | Cu(II) | unspecified | unspecified | unspecified | unspecified | 2,3,6,7,10,11-hexahydroxytriphenylene (HHTP) | hydroxy | planar | unspecified | 2D | unspecified | unspecified | Reaction of copper salts with HHTP ligand | Solution synthesis | unspecified | [6 empty] | 1.0E-6 | S cm⁻¹ | unspecified |  |  | 2.0E-1 | S cm⁻¹ | unspecified | [2427 empty] | thin film on FTO |  | thin film on FTO | Ag nanoparticles (10 min doping)
3904 | PCN-222 | Zr6O4(OH)4(TCPP)3 | 2019 | 10.1002/advs.201900250 | Impregnation of Graphene Quantum Dots into a Metal-Organic Framework to Render Increased Electrical Conductivity and Activity for Electrochemical Sensing | Zr(IV) | octahedral | octahedral | hexanuclear Zr6 clusters | Yes | meso-tetra(4-carboxyphenyl)porphine (TCPP) | carboxylate, porphyrin | planar | unspecified | 3D | hexagonal | P6/mmm | Solvothermal synthesis following reported procedure |  | unspecified |  | diethylformamide (DEF) | [1723 empty] | 6e-13 | S/cm | [27 empty] | pellet measurement | [305 empty] | unspecified | [2498 empty] | unspecified | [3139 empty] | 3.2, 1.5, 1.2 | nm | [373 empty] | 2420 | m²/g | [1312 empty] | 77K | N2 | DFT | 77K | N2
3905 | GQD-PCN-222 | Zr6O4(OH)4(TCPP)3 + GQD | 2019 | 10.1002/advs.201900250 | Impregnation of Graphene Quantum Dots into a Metal-Organic Framework to Render Increased Electrical Conductivity and Activity for Electrochemical Sensing | Zr(IV) | octahedral | octahedral | hexanuclear Zr6 clusters | Yes | meso-tetra(4-carboxyphenyl)porphine (TCPP) | carboxylate, porphyrin | planar | unspecified | 3D | hexagonal | P6/mmm | Direct impregnation of GQDs into PCN-222 |  | room temperature |  | 0.1 M HCl aqueous solution | [1723 empty] | 9e-11 | S/cm | [27 empty] | pellet measurement | [305 empty] | unspecified | [2498 empty] | unspecified | [2649 empty] | 5.3 | wt% | [488 empty] | 2.7, 1.5, 1.2 | nm | [373 empty] | 1010 | m²/g | [1312 empty] | 77K | N2 | DFT | 77K | N2 | TGA | 120-760°C | N2 | 6.4 | μM | amperometric sensing | 0.1 M NaCl | +0.9 V | 40-18000 | μM | amperometric sensing | 0.1 M NaCl | +0.9 V
3906 | CMS/NSC | unspecified | 2018 | 10.1007/s12274-018-2250-2 | Co-doped 1T-MoS2 nanosheets embedded in N, S-doped carbon nanobowls for high-rate and ultra-stable sodium-ion batteries | Co(II) | unspecified | unspecified | unspecified | unspecified | unspecified | N, S-doped carbon | unspecified | unspecified | unspecified | unspecified | unspecified | In situ sulfurization of NB precursor with sulfur powder at 600 °C for 3 h under nitrogen atmosphere |  | 600 °C | [1719 empty] | 134 | m²/g | BET |  |  |  | metallic 1T phase | unspecified | [2644 empty] | 2.8, 4 | nm |  | BET | 1T-MoS2 | 459.4 | mAh/g | 0.2 A/g | 235.9 | mAh/g | 25 A/g | 218.6 | mAh/g | 5 A/g | 8240
3907 | SCU-12 | [(CH3)2NH2][Tb2L3(DMF)2(H2O)2(HCOO)] |  |  | Direct Radiation Detection by a Semiconductive Metal-Organic Framework | Tb3+ | nine-coordinate | capped square antiprismatic |  |  | C6Cl2O42- (semiquinoid ligand) |  |  |  | 3D | monoclinic | C2/c | TbCl3·6H2O (0.2 mmol) was dissolved in 2 mL deionized water, chloranilic acid (0.1 mmol) was dissolved in 0.5 mL DMF. Then, two solutions were mixed into a 10 mL glass vial. Subsequently, the reaction was heated to 100 °C for 72 h and naturally cooled down to 298 K. The products were first washed with deionized water, and then washed with ethanol and dried in an oven maintained at 50 °C. | Hydrothermal process at 100 °C for 72 h | 100 °C |  | DMF/water | [49 empty] | 1.6 × 10^11 | Ω·cm | I-V measurements |  | room temperature | [136 empty] | 3 ± 0.29 | cm^2 V^-1 s^-1 | alpha-particle time of flight (TOF) | [7 empty] | 1.84 | eV | [1340 empty] | UV-vis absorption spectrum | [61 empty] | 0.705 | μGyair s^-1 | 23.8 | μC Gyair^-1 cm^-2 | 80 kVp | 30 V | 80 kVp | 1.3 × 10^-4 | cm^2 V^-1 | Hecht equation fitting
2273 | CNT10-MOFD | Ni@C/CNT | 2023 | 10.1002/smll.202301992 | Hierarchical and Porous Structures of Carbon Nanotubes-Anchored MOF Derivatives Bridged by Carbon Nanocoils as Lightweight and Broadband Microwave Absorbers | Ni(0) | unspecified | unspecified | nanoparticles | unspecified | Carbonized terephthalic acid with CNTs | carbon | hierarchical structure | unspecified | 3D | unspecified | unspecified | Pyrolysis of Ni-MOF at 700°C for 2 h in argon atmosphere followed by introduction of C₂H₂ gas for 10 min for CNT growth | Pyrolysis at 700°C for 2 h under argon + C₂H₂ for 10 min | 700°C | [51 empty] | 0.17 | S m⁻¹ | four-probe method | [144 empty] | 122.36 | m² g⁻¹ | BET | [1470 empty] | 11.48 | emu g⁻¹ | VSM |  |  |  |  | 6.7 | GHz | 9% in wax | [649 empty] | -59.8 | dB |  | 2 mm | [35 empty] | 9% in wax | [1101 empty] | 1-7.5 | nm | [616 empty] | BJH | 10 | nm | inner diameter | 34 | nm | outer diameter | 9% in wax
3909 | CoMoS₃@NC |  |  | 10.1016/j.apcatb.2019.03.002 | MOF-derived hollow TiO₂@C/FeTiO₃ nanoparticles as photoanodes with enhanced full spectrum light PEC activities | Co(II), Mo(IV) | [11 empty] | CoMoS₃@NC was synthesized by sulfidation of MoO₃@ZIF-67 hybrids with thioacetamide at 150°C for 12 h, followed by polydopamine coating and thermal treatment at 350°C for 3 h in Ar. | Hydrothermal sulfidation and thermal annealing | 150°C (sulfidation), 350°C (annealing) |  | ethanol | [1720 empty] | 14.1 | wt% | elemental analysis | high | [28 empty] | unspecified | [2311 empty] | human backbone-like nanostructure |  | present | 411 | mA h g⁻¹ | 2 A g⁻¹ | 300 | 349 | mA h g⁻¹ | 10 A g⁻¹
3910 | ZnCoS-NS |  |  | 10.1016/j.apcatb.2019.03.002 | Constructing metallic zinc–cobalt sulfide hierarchical core–shell nanosheet arrays derived from 2D metal–organic-frameworks for flexible asymmetric supercapacitors with ultrahigh specific capacitance and performance | Zn(II), Co(II) | [8 empty] | 2D | hexagonal |  | ZnCoS-NSs were prepared by annealing Zn/Co-MOF at 500°C under N₂ flow for 1 h, then at 350°C in air for 2 h, followed by hydrothermal sulfurization with Na₂S at 95°C for 18 h. | Thermal annealing and hydrothermal sulfurization | 500°C (N₂), 350°C (air), 95°C (hydrothermal) | unspecified | Na₂S solution | [1723 empty] | metallic | [28 empty] | DFT calculation | [2311 empty] | nanosheet arrays | [8034 empty] | unspecified | 2287.54 | GPa | DFT calculation | 2200.31 | GPa | DFT calculation | 862.10 | GPa | DFT calculation
460 | TCNQ@HKUST-1 | Cu₃(BTC)₂·TCNQ | 2021 | 10.1021/acsami.1c00640 | Conductive, Large-Area, and Continuous 7,7,8,8-Tetracyanoquinodimethane@HKUST-1 Thin Films Fabricated Using Solution Shearing | Cu(II) | paddle-wheel | square planar | binuclear | occupied by TCNQ | 1,3,5-benzenetricarboxylate (BTC) and 7,7,8,8-tetracyanoquinodimethane (TCNQ) | carboxylate and nitrile | trigonal planar and planar | tbo | 3D | cubic | Fm-3m | HKUST-1 thin films first fabricated by solution shearing, then solvent-activated by soaking in pure anhydrous dichloromethane for 20h and washed again with fresh dichloromethane for 4h. Heated at 40°C for 2h to remove solvent residue. Then soaked in saturated TCNQ solution (60mg TCNQ in 20mL anhydrous dichloromethane) for desired time periods (up to 480h). | Post-synthetic modification of HKUST-1 with TCNQ via solvent exchange and soaking | 40°C (drying) | ambient | anhydrous dichloromethane | [49 empty] | 2.42e-2 | S/m | I-V measurement |  | unspecified | [343 empty] | thin film | [4006 empty] | 10 days | solvent exchange | 7 | orders of magnitude | vs pristine HKUST-1 | thin film | 2201 | cm⁻¹ | FT-IR spectroscopy | thin film | nitrile group bonded to OMS
3912 | ZIFs |  | 2019 | 10.1016/j.compscitech.2019.03.003 | Confined polymerization strategy to construct polypyrrole/zeolitic imidazolate frameworks (PPy/ZIFs) nanocomposites for tunable electrical conductivity and excellent electromagnetic absorption | Zn(II) |  |  |  |  | 2-methylimidazole | [6 empty] | ZIFs were prepared by the reaction of 2-methylimidazole with Zn2+. | Reaction of 2-methylimidazole with Zn2+ |  |  | methanol | [1723 empty] | low |  |  | compressed pellet of bulk powder | [25 empty] | four-probe measurement
3913 | PZ-1 |  | 2019 | 10.1016/j.compscitech.2019.03.003 | Confined polymerization strategy to construct polypyrrole/zeolitic imidazolate frameworks (PPy/ZIFs) nanocomposites for tunable electrical conductivity and excellent electromagnetic absorption | Zn(II) |  |  |  |  | 2-methylimidazole | [6 empty] | 200 mg of ZIFs was dispersed in 100 mL of methanol. Then, 200 mg of pyrrole was added to the ZIFs dispersion, stirred for 30 min, and evaporated to furnish pyrrole/ZIFs powder mixture. 30 mL of aqueous FeCl3 (1 mol/L) was added to the pyrrole/ZIFs mixture and stirred for 4 hours. PZ-1 was obtained by filtration, washing with water and ethanol, and drying under vacuum, as a black powder. | Polymerization of pyrrole in ZIFs with FeCl3 | unspecified |  | methanol, water | [1723 empty] | low |  |  | compressed pellet of bulk powder | [25 empty] | four-probe measurement
3914 | PZ-2 |  | 2019 | 10.1016/j.compscitech.2019.03.003 | Confined polymerization strategy to construct polypyrrole/zeolitic imidazolate frameworks (PPy/ZIFs) nanocomposites for tunable electrical conductivity and excellent electromagnetic absorption | Zn(II) |  |  |  |  | 2-methylimidazole | [6 empty] | Similar to PZ-1 but with mass ratio of pyrrole/ZIFs equal to 2. | Polymerization of pyrrole in ZIFs with FeCl3 | unspecified |  | methanol, water | [1723 empty] | incremental |  |  | compressed pellet of bulk powder | [25 empty] | four-probe measurement
3915 | PZ-3 |  | 2019 | 10.1016/j.compscitech.2019.03.003 | Confined polymerization strategy to construct polypyrrole/zeolitic imidazolate frameworks (PPy/ZIFs) nanocomposites for tunable electrical conductivity and excellent electromagnetic absorption | Zn(II) |  |  |  |  | 2-methylimidazole | [6 empty] | Similar to PZ-1 but with mass ratio of pyrrole/ZIFs equal to 5. | Polymerization of pyrrole in ZIFs with FeCl3 | unspecified |  | methanol, water | [1723 empty] | 1.5 | S/cm |  | compressed pellet of bulk powder | [25 empty] | four-probe measurement | 7.24 | GHz | 2.6 mm | 30 wt.% in wax | 6.2 | GHz | 2.9 mm | 30 wt.% in wax | -49 | dB | 2.9 mm | 30 wt.% in wax
3916 | NU-1000 |  | 2019 | 10.1021/jacs.9b07658 | Anisotropic Redox Conductivity within a Metal-Organic Framework Material | Zr(IV) |  |  | hexazirconium(IV) oxy clusters |  | 1,3,6,8-tetrakis(p-benzoic acid)pyrene (H4TBAPy) | carboxylate |  | csq | 3D |  |  | NU-1000 was synthesized by solvothermal reaction of ZrOCl2·8H2O with H4TBAPy in DMF at 90°C for 18 hours, followed by activation with dilute HCl/DMF solution at 100°C for 4 days. | Solvothermal synthesis at 90°C for 18 hours | 90°C |  | DMF | [2841 empty] | 1.2e-7 | S/cm |  |  |  | 1.3e-9 | S/cm | 2e-10 | cm²/s | c-direction | dichloromethane | 1 M TBAPF6 | forward (0V to 1.6V) | 3e-11 | cm²/s | c-direction | dichloromethane | 1 M TBAPF6 | reverse (1.6V to 0V) | 6e-13 | cm²/s | a,b-plane | dichloromethane | 1 M TBAPF6 | forward (0V to 1.6V) | 7e-13 | cm²/s | a,b-plane | dichloromethane | 1 M TBAPF6 | reverse (1.6V to 0V) | 5.6e-11 | cm²/s | c-direction | acetonitrile | 1 M TBAPF6 | forward (0V to 1.6V) | 1.7e-12 | cm²/s | c-direction | acetonitrile | 1 M TBAPF6 | reverse (1.6V to 0V) | 1.6e-14 | cm²/s | a,b-plane | acetonitrile | 1 M TBAPF6 | forward (0V to 1.6V) | 1.4e-14 | cm²/s | a,b-plane | acetonitrile | 1 M TBAPF6 | reverse (1.6V to 0V) | c-direction | 1.6 V vs Ag/AgCl | 1 M TBAPF6 in dichloromethane | a,b-plane | 1.6 V vs Ag/AgCl | 1 M TBAPF6 in dichloromethane | 8600 | s-1 | c-direction | forward (0V to 1.6V) | 1300 | s-1 | c-direction | reverse (1.6V to 0V) | 9 | s-1 | a,b-plane | forward (0V to 1.8V) | 10 | s-1 | a,b-plane | reverse (1.8V to 0V)
3917 | Cu-ZrMOF |  | 2019 | 10.1016/j.bios.2019.111486 | A novel enzyme-free electrochemical biosensor for rapid detection of Pseudomonas aeruginosa based on high catalytic Cu-ZrMOF and conductive Super P | Zr(IV) and Cu(II) |  |  |  |  | 2,2'-bipyridine-5,5'-dicarboxylic acid (bpydc) | carboxylate |  | unspecified | unspecified | unspecified | unspecified | Cu-ZrMOF was synthesized by dissolving ZrMOF in THF and adding CuCl2·2H2O, followed by stirring at room temperature for 2 hours, centrifugation, and washing with ethyl alcohol. | Stirring at room temperature for 2 hours | room temperature |  | THF | [1723 empty] | unspecified | unspecified | [27 empty] | unspecified | [5916 empty] | high | unspecified | unspecified
2587 | [Cu₂(BPY)₄(DSNDI)] | unspecified | 2024 | 10.1039/d4cs00141a | Extrinsically conducting MOFs: guest-promoted enhancement of electrical conductivity, thin film fabrication and applications | Cu(II) | unspecified | unspecified | unspecified | unspecified | DSNDI (4,4'-(1,3,6,8-tetraoxobenzo[lmn][3,8]phenanthroline-2,7(1H,3H,6H,8H)-diyl)bis(2-hydroxybenzoic acid)) | carboxylate, hydroxy, imide | planar | unspecified | 2D | unspecified | unspecified | Reaction of copper salts with DSNDI ligand | Solvothermal synthesis at 90°C | 90°C | [6 empty] | 4.65E-12 | S cm⁻¹ | impedance |  |  | 2.3E-6 | S cm⁻¹ | impedance | [188 empty] | 2.1 | eV | optical measurement | [2236 empty] | unspecified |  | unspecified | LiClO₄
3354 | [Cu1.5Ni1.5(HHTP)2]1-(G-OH)1 |  |  |  | Enhancing Li–O2 battery performance with conductive hierarchical metal–organic framework composite cathodes | Cu(II), Ni(II) |  |  |  | Yes | 2,3,6,7,10,11-Hexahydroxytriphenylene (HHTP) | -OH |  |  | 2D |  |  | One-pot hydrothermal synthesis using bimetallic salts (Cu:Ni = 1:1 molar ratio), HHTP ligand, and G-OH substrate at 85°C for 24 hours, followed by washing and drying | Hydrothermal process at 85°C for 24 h with G-OH substrate | 85°C | ambient | deionized water | [51 empty] | EIS | [144 empty] | 248.3 | m²/g | BET | [7 empty] | 77K | [318 empty] | 0.41 | cm³/g | BJH | [86 empty] | 40 | cycles | [110 empty] | 50 mA/g | [532 empty] | 1.5 | V | 50 mA/g |  |  | 1.1 | V | 50 mA/g | [863 empty] | 500 mAh/g | [1341 empty] | 12542 | mAh/g | 50 mA/g |  | 6338 | mAh/g | 100 mA/g |  | 4289 | mAh/g | 200 mA/g | [3738 empty] | 6.66 | nm | BJH | [443 empty] | Li-O2 battery | [2795 empty] | Li-O2 battery cathode | Li-O2 battery cathode | Li-O2 battery cathode | 52.8 Ω | Li-O2 battery | 500 mAh/g | Li-O2 battery cycling
3921 | TC-ZIF-67(50) | Co(C4H6N2)2 on carbon cloth | 2019 | 10.1016/j.jpowsour.2019.04.101 | Direct growth of flake-like metal-organic framework on textile carbon cloth as high-performance supercapacitor electrode | Co(II) | unspecified | unspecified | unspecified | unspecified | 2-methylimidazole (2-MeIM) | unspecified | unspecified | unspecified | 2D | unspecified | unspecified | ZIF-67 was grown on textile carbon cloth (TC) by immersing UV-ozone treated TC in a mixed aqueous solution of 2-methylimidazole (0.4 M) and Co(NO3)2·6H2O (50 mM) at room temperature for 1 h, followed by rinsing and drying at 60°C for 12 h. | Room temperature immersion | room temperature |  | water | [1723 empty] | 873 | S m^-1 | [6619 empty] | 829 | F g^-1 | 2 mA cm^-2 | 2.0 M KOH |  |  |  | 103 | % | 15000 | 40 mA cm^-2 | [24 empty] | u | n | s | p | e | c | i | f | i | e | d | 1756 | mF cm^-2 | 2 mA cm^-2 | 2.0 M KOH | 1335 | mF cm^-2 | 50 mA cm^-2 | 2.0 M KOH | 1.9 mg cm^-2
3675 | THT-Co | unspecified | 2017 | 10.1016/j.nanoen.2017.08.044 | Electrocatalytic Metal-Organic Frameworks for Energy Applications | Co | unspecified | unspecified | unspecified | unspecified | triphenylene-2,3,6,7,10,11-hexathiolate (THT) | thiolate | unspecified | unspecified | 2D | hexagonal | unspecified | Liquid-liquid interfacial reaction | Liquid-liquid interfacial reaction | unspecified | unspecified | unspecified | [49 empty] | 3.2 x 10^-2 | S cm^-1 | unspecified |  | 300 K | [1129 empty] | 161 | mV dec^-1 |  |  | 82 | mV dec^-1 | [70 empty] | 530 | mV | 10 mA cm^-2 |  |  | 323 | mV | 10 mA cm^-2 | [9 empty] | 10^-5.3 | A cm^-2 | [70 empty] | 2.6 | [3898 empty] | 2.6 | [8518 empty] | 1.3 | 0.5 M H2SO4 | 0.5 M H2SO4
3593 | TCNQ@HKUST-1 |  | 2015 | 10.1016/j.nanoen.2016.05.009 | Metal–organic frameworks for electrochemical applications | Cu(II) |  |  |  |  | BTC (1,3,5-benzenetricarboxylate), TCNQ (tetracyanoquinodimethane) | [60 empty] | tunable over six orders of magnitude | [8323 empty] | TCNQ | air-stable
3620 | TMA-Cu |  | 2015 | 10.1007/s11664-014-3444-3 | Benign Preparation of Metal–Organic Frameworks of Trimesic Acid and Cu, Co or Ni for Potential Sensor Applications | Cu(II) |  |  |  |  | 1,3,5-benzenetricarboxylic acid (TMA) | carboxylate |  |  | 3D |  |  | Aqueous solution of TMA (4.75×10⁻³ mol in 50 mL DI water, pH adjusted to 7 with 1 M NaOH) was mixed with CuCl₂ solution (3.72×10⁻³ mol in 50 mL DI water) dropwise under stirring at 1000 rpm for 12 h. The precipitate was filtered, washed with water and ethanol, and dried at 70°C for 5 h followed by 100°C for 48 h. | Aqueous synthesis at room temperature | room temperature |  | DI water | [37 empty] | 330.64 | m²/g |  | 50°C | [8 empty] | 7.97e-7 | S/cm | I-V measurements |  | room temperature | [99 empty] | disk | 155.62 | Å | [369 empty] | 0.0676 | cm³/g | BET analysis | 50°C | [79 empty] | BET analysis | [15 empty] | 50°C | [248 empty] | BET analysis | [2478 empty] | 9.185 | ° (2θ) |  |  | 9.920 | ° (2θ) |  |  | 10.916 | ° (2θ) | [627 empty] | 1 mm | [1428 empty] | 13.532 | ° (2θ) |  |  | 17.015 | ° (2θ) | 80°C for 8 h | 80°C for 8 h | 80°C for 8 h | 1.12 cm² | 9.621 Å | 1404 cps | 0.145° | 572 Å | 8.909 Å | 1540 cps | 0.224° | 372 Å | 8.098 Å | 960 cps | 0.219° | 381 Å | 6.538 Å | 1483 cps | 0.208° | 401 Å | 5.207 Å | 736 cps | 0.173° | 486 Å | 21.948 | ° (2θ) | 4.046 Å | 464 cps | 0.255° | 332 Å | 27.322 | ° (2θ) | 3.2614 Å | 636 cps | 0.242° | 352 Å | 28.456 | ° (2θ) | 3.1341 Å | 1339 cps | 0.269° | 318 Å | 375 | nm | 270 nm | 465 | nm | 270 nm | 6.8 | % weight loss | 88-196°C | 42.5 | % weight loss | 269-366°C | 56.4 | % weight loss | 370-1000°C
1070 | cNi-HAB | Ni(C6N6) | 2021 | 10.1021/acssensors.0c01933 | Missing-Linker 2D Conductive Metal Organic Frameworks for Rapid Gas Detection | Ni(II) | D4h symmetry | octahedral | unspecified | unspecified | hexaaminobenzene | amino | planar | unspecified | 2D | crystalline | unspecified | Solution method: Ni(NO3)2·6H2O (0.055 mmol) and NH4OH (0.4 mL of 14 M) in 2 mL degassed H2O added to HAB·3HCl (0.036 mmol) in 2 mL degassed H2O, heated at 65°C for 2 h | Solution process at 65°C for 2 h | 65°C |  | water | [49 empty] | semiconducting | unspecified | DFT calculation | [4083 empty] | semiconducting behavior confirmed by DFT | [5686 empty] | 36.77 | s | 80% | room temperature | 2.26 | s | 80% | room temperature |  |  |  | 60-100 | % RH | room temperature
3925 | MOF-74-Co | Co2(DOBDC) | 2019 | 10.1016/j.electacta.2019.03.175 | Immobilizing Pd nanoclusters into electronically conductive metal-organic frameworks as bi-functional electrocatalysts for hydrogen evolution and oxygen reduction reactions | Co(II) | unspecified | unspecified | unspecified | unspecified | 2,5-dihydroxyterephthalic acid (H4DOBDC) | hydroxy, carboxyl | linear | honeycomb | 3D | unspecified | unspecified | Solvothermal reaction of Co(NO3)2·6H2O with H4DOBDC in DMF-ethanol-water (1:1:1) at 135°C for 24 hours | Solvothermal process at 135°C for 24 h | 135°C |  | DMF-ethanol-water (1:1:1) | [1723 empty] | 4.0e-6 | S cm-1 | [27 empty] | EIS | [2616 empty] | 1.77 | nm | [980 empty] | 0.354 | cm³/g | [1491 empty] | 77 K | [1227 empty] | 801.18 | m²/g | [1312 empty] | 77 K | 77 K | 400 nm | 0.825 | V vs RHE | 0.1 M KOH | 1600 rpm | 0.728 | V vs RHE | 0.1 M KOH | 1600 rpm
2683 | c-MOF@GNF | NiCo-HHTP@rGO | 2024 | 10.1039/D4TA02221A | Free-standing metal–organic frameworks on electrospun core–shell graphene nanofibers for flexible hybrid supercapacitors | Ni(II), Co(II) | unspecified | unspecified | bimetallic | unspecified | 2,3,6,7,10,11-Hexahydroxytriphenylene (HHTP) | hydroxyl | planar | unspecified | 2D/1D composite | unspecified | unspecified | In situ hydrothermal growth of bimetallic c-MOF on graphene nanofiber (GNF) surface. GNF was prepared by electrospinning GO/PAN solution followed by pre-oxidation at 250°C and carbonization at 800°C under N₂ atmosphere | Hydrothermal process at 85°C for 12 h on GNF substrate | 85°C | ambient | deionized water | [49 empty] | 23.5 | S cm⁻¹ | two-probe DC |  | 273 K | [99 empty] | composite membrane | [42 empty] | 637.46 | m² g⁻¹ | BET N₂ adsorption | [110 empty] | 1.69 | nm | BJH | [381 empty] | 1820 | F g⁻¹ | 1 A g⁻¹ | 2 M KOH |  |  | 765 | C g⁻¹ | 1 A g⁻¹ | 2 M KOH | [665 empty] | 320 | C g⁻¹ |  | 2 M KOH | [128 empty] | 52.2 | W h kg⁻¹ |  | 799.6 W kg⁻¹ | hybrid supercapacitor | 799.6 | W kg⁻¹ |  |  | hybrid supercapacitor | [297 empty] | 52.2 W h kg⁻¹ | [774 empty] | 92.2 | % | [13 empty] | 30 A g⁻¹ | [1327 empty] | 20 A g⁻¹ | [448 empty] | improved | unspecified | stress-strain measurement | [1070 empty] | 14000 | [986 empty] | 2 M KOH | [2912 empty] | three-electrode | three-electrode | three-electrode | [5414 empty] | -1 V to +1 V | compared to GNF
2568 | Bu-MOF | Ni₃(HIBu₃-TAT)₂ | 2024 | 10.1002/anie.202401234 | Electrochemical Capacitance Traces with Interlayer Spacing in Two-dimensional Conductive Metal-Organic Frameworks | Ni(II) | octahedral | octahedral | trinuclear nickel clusters | unspecified | N-butyl hexaiminotriazatruxene (HIBu₃-TAT) | amino, butyl | planar hexagonal | hxl | 2D | hexagonal | unspecified | Identical to H-MOF and Et-MOF synthesis: 5.05 mg Ni(OAc)₂·6H₂O in 3 mL DMF and 3 mL DMA preheated to 65°C, then 2 mL of aqueous 2M NaOAc solution and 10 mg HIBu₃-TAT ligand in 1.5 mL water added and heated overnight | Solvothermal at 65°C overnight | 65°C |  | DMF/DMA/water mixture with sodium acetate | [37 empty] | 522 | m²/g |  | 77 K | [8 empty] | 0.50 | mS/cm | four-point probe |  | room temperature | [53 empty] | ambient | [45 empty] | pressed pellet | [371 empty] | 0.236 | cm³/g | N₂ desorption | 77 K | [344 empty] | N₂ adsorption | [5816 empty] | 3.69 | Å | PXRD [001] reflection | [8060 empty] | 0.601 | dimensionless |  | CV power law analysis | 180-200 | F/mol | 3-20 mV/s | 1M LiTFSI in ACN | 0.2 to 0.0 V vs Ag wire | MOF:carbon 9:1 mass ratio | 3-20 mV/s
268 | bulk NiFe-BTC | unspecified | 2022 | 10.1038/s41467-022-33847-z | Exceptional Catalytic Activity of Oxygen Evolution Reaction via Two-Dimensional Graphene Multilayer Confined Metal-Organic Frameworks | Ni(II), Fe(III) | octahedral | NiO6-FeO6 | single metal centers | unspecified | 1,3,5-Benzenetricarboxylic acid (BTC) | carboxylic acid | trigonal planar | unspecified | 3D | unspecified | unspecified | Conventional precipitation method by mixing organic and inorganic solutions | Solution mixing at room temperature | room temperature | ambient | water/ethanol (1:1) | [1723 empty] | 5.8e-12 | S/cm | [24 empty] | 433.28 | Ω | [307 empty] | 28°C | [138 empty] | 399 | mV | 10 mA/cm² | 1.0 M KOH | 189 | mV/dec | 1.0 M KOH | 1.0 M KOH | 45% RH | 9.138 | A/g | 1.5 V vs RHE | 1.0 M KOH
3929 | MOF-74-Zn | Zn₂(DOBDC) | 2019 | 10.1016/j.electacta.2019.03.175 | Immobilizing Pd nanoclusters into electronically conductive metal-organic frameworks as bi-functional electrocatalysts for hydrogen evolution and oxygen reduction reactions | Zn(II) | unspecified | unspecified | unspecified | unspecified | 2,5-dihydroxyterephthalic acid (DOBDC) | hydroxy, carboxyl | planar | unspecified | 3D | unspecified | unspecified | Hydrothermal synthesis at 100°C for 19 hours in DMF-water mixture | Hydrothermal process at 100°C for 19 h | 100°C |  | DMF-water (20:1 v/v) | [1723 empty] | 4×10⁻⁴ to 6×10⁻⁴ | S/cm | [27 empty] | EIS | [305 empty] | unspecified | [6013 empty] | unspecified | m²/g | [1312 empty] | unspecified
3930 | UiO-66 | Zr6O4(OH)4(BDC)6 | 2019 | 10.1016/j.electacta.2019.03.175 | Ultrahigh Proton Conduction in Two Highly Stable Ferrocenyl Carboxylate Frameworks | Zr(IV) | octahedral | octahedral | Zr6O4(OH)4 | unspecified | 1,4-benzenedicarboxylic acid (H2BDC) | carboxyl | linear | fcu | 3D | cubic | Fm-3m | UiO-66 was synthesized by dissolving ZrCl4 and H2BDC in DMF with concentrated HCl, followed by solvothermal treatment at 120°C for 24 h. | Solvothermal process at 120°C for 24 h | 120°C |  | DMF | [2841 empty] | 14.29 | S/cm |  | four-point probe |  | 0.01 | S/cm |  | unspecified | [340 empty] | PPy@UiO-66@cotton fabric | pure UiO-66 |  |  | 565 | F/g | 0.8 mA/cm2 | 0.4 M H2SO4 with hydroquinone |  | PPy@UiO-66@cotton fabric | 134 | F/g |  |  |  | pure UiO-66 | [30 empty] | 90 | % | 500 | 0.8 mA/cm2 |  | PPy@UiO-66@cotton fabric | [4830 empty] | unspecified | m²/g | [1312 empty] | 77K | pure UiO-66 | 5 mV/s
3931 | PPy@UiO-66@cotton fabric | Composite material | 2019 | 10.1016/j.electacta.2019.03.175 | Ultrahigh Proton Conduction in Two Highly Stable Ferrocenyl Carboxylate Frameworks | [12 empty] | UiO-66 was first deposited on cotton fabric via solvothermal method, then PPy nanotubes were polymerized on the surface using FeCl3 as oxidant. | Two-step process: UiO-66 solvothermal deposition followed by PPy polymerization | 25°C (for PPy polymerization) |  | water (for PPy polymerization) | [1723 empty] | 14.29 | S/cm | [27 empty] | four-point probe | composite fabric | [1482 empty] | 90 | % | 500 | 0.8 mA/cm2 |  | composite fabric | [5102 empty] | 565 | F/g | 0.8 mA/cm2 | 0.4 M H2SO4 with hydroquinone | composite fabric
3932 | UiO-66 | Zr6O4(OH)4(BDC)6 | 2019 | 10.1016/j.electacta.2019.03.175 | Ultrahigh Proton Conduction in Two Highly Stable Ferrocenyl Carboxylate Frameworks | Zr(IV) | octahedral | octahedral | Zr6O4(OH)4 | unspecified | 1,4-benzenedicarboxylic acid (H2BDC) | carboxyl | linear | fcu | 3D | cubic | Fm-3m | UiO-66 was synthesized by dissolving ZrCl4 and H2BDC in DMF with concentrated HCl, followed by solvothermal treatment at 120°C for 24 h. | Solvothermal process at 120°C for 24 h | 120°C |  | DMF | [2841 empty] | 14.29 | S/cm |  | four-point probe |  | 0.01 | S/cm |  | unspecified | [340 empty] | PPy@UiO-66@cotton fabric | pure UiO-66 |  |  | 565 | F/g | 0.8 mA/cm2 | 0.4 M H2SO4 with hydroquinone |  | PPy@UiO-66@cotton fabric | 134 | F/g |  |  |  | pure UiO-66 | [30 empty] | 90 | % | 500 | 0.8 mA/cm2 |  | PPy@UiO-66@cotton fabric | [4830 empty] | unspecified | m²/g | [1312 empty] | 77K | pure UiO-66 | 5 mV/s
3933 | PPy@UiO-66@cotton fabric | Composite material | 2019 | 10.1016/j.electacta.2019.03.175 | Ultrahigh Proton Conduction in Two Highly Stable Ferrocenyl Carboxylate Frameworks | [12 empty] | UiO-66 was first deposited on cotton fabric via solvothermal method, then PPy nanotubes were polymerized on the surface using FeCl3 as oxidant. | Two-step process: UiO-66 solvothermal deposition followed by PPy polymerization | 25°C (for PPy polymerization) |  | water (for PPy polymerization) | [1723 empty] | 14.29 | S/cm | [27 empty] | four-point probe | composite fabric | [1482 empty] | 90 | % | 500 | 0.8 mA/cm2 |  | composite fabric | [5102 empty] | 565 | F/g | 0.8 mA/cm2 | 0.4 M H2SO4 with hydroquinone | composite fabric
2633 | Au@Ni-MOF | unspecified | 2024 | 10.1002/aoc.7350 | Enhanced simultaneous voltammetric detection of dopamine and uric acid using Au@Ni-metal-organic framework-modified electrode | Ni(II) + Au nanoparticles | octahedral | unspecified | trinuclear Ni clusters with Au decoration | coordinatively unsaturated Ni(II) sites | 1,3,5-benzenetricarboxylate (BTC) | -COOH | trigonal planar | unspecified | 3D | unspecified | unspecified | Ni-MOF powder (0.1 g) added to 20 ml ethanol and sonicated for 30 min. Varying volumes (1.0, 2.0, 5.0, and 10.0 ml) of AuNP solution were added to obtain different concentrations of Au@Ni-MOF composites (1-10% w/v%) | Physical mixing of pre-synthesized Ni-MOF with AuNPs in ethanol | room temperature |  | ethanol | [1717 empty] | 24.76 | m²/g | BET |  |  |  | enhanced | unspecified | [24 empty] | lower than Ni-MOF/SPCE and bare SPCE | Ω | EIS | EIS | [312 empty] | N₂ | [138 empty] | 5 mM [Fe(CN)₆]³⁻/⁴⁻ | [1859 empty] | spherical particles decorated with irregularly shaped AuNPs | unspecified | FESEM | [1227 empty] | improved electron transfer capabilities compared to pure Ni-MOF | [56 empty] | smaller than Ni-MOF | cm³/g | AuNPs penetrated internal pore positions reducing porosity | [1489 empty] | BJH desorption | [3382 empty] | excellent | unspecified | XRD after immersion |  | 94.80 | % | CV current retention | [940 empty] | lower than pure Ni-MOF due to AuNP incorporation | 23.32 | nm | HR-TEM | ±5.12 | icosahedral structure | 42.84 | nm | XRD Scherrer equation | Au(111) peak at 2θ = 38.2° | larger than TEM due to clustering during synthesis | 3430 | cm⁻¹ | FTIR | O-H stretching vibration | 1620 | cm⁻¹ | FTIR | C=O stretching vibration | 1440 | cm⁻¹ | FTIR | C=O stretching vibration | 1370 | cm⁻¹ | FTIR | C=O stretching vibration | 760 | cm⁻¹ | FTIR | C-H stretching vibration of benzene ring | 710 | cm⁻¹ | FTIR | C-H stretching vibration of benzene ring | 720 | cm⁻¹ | FTIR | Ni-O stretching vibration | 0.027 | μM | DPV | dopamine | 3 | 0.5-1000 μM | 1.43 μAμM⁻¹cm⁻² | 0.028 | μM | DPV | uric acid | 3 | 0.5-1000 μM | 1.35 μAμM⁻¹cm⁻² | maintained crystal structure after 2 days immersion in DA and UA solutions | DA | 10 days | 92.88 | % | CV current retention | UA | 10 days | 0.92 | % decrease | CV current decrease | DA | 600 cycles | 2.60 | % decrease | CV current decrease | UA | 600 cycles
3935 | CPM-5 | In(C6H3(COO)3) | 2019 | 10.1016/j.nanoen.2019.103894 | 3D pomegranate-like structures of porous carbon microspheres self-assembled by hollow thin-walled highly-graphitized nanoballs as sulfur immobilizers for Li–S batteries | In(III) | unspecified | unspecified | unspecified | unspecified | benzene-1,3,5-tricarboxylic acid (H3BTC) | COOH | unspecified | unspecified | 3D | unspecified | unspecified | Indium(III) nitrate hydrate and benzene-1,3,5-tricarboxylic acid (H3BTC) with a molar ratio of 1:1 were mixed and dissolved in 80 ml dimethylformamide (DMF), then sealed into a 200 mL Teflon-lined autoclave and maintained at 150 °C for 12 h. After cooling, the products were washed with DMF and anhydrous ethanol, and dried at 60 °C overnight to get white powders of CPM-5. | Hydrothermal synthesis at 150 °C for 12 h | 150 °C |  | dimethylformamide (DMF) | [1717 empty] | 866.38 | m²/g | BET |  |  |  | unspecified | S/cm | [27 empty] | unspecified | highly graphitized carbon | [2615 empty] | 30 | nm | porous carbon microspheres | BET | [978 empty] | 1.17 | cm³/g | [1490 empty] | BET | [7225 empty] | porous carbon microspheres | porous carbon microspheres
3936 | PCMSs | C | 2019 | 10.1016/j.nanoen.2019.103894 | 3D pomegranate-like structures of porous carbon microspheres self-assembled by hollow thin-walled highly-graphitized nanoballs as sulfur immobilizers for Li–S batteries | none | unspecified | unspecified | unspecified | unspecified | none | none | unspecified | unspecified | 3D | unspecified | unspecified | CPM-5 powders were heated up to 800 °C with a rate of 2 °C/min and kept for 2 h under Ar flow for carbonization. After cooling, the black powders were mixed with KOH in a mass ratio of 1:2, heated up to 700 °C with a rate of 5 °C/min and kept for 2 h, then cooled down under Ar atmosphere. The product was washed with 1 M hydrochloric acid and deionized water, and dried at 60 °C overnight. | Carbonization at 800 °C for 2 h, followed by KOH activation at 700 °C for 2 h | 800 °C (carbonization), 700 °C (activation) | unspecified | none | [1717 empty] | 866.38 | m²/g | BET |  |  |  | unspecified | S/cm | [27 empty] | unspecified | highly graphitized carbon | [2615 empty] | 30 | nm | porous carbon microspheres | BET | [978 empty] | 1.17 | cm³/g | [1490 empty] | BET | [7225 empty] | porous carbon microspheres | porous carbon microspheres
3937 | ZIF-8 | Zn(C4H5N2)2 | 2019 | 10.1016/j.snb.2019.04.006 | Facile fabrication of electrochemical sensor based on novel core-shell PPy@ZIF-8 structures: enhanced charge collection for quercetin in human plasma samples | Zn(II) | tetrahedral | tetrahedral | single metal center | no | 2-methylimidazole | imidazole | tetrahedral | sod | 3D | cubic | I-43m | ZIF-8 nanocrystals were synthesized by mixing 2-methylimidazole and zinc nitrate hexahydrate in methanol at ambient temperature for 12 h. | Room temperature synthesis in methanol for 12 h | ambient |  | methanol | [1717 empty] | unspecified | m²/g | BET |  |  |  | unspecified | S/cm | [27 empty] | unspecified | ZIF-8 nanocrystals | [312 empty] | 11.8 | Å | DFT | 21.1 | Å | [11998 empty] | ZIF-8 nanocrystals | [477 empty] | DFT | ZIF-8 nanocrystals | ZIF-8 nanocrystals
3938 | PPy@ZIF-8 | C4H5N2@Zn(C4H5N2)2 | 2019 | 10.1016/j.snb.2019.04.006 | Facile fabrication of electrochemical sensor based on novel core-shell PPy@ZIF-8 structures: enhanced charge collection for quercetin in human plasma samples | Zn(II) | tetrahedral | tetrahedral | single metal center | no | 2-methylimidazole | imidazole | tetrahedral | sod | 3D | cubic | I-43m | PPy microspheres were first synthesized and functionalized with PVP. Then, ZIF-8 was grown on the surface of PVP-PPy by mixing PVP-PPy, zinc nitrate hexahydrate, and 2-methylimidazole in methanol at ambient temperature for 12 h. | Room temperature synthesis in methanol for 12 h | ambient |  | methanol | [1717 empty] | unspecified | m²/g | BET |  |  |  | enhanced | S/cm | [27 empty] | unspecified | core-shell PPy@ZIF-8 composite | [312 empty] | 11.8 | Å | DFT | 21.1 | Å | [11998 empty] | core-shell PPy@ZIF-8 composite | [477 empty] | DFT | [1077 empty] | 235 | Ω | EIS | core-shell PPy@ZIF-8 composite | core-shell PPy@ZIF-8 composite | PPy@ZIF-8/GCE
1233 | ANMOF-74(Ni) | unspecified | 2021 | 10.1016/j.crci.2021.04.009 | Weak interactions in conducting metal–organic frameworks | Ni(II) | unspecified | unspecified | unspecified | unspecified | 4,4'-(anthracene-9,10-diyl)bis(2-hydroxybenzoic acid) (ABHA) | hydroxy, carboxylic acid | planar aromatic | unspecified | unspecified | unspecified | unspecified | Reaction of ABHA linker with metal ions | Solvothermal synthesis | unspecified | [39 empty] | 1352 | m²/g | N₂ | 77 K | [8 empty] | 4.0 | ×10⁻⁷ S cm⁻¹ | four-point probe van der Pauw |  | room temperature | [99 empty] | pressed pellets
3940 | Ti3C2@NF | Ti3C2 | 2018 | 10.1016/j.electacta.2018.11.083 | Three dimensional hierarchical network structure of S-NiFe2O4 modified few-layer titanium carbides (MXene) flakes on nickel foam as a high efficient electrocatalyst for oxygen evolution | Ti | unspecified | unspecified | unspecified | unspecified | Ti3C2 (MXene) | -O, -OH, -F | 2D nanosheets | unspecified | 3D | unspecified | unspecified | Few-layer Ti3C2 flakes were adsorbed onto nickel foam via electrostatic interaction. | Electrostatic adsorption of Ti3C2 flakes on NF | 40°C |  | water | [1723 empty] | high | S/cm | [28 empty] | 3D network on nickel foam
3941 | MOF-74-Co | Co2(DOBDC) | 2019 | 10.1016/j.electacta.2019.03.175 | Immobilizing Pd nanoclusters into electronically conductive metal-organic frameworks as bi-functional electrocatalysts for hydrogen evolution and oxygen reduction reactions | Co(II) | unspecified | unspecified | unspecified | unspecified | 2,5-dihydroxyterephthalic acid (H4DOBDC) | hydroxy, carboxyl | unspecified | honeycomb | 3D | unspecified | unspecified | Hydrothermal synthesis at 135°C for 24 h in DMF-ethanol-water (1:1:1 v/v/v) | Hydrothermal process at 135°C for 24 h | 135°C |  | DMF-ethanol-water (1:1:1 v/v/v) | [37 empty] | 801.18 | m²/g | [10 empty] | 4.8e-8 | S cm-1 | [103 empty] | 1.77 | nm | nitrogen adsorption | [368 empty] | 0.354 | cm³/g | [678 empty] | <50 | Ω | [2928 empty] | guest-free MOF-74-Fe frameworks (reference value) | [2883 empty] | EIS | [1147 empty] | nitrogen adsorption | nitrogen adsorption
1069 | aNi-HAB | Ni(C6N5O) | 2021 | 10.1021/acssensors.0c01933 | Missing-Linker 2D Conductive Metal Organic Frameworks for Rapid Gas Detection | Ni(II) | unspecified | distorted from D4h symmetry | unspecified | hydroxylated defect sites | oxidized hexaaminobenzene (mixture of pentaaminobenzene and tetraaminobenzene) | amino, hydroxyl | planar | unspecified | 2D | amorphous | unspecified | Hydrothermal method: oxidized HAB (0.035 mmol) mixed with NiCl2·6H2O (0.072 mmol) and triethylamine (4 vol% aqueous solution, 5 mL) in 20 mL vial without stirring for 12 h | Hydrothermal process at room temperature for 12 h | room temperature |  | water | [37 empty] | 159.906 | m²/g | N2 | 77 K | [8 empty] | metallic | unspecified | DFT calculation | [1117 empty] | 2.23 | nm |  | 77 K | [2962 empty] | metallic behavior confirmed by DFT | [4035 empty] | 200 | °C | [1212 empty] | TGA | [435 empty] | N2 | 5.43 | s | 80% | room temperature | 1.31 | s | 80% | room temperature | 1:2.9 | molar ratio | XPS analysis
3444 | 2DNi | Ni₃(HHTP)₂ | 2024 | 10.1039/D5TA01697E | Tuning the interfacial chemistry in metal organic framework/graphene electrodes for boosting energy storage | Ni(II) | octahedral | octahedral | multinuclear | unspecified | 2,3,6,7,10,11-hexahydroxytriphenylene (HHTP) | -OH | hexagonal | hexagonal | 2D | hexagonal | unspecified | 140 mg HHTP and 200 mg nickel acetate tetrahydrate dissolved in 80 mL deionized water, stirred for 45 minutes, then heated at 85°C for 18 hours in an isothermal oven | Hydrothermal process at 85°C for 18 h | 85°C | ambient | water | [49 empty] | conductive | unspecified | unspecified | [885 empty] | 223.6 | F g⁻¹ | 1 A g⁻¹ | three-electrode GCD | [649 empty] | 1 M H₂SO₄ | [4629 empty] | 259.3 | m² g⁻¹ |  | ECSA calculation | 1 M H₂SO₄ | [2076 empty] | 19.8 | nm | [796 empty] | 0-1 V | [5442 empty] | XRD Debye-Scherrer | 111 | F g⁻¹ | 1 M H₂SO₄ | kinetic analysis | 139 | F g⁻¹ | 1 M H₂SO₄ | kinetic analysis
3944 | UiO-66 | Zr6O4(OH)4(BDC)6 | 2019 | 10.1007/s10570-019-02321-3 | Polypyrrole $@$ metal-organic framework (UIO-66) $@$ cotton fabric electrodes for flexible supercapacitors | Zr(IV) | octahedral | octahedral | Zr6O4(OH)4 | no | 1,4-benzenedicarboxylic acid (H2BDC) | carboxylate | linear | fcu | 3D | cubic | Fm-3m | Solvothermal synthesis: ZrCl4 and H2BDC in DMF with HCl at 120°C for 24 hours | Solvothermal process at 120°C for 24 h | 120°C |  | DMF |  |  |  |  | 14.29 | S cm^-1 | four-point probe |  |  | <0.01 | S cm^-1 | unspecified | [168 empty] | PPy@UiO-66@cotton fabric composite | pure UiO-66 | [432 empty] | 90 | % retention | [77 empty] | 565 | F g^-1 | 0.8 mA cm^-2 | 0.4 M H2SO4 with hydroquinone |  |  | 134 | F g^-1 | [24 empty] | 500 | 0.8 mA cm^-2 | [711 empty] | PPy@UiO-66@cotton fabric electrode | 5 mV s^-1 | pure UiO-66 | 0.15 | mg cm^-2 | Tan et al. 2015 | PPy@UiO-66@cotton fabric electrode | UiO-66 on cotton fabric | weight measurement
3945 | PPy@UiO-66@CT | Composite material | 2019 | 10.1007/s10570-019-02321-3 | Polypyrrole $@$ metal-organic framework (UIO-66) $@$ cotton fabric electrodes for flexible supercapacitors | [12 empty] | Two-step process: 1) In-situ growth of UiO-66 on cotton fabric via solvothermal method; 2) Deposition of PPy nanotubes on UiO-66@CT via chemical polymerization using FeCl3-MO complex as reactive template | 1) Solvothermal at 120°C for 24 h; 2) Chemical polymerization at 0°C for 2 h | [52 empty] | 14.29 | S cm^-1 | four-point probe | [101 empty] | fabric composite | [460 empty] | 90 | % retention | [109 empty] | 500 | 0.8 mA cm^-2 | [210 empty] | 565 | F g^-1 | 0.8 mA cm^-2 | [560 empty] | 30.9-38.2 | Wh kg^-1 |  |  |  | 37.7-249.4 | W kg^-1 | [83 empty] | 0.4 M H2SO4 with hydroquinone | u | n | s | p | e | c | i | f | i | e | d | u | n | s | p | e | c | i | f | i | e | d
1863 | 20 | [Ni₃ᴵᴵCo₂ᴵᴵᴵ(notp)₂(H₂O)₁₂]·2H₂O | 2022 | 10.1016/j.materresbull.2020.110890 | Exploration of single-crystal proton conduction in ordered networks | Ni(II), Co(III) | not specified | not specified | not specified | not specified | 1,4,7-triazacyclononane-1,4,7-triyl-tris(methylenephosphonic acid) (notpH6) | phosphonate | not specified | not specified | 2D | not specified | not specified | Reaction of metalloligand [Coᴵᴵᴵ(notpH₃)] with Ni²⁺ ions | not specified | [7 empty] | 8.07e-6 | S·cm⁻¹ | unspecified |  | 25 °C | 3.07e-7 | S·cm⁻¹ | unspecified |  | 25 °C | [43 empty] | along c-axis | [88 empty] | 95% RH | single crystal | 95% RH | pellet
3947 | PCMSs | C | 2019 | 10.1016/j.nanoen.2019.103894 | 3D pomegranate-like structures of porous carbon microspheres selfassembled by hollow thin-walled highly-graphitized nanoballs as sulfur immobilizers for Li–S batteries | [12 empty] | CPM-5 powders were carbonized at 800 °C for 2 h under Ar flow, followed by KOH activation at 700 °C for 2 h and acid treatment. | Carbonization at 800 °C for 2 h under Ar flow, KOH activation at 700 °C for 2 h | 800 °C (carbonization), 700 °C (activation) | [51 empty] | unspecified | S/cm | [103 empty] | 30 | nm | [40 empty] | 866.38 | m²/g | [327 empty] | 1.17 | cm³/g | [14625 empty] | u | n | s | p | e | c | i | f | i | e | d | u | n | s | p | e | c | i | f | i | e | d | u | n | s | p | e | c | i | f | i | e | d | u | n | s | p | e | c | i | f | i | e | d
3948 | Co-NC-800 | Co@N-doped carbon | 2018 | 10.1016/j.electacta.2018.11.083 | Reaction Packaging CoSe2 Nanoparticles in N-Doped Carbon Polyhedra with Bifunctionality for Overall Water Splitting | Co | unspecified | unspecified | nanoparticles | no | N-doped carbon | N-doping | polyhedral | unspecified | 3D | unspecified | unspecified | The ZIF67 powder was put into a covered crucible and then heated to 800 °C at a heating rate of 2 °C min-1 under 50 sccm Ar and kept for another 2 h before cooling down. The obtained sample was washed with a 0.5 M H2SO4 solution for 6 h, collected by centrifugation, and washed with water/ethanol before drying at 80 °C. | Pyrolysis at 800 °C for 2 h under Ar | 800 °C | 1 atm | [50 empty] | improved | unspecified | [145 empty] | 279 | m²/g | [8 empty] | unspecified | [3122 empty] | vs pristine ZIF-67 | unspecified
3642 | [Cu(TB)]_n (1) | C7H5CuOS | 2016 | 10.1039/c6tc02401g | A crystalline and free-standing silver thiocarboxylate thin-film showing high green to yellow luminescence | Cu(I) | tetrahedral | distorted tetrahedral | unspecified | unspecified | thiobenzoate (TB) | thiocarboxylate | unspecified | unspecified | 2D | unspecified | unspecified | One-pot treatment of CuCl₂·2H₂O with thiobenzoic acid in ethanol at room temperature for 2 hours | Room temperature reaction in ethanol for 2 hours | 20°C | unspecified | ethanol | [49 empty] | 1.3e-6 | S cm⁻¹ | DC two-contact method |  | 300 K | 0.64 | eV | [80 empty] | Arrhenius plot | [11683 empty] | 3.179 | Å | X-ray diffraction | 2.280-2.492 | Å | X-ray diffraction | 438, 493, 612 | nm | 298 K | 359 nm | photoluminescence spectroscopy
1758 | [Cu(muco)(3,5-dcp)]ₙ (11) | C₁₄H₈CuN₂O₄ | 2023 | 10.1039/D3DT02768F | Coordination polymers: a promising candidate for photo-responsive electronic device application | Cu(II) | paddle-wheel [Cu₂(OOC)₄] SBUs | square pyramidal | binuclear | unspecified | trans,trans-muconic acid (H₂muco), 3,5-dichloropyridine (3,5-dcp) | carboxylic acid, pyridyl, chloro | linear rigid aliphatic dicarboxylic acid | 2D square-grid | 2D | unspecified | unspecified | Synthesized using linear rigid aliphatic dicarboxylic H₂muco as bridging linker and 3,5-dcp as secondary ligand | Solution reaction | unspecified | unspecified | unspecified | [49 empty] | 6.02 | S m⁻¹ | two-probe |  | room temperature | [99 empty] | thin film device | [782 empty] | dark | [10806 empty] | 14.96 | [3079 empty] | ±1 V | [65 empty] | dark
3951 | NU-901 | Zr6O4(OH)4(C16H8O8)6 | 2019 | 10.3390/app9122427 | Review Metal–Organic Frameworks Toward Electrocatalytic Applications | Zr(IV) | octahedral | octahedral | hexanuclear | no | pyrene-1,3,6,8-tetracarboxylic acid | carboxylate | tetrahedral | ftw | 3D | tetragonal | I4/mmm | Thin films composed of free-standing acicular nanorods exhibiting reversible electrochromism | unspecified | unspecified |  | unspecified | [49 empty] | improved | unspecified | unspecified | [8321 empty] | fullerene | reversible | unspecified | pyrene units | >90%
482 | 0.333Ni-650-C | C-Ni composite | 2021 | 10.1007/s13369-021-05993-x | Formation of carbon nanostructures on nickel acetate alcogel by CVD method and its OER electrocatalytic study in alkaline media | Ni | unspecified | unspecified | nanoparticles | unspecified | carbon nanotubes | unspecified | tubular | unspecified | 1D | unspecified | unspecified | CVD synthesis at 650°C using nickel acetate alcogel with 0.333 molar ratio of nickel, ethanol as carbon source, argon carrier gas at 1 L/min flow rate for 1 hour | CVD at 650°C for 1 h with ethanol vapor in argon | 650°C | [1725 empty] | high | unspecified | [27 empty] | unspecified | CNT composite | [329 empty] | 6.5 | mF/cm² | 1 M KOH | [111 empty] | 333 | mV | 10 mA/cm² | 1 M KOH | <100 | mV/dec | 1 M KOH | [2134 empty] | 680 | °C | air | [294 empty] | C:16.17, Ni:11.92, Si:44.77 | wt% | EDX | [52 empty] | RHE | LSV | 0.19 V (Ag/AgCl) | 2-5 | nm | TEM | 5-45 | nm | TEM | most in 5-10 nm range | 5 | nm | TEM | 0.63 | dimensionless | 632.8 nm | 30 | 20°C/min | [24 empty] | wt% | 44.4, 51.7, 76.2 | ° (2θ) | Cu Kα | (111), (200), (220) of metallic Ni | 1329, 1580, 1616 | cm⁻¹ | 632.8 nm | D band, G band, MWCNT shoulder
3953 | NU-1000 | Zr6O4(OH)4(C16H8O8)3 | 2019 | 10.3390/app9122427 | Review Metal–Organic Frameworks Toward Electrocatalytic Applications | Zr(IV) | octahedral | octahedral | hexanuclear | no | 1,3,6,8-tetrakis(p-benzoic acid)pyrene | carboxylate | tetrahedral | csq | 3D | tetragonal | P4/mmm | Solvothermal synthesis using Zr(IV) salts and pyrene-based linker | unspecified | unspecified |  | unspecified | [49 empty] | improved | unspecified | unspecified | [8321 empty] | nickel(IV) bis(dicarbollide) | enhanced | unspecified | nickel sulfide electrodeposition | acidic
3954 | TCNQ@HKUST-1 |  | 2019 | 10.1021/acs.inorgchem.9b00274 | Impressive Proton Conductivities of Two Highly Stable Metal-Organic Frameworks Constructed by Substituted Imidazoledicarboxylates | [66 empty] | unspecified | S/cm | [1465 empty] | incorporation of TCNQ as electron acceptor
3955 | P2W18Co4@MOF-545 | [Zr6O16H18]3[C48H26N4O8]6·[P2W18O70Co4H4]0.6·78H2O | 2019 | 10.1021/acs.jpcc.8b12392 | Thin Films of Fully Noble Metal-Free POM@MOF for Photocatalytic Water Oxidation | Zr(IV) | octahedral | octahedral | Zr6 oxo node | yes | tetrakis(4-carboxyphenyl)porphyrin (TCPP-H2) | carboxylate | tetrahedral | unspecified | 3D | unspecified | unspecified | Solvothermal synthesis of MOF-545 followed by impregnation with P2W18Co4 POM | Solvothermal synthesis at 120°C for 24 h | 120°C |  | DMF | [14 empty] | 1040 | m²/g |  |  | 1432 | m²/g | [29 empty] | unspecified | S/cm | unspecified | [102 empty] | 1.4 | nm | low | high | high | 1600 |  | 2 h | drop casting (DC) | 403 |  | 2 h | electrophoretic (EP) | 70 |  | 2 h | suspension | 2250 |  | 2 h | drop casting (DC) | 527 |  | 2 h | electrophoretic (EP) | 310 | ×10^-3 s^-1 | drop casting (DC) | 73 | ×10^-3 s^-1 | electrophoretic (EP) | 467 | ×10^-3 s^-1 | drop casting (DC) | 134 | ×10^-3 s^-1 | electrophoretic (EP)
1371 | TUB40 | [Cu(H₂O)(2,6-NDPA)₀.₅] | 2020 | 10.1002/adfm.202007294 | A 3D Cu-Naphthalene-Phosphonate Metal-Organic Framework with Ultra-High Electrical Conductivity | Cu(II) | octahedral | octahedral | 2D sheets of edge-sharing copper phosphonate polyhedra | yes | 2,6-naphthalenediphosphonic acid (2,6-NDPA) | -PO₃H₂ | polyaromatic pillar | unspecified | 3D | unspecified | unspecified | Hydrothermal synthesis under autogenic pressure in Teflon-coated Parr reaction vessel | Hydrothermal process at 180 °C | 180 °C | autogenic | water |  |  |  |  | 200 | S m⁻¹ | single-crystal measurement |  | room temperature | 1000 | S m⁻¹ | single-crystal measurement |  | room temperature | [9 empty] | 142 | S m⁻¹ | impedance spectroscopy |  | room temperature | [894 empty] | 400 | °C | thermal analysis | [1514 empty] | single crystal |  | single crystal |  | pellet (5 mm diameter × 0.5 mm thickness) | [1183 empty] | 0.76 | μ_B K/Ion_Cu Tesla | 10-380 K | magnetization measurement fitting | [619 empty] | 1.42 | eV | UV-vis diffuse reflectance with Tauc plotting | handpicked crystals | 2.320 | eV | DFT calculation (HSE06 functional) | [101 empty] | room temperature |  | 0 K | [1398 empty] | previously reported thermal stability | [1359 empty] | 2.195 | eV | DFT calculation (HSE06 functional) | [876 empty] | 1 MPa mechanical load | [3841 empty] | average | maximum | 0.1-200 Hz | antiferromagnetic (AFM) | ferromagnetic (FM) spin-down states | 0 K | 3.913 | eV | DFT calculation (HSE06 functional) | ferromagnetic (FM) spin-up states | 0 K | -1.50 | meV | DFT calculation | E_AFM - E_FM | 0.032 | cm³ g⁻¹ | Monte Carlo simulation (Widom's insertion method) | helium | water-free | 7% v/v | -4.13 | K | magnetization measurement fitting | negative value indicates antiferromagnetic interactions | 110 | ×10⁻⁶ μ_B/Ion_Cu Tesla | magnetization measurement fitting | 4 | K | magnetization measurement | ≤2 Tesla | consistent with short-range antiferromagnetic order
2494 | ZY-1 | {[Cu(H₂Q)(H₂O)₂]₂[PW₁₂O₄₀]}{[Cu(HQ)(H₂O)₂]₂[PW₁₂O₄₀]}·4CH₃OH·4H₂O | 2024 | 10.1016/j.ccr.2024.215740 | Proton conductive polyoxometalates | Cu(II), W(VI) | octahedral | octahedral | Keggin-type | No | 4,4'-bis(hydroxy-methyl)-2,2'-dipyridine (H₂Q) | hydroxy, pyridine | linear | supramolecular | 3D | Unspecified | Unspecified | Co-crystal synthesis using Keggin anions and Cu(II)-H₂Q complex moieties | unspecified | unspecified | unspecified | methanol, water | [49 empty] | 2.92e-4 | S/cm | unspecified |  | 100°C | 0.16 | eV | [80 empty] | Arrhenius equation |  |  |  | 98% RH
2495 | ZY-2 | {[Cu(H₂Q)(H₂O)₂]₂[PMo₁₂O₄₀]}{[Cu(HQ)(H₂O)₂]₂[PMo₁₂O₄₀]}·4CH₃OH·4H₂O | 2024 | 10.1016/j.ccr.2024.215740 | Proton conductive polyoxometalates | Cu(II), Mo(VI) | octahedral | octahedral | Keggin-type | No | 4,4'-bis(hydroxy-methyl)-2,2'-dipyridine (H₂Q) | hydroxy, pyridine | linear | supramolecular | 3D | Unspecified | Unspecified | Co-crystal synthesis using Keggin anions and Cu(II)-H₂Q complex moieties | unspecified | unspecified | unspecified | methanol, water | [49 empty] | 2.00e-4 | S/cm | unspecified |  | 100°C | 0.29 | eV | [80 empty] | Arrhenius equation |  |  |  | 98% RH
2496 | ZY-3 | {[Cu(H₂Q)(H₂O)₂]₂[SiW₁₂O₄₀]}{[Cu(H₂O)(H₂O)₂]₂[SiW₁₂O₄₀]}·9H₂O | 2024 | 10.1016/j.ccr.2024.215740 | Proton conductive polyoxometalates | Cu(II), W(VI) | octahedral | octahedral | Keggin-type | No | 4,4'-bis(hydroxy-methyl)-2,2'-dipyridine (H₂Q) | hydroxy, pyridine | linear | supramolecular | 3D | Unspecified | Unspecified | Co-crystal synthesis using Keggin anions and Cu(II)-H₂Q complex moieties | unspecified | unspecified | unspecified | water | [49 empty] | 3.71e-4 | S/cm | unspecified |  | 100°C | 0.33 | eV | [80 empty] | Arrhenius equation |  |  |  | 98% RH
3960 | Co(trimesic acid)(4,4-bipyridine)∙xDMF | Not specified | 2019 | 10.1007/s12274-019-2529-y | Reduced graphene oxide-supported CoP nanocrystals confined in porous nitrogen-doped carbon nanowire for highly enhanced lithium/sodium storage and hydrogen evolution reaction | Co(II) | Not specified | Not specified | Not specified | Not specified | trimesic acid and 4,4-bipyridine | carboxylate, pyridine | Not specified | Not specified | Not specified | Not specified | Not specified | Co-MOF (Co(trimesic acid)(4,4-bipyridine)∙xDMF) nanowires on rGO (Co-MOF/rGO) were formed after the addition of organic ligands. | Electropositive Co^2+ ions are anchored onto the surface of GO with electronegative oxygen functional groups through an electrostatic interaction under continuous stirring, followed by the formation of Co-MOF nanowires on rGO. | unspecified | unspecified | unspecified | [49 empty] | ~10^-10 | S·m^-1 | unspecified |  | unspecified
3920 | ZIF-67 | Co(C4H6N2)2 | 2019 | 10.1016/j.jpowsour.2019.04.101 | Direct growth of flake-like metal-organic framework on textile carbon cloth as high-performance supercapacitor electrode | Co(II) | unspecified | unspecified | unspecified | unspecified | 2-methylimidazole (2-MeIM) | unspecified | unspecified | unspecified | 2D | unspecified | unspecified | ZIF-67 was grown on textile carbon cloth (TC) by immersing UV-ozone treated TC in a mixed aqueous solution of 2-methylimidazole (0.4 M) and Co(NO3)2·6H2O (50 mM) at room temperature for 1 h, followed by rinsing and drying at 60°C for 12 h. | Room temperature immersion | room temperature |  | water | [1717 empty] | 216.8 | m²/g | BET |  |  |  | 1.0×10^-3 | S cm^-1 | [1469 empty] | 829 | F g^-1 | 2 mA cm^-2 | 2.0 M KOH |  |  | 303 | F g^-1 | 2 mA cm^-2 | 2.0 M KOH | [1130 empty] | 77 K | [1016 empty] | 0.345 | cm³/g | [1490 empty] | BET | 77 K | [1506 empty] | 103 | % | 15000 | 40 mA cm^-2 | [24 empty] | u | n | s | p | e | c | i | f | i | e | d | 1756 | mF cm^-2 | 2 mA cm^-2 | 2.0 M KOH | 1335 | mF cm^-2 | 50 mA cm^-2 | 2.0 M KOH | 1.9 mg cm^-2 | 1.9 mg cm^-2 (ZIF-67) + 3.9 mg cm^-2 (TC)
2497 | ZY-4 | {[Cu(deWERK)(H₂O)₃][Cu(deWERK)(H₂O)Cl][PMo₁₂O₄₀]}·2CH₃OH·1.5CH₃CN·3H₂O | 2024 | 10.1016/j.ccr.2024.215740 | Proton conductive polyoxometalates | Cu(II), Mo(VI) | octahedral | octahedral | Keggin-type | No | diethyl 2,2'-dipyridine-4,4'-dicarboxylate (deWERK) | ester, pyridine | linear | 1D chain | 3D | Unspecified | Unspecified | Coordination of Keggin-type anions with Cu(II)-deWERK complex | unspecified | unspecified | unspecified | methanol, acetonitrile, water | [49 empty] | 4.71e-5 | S/cm | unspecified |  | 100°C | 0.28 | eV | [80 empty] | Arrhenius equation |  |  |  | 98% RH
3963 | MIL-53 | Al(OH)(bdc) | 2019 | 10.1016/j.bioelechem.2019.04.014 | A novel molecularly imprinted electrochemical sensor based on double sensitization by MOF/CNTs and Prussian blue for detection of 17β-estradiol | Al(III) | Not specified | Not specified | Not specified | Not specified | 1,4-Benzene dicarboxylic acid (bdc) | Carboxylate | Linear | Not specified | 3D | Not specified | Not specified | Aluminum nitrate nonahydrate (3.3 mmol) and 1,4-Benzene dicarboxylic acid (5 mmol) were mixed in DMF (33 mL) and stirred for 1 h. The mixed solution was transferred to a Teflon-lined stainless steel autoclave and kept at 493 K for 3 days. The products were collected by centrifugation and washed with DMF at least 3 times to remove unreacted organic ligands. Finally, the synthesized product was dried at 333 K for 18 h under vacuum. | Heating at 493 K for 3 days in DMF | 493 K | Not specified | DMF | [6304 empty] | Poor | Not specified | Not specified | Not specified | m²/g | Not specified
3964 | MIL-53/CNTs | Al(OH)(bdc) with CNTs | 2019 | 10.1016/j.bioelechem.2019.04.014 | A novel molecularly imprinted electrochemical sensor based on double sensitization by MOF/CNTs and Prussian blue for detection of 17β-estradiol | Al(III) | Not specified | Not specified | Not specified | Not specified | 1,4-Benzene dicarboxylic acid (bdc) | Carboxylate | Linear | Not specified | 3D | Not specified | Not specified | MIL-53 (5 mg) and CNTs (1 mg) were dispersed in 1 mL H2O and sonicated for 30 min to obtain the MIL-CNTs dispersion. | Sonication in water | Room temperature | Not specified | Water | [6304 empty] | Improved | Not specified | Not specified | Increased | Not specified | Not specified
1031 | [Ni6(HHTP)3(H2O)x]n | Ni6C54O24H24 | Unspecified | Unspecified | Conductive MOFs as bifunctional oxygen electrocatalysts for all-solid-state Zn-air batteries | Ni(II) | octahedral | Octahedral | Trinuclear | Unspecified | 2,3,6,7,10,11-Hexahydroxytriphenylene (HHTP) | -OH | Hexagonal | Unspecified | 2D | Trigonal | P3̄c1 | Hydrothermal reaction of HHTP (7 mg) and Ni(OAc)2·4H2O (10 mg) in deionized water (4.0 mL) at 85°C for 12 hours | Hydrothermal process at 85°C for 12 h | 85°C | Unspecified | deionized water | [49 empty] | 0.15 | S m⁻¹ | four-point probe method |  | room temperature | [255 empty] | 2 | nm | [367 empty] | 126 | μF cm⁻² | [8974 empty] | cyclic voltammetry | 0.95-1.05 V vs RHE
2498 | ZY-5 | {[Cu(H₂WERK)(H₂O)₂Cl₀.₅]₂[PW₁₂O₄₀]}·10H₂O | 2024 | 10.1016/j.ccr.2024.215740 | Proton conductive polyoxometalates | Cu(II), W(VI) | octahedral | octahedral | Keggin-type | No | 2,2'-dipyridine-4,4'-dicarboxylic acid (H₂WERK) | carboxylic acid, pyridine | linear | supramolecular | 3D | Unspecified | Unspecified | Coordination of Keggin-type anions with Cu(II)-H₂WERK complex | unspecified | unspecified | unspecified | water | [49 empty] | 1.40e-3 | S/cm | unspecified |  | 100°C | 0.52 | eV | [80 empty] | Arrhenius equation |  |  |  | 98% RH
3967 | ZIF-67 | C₈H₁₂CoN₄ | 2019 | 10.1007/s40820-019-0313-x | Construction of Electrocatalytic and Heat-Resistance Self-Supporting Electrodes for High-Performance Lithium-Sulfur Batteries | Co(II) | tetrahedral | tetrahedral | single metal center | unspecified | 2-methylimidazole | imidazole | tetrahedral | sod | 3D | cubic | I-43m | ZIF-67 precursor was synthesized by coprecipitation of 2-methylimidazole with divalent cobalt in deionized water. 40 mL of 2-methylimidazole (0.4 M) and Co(NO₃)₂·6H₂O (0.05 M) was quickly mixed and vigorously stirred for around 10 min at room temperature. After aging for 8 h, the product was collected by washing with deionized water and dehydrated at 80 °C oven overnight. | Coprecipitation at room temperature for 8 h | room temperature | ambient | deionized water | [49 empty] | <10⁻¹⁰ | S cm⁻¹ | unspecified |  | unspecified
3968 | ZIF-8/SWCNT | Zn(C4H5N2)2/SWCNT | 2019 | 10.1039/C8SC03987A | Growth of ZIF-8 on molecularly ordered 2-methylimidazole/single-walled carbon nanotubes to form highly porous, electrically conductive composites | Zn(II) | tetrahedral | tetrahedral | single metal center | No | 2-methylimidazole (2mIM) | methyl, imidazole | linear | sod | 3D | cubic | I-43m | Room temperature aqueous synthesis with 2mIM-saturated ox-SWCNTs as precursor, followed by addition of zinc salt solution. Reaction left unstirred for 24 hours. | Aqueous synthesis at room temperature for 24 hours | room temperature | ambient | water | [37 empty] | 1792 | m²/g | N₂ | 77K | [8 empty] | 0.056 | S/cm | two-probe |  | unspecified | [343 empty] | dropcast film | [475 empty] | BET | [5264 empty] | unspecified | cm³/g | 298K | unspecified | unspecified | cm³/g | 298K | unspecified | -18.5 to -32.2 | % | ethanol vapor | 7.73 vol% | 5 minutes | dry air
1033 | [Ni6(HHTP)3(H2O)x]n | Ni6C54O24H24 | Unspecified | Unspecified | Conductive MOFs as bifunctional oxygen electrocatalysts for all-solid-state Zn-air batteries | Ni(II) | Octahedral | Octahedral | Trinuclear clusters | Unspecified | 2,3,6,7,10,11-Hexahydroxytriphenylene (HHTP) | -OH | Hexagonal | Unspecified | 2D | Trigonal | P3̄c1 | Hydrothermal reaction at 85 °C for 12 hours | Hydrothermal process at 85 °C for 12 h | 85 °C | Unspecified | deionized water | [49 empty] | 0.15 | S m⁻¹ | four-point probe method |  | room temperature | [255 empty] | 2 | nm | [367 empty] | 126 | μF cm⁻² | [8974 empty] | cyclic voltammetry | 0.95-1.05 V vs RHE
1032 | [Ni5.7Ru0.3(HHTP)3(H2O)x]n | Ni5.7Ru0.3C54O24H24 | Unspecified | Unspecified | Conductive MOFs as bifunctional oxygen electrocatalysts for all-solid-state Zn-air batteries | Ni(II)/Ru(III) | octahedral | Octahedral | Trinuclear | Unspecified | 2,3,6,7,10,11-Hexahydroxytriphenylene (HHTP) | -OH | Hexagonal | Unspecified | 2D | Trigonal | P3̄c1 | Hydrothermal reaction of HHTP (7 mg), Ni(OAc)2·4H2O (9.5 mg) and RuCl3 solution (1.05 mL, 0.4 mg/mL) in deionized water (2.95 mL) at 85°C for 12 hours | Hydrothermal process at 85°C for 12 h | 85°C | Unspecified | deionized water | [49 empty] | 0.05 | S m⁻¹ | four-point probe method |  | room temperature | [255 empty] | 2 | nm | [59 empty] | 544 | mAh gZn⁻¹ |  |  | 654 | mAh gZn⁻¹ | 5 mA cm⁻² | [301 empty] | 139 | μF cm⁻² | [1437 empty] | 1.17 | V | 2 mA cm⁻² | [4155 empty] | 0.68 | V | 0.1 M KOH | [8 empty] | 3.5 |  | 0.1 M KOH | [22 empty] | 64 | mV dec⁻¹ | 0.1 M KOH | 61 | mV dec⁻¹ | 0.1 M KOH | [3337 empty] | cyclic voltammetry | 0.95-1.05 V vs RHE | 1.52 | V | 0.1 M KOH | 1.62 | V | 0.1 M KOH | 10 mA cm⁻² | 85.5 | % | 30000 s | 0.1 M KOH | 88.6 | % | 30000 s | 0.1 M KOH | 76 | mW cm⁻² | liquid Zn-air battery | 120 mA cm⁻² | liquid Zn-air battery | all-solid-state Zn-air battery | 98.3 | mW cm⁻² | all-solid-state Zn-air battery | 148 mA cm⁻² | 1.37 | V | liquid Zn-air battery | 1.332 | V | all-solid-state Zn-air battery | all-solid-state Zn-air battery
3971 | ZZU-1 | {Tb(μ₃-HPhIDC)(μ₂-C₂O₄)₀.₅(H₂O)}·2H₂O | 2019 | 10.1002/asia.201901499 | Proton-Conductive 3D LnIII Metal-Organic Frameworks for Formic Acid Impedance Sensing | Tb(III) | Not specified | Not specified | Not specified | Not specified | 2-phenyl-1H-imidazole-4,5-dicarboxylic acid (H₃PhIDC) | imidazole, carboxylic acid | Not specified | Not specified | 3D | Not specified | Not specified | Prepared according to literature methods (Ref. 45) | Hydrothermal synthesis | Not specified | Not specified | Not specified |  |  |  |  | 2.77E-8 | S·cm⁻¹ | AC impedance spectroscopy |  | 25°C | 5.94E-8 | S·cm⁻¹ | AC impedance spectroscopy |  | 25°C | [9 empty] | 3.19E-7 | S·cm⁻¹ | AC impedance spectroscopy |  | 25°C | [9 empty] | 9.8 | m²/g | N₂ | 77K |  | 6.38E-7 | S·cm⁻¹ | AC impedance spectroscopy |  | 25°C | [12 empty] | 3.06E-6 | S·cm⁻¹ | AC impedance spectroscopy |  | 25°C | 1.50E-5 | S·cm⁻¹ | AC impedance spectroscopy | 100°C | 5.81E-5 | S·cm⁻¹ | AC impedance spectroscopy | 100°C | 8.95E-5 | S·cm⁻¹ | AC impedance spectroscopy | 100°C | 2.00E-4 | S·cm⁻¹ | AC impedance spectroscopy | 100°C | 8.95E-4 | S·cm⁻¹ | AC impedance spectroscopy | 100°C | [12 empty] | 0.45 | eV | 25-70°C |  | 1.37 | eV | 70-100°C | [77 empty] | pellet | pellet | pellet | pellet | pellet | pellet | pellet | pellet | pellet | pellet | [1414 empty] | 0.012 | mol/L | [1333 empty] | impedance sensing | [448 empty] | formic acid | [6350 empty] | 25°C | [3062 empty] | 68% RH | 75% RH | 85% RH | 98% RH | 98% RH | [111 empty] | 93% RH | 98% RH | 68% RH | 75% RH | 85% RH | 93% RH | 98% RH | 24.4 | m²/g | 77K | N₂ | 63 | mg/g | 25°C | 0.04 | 118 | mg/g | 25°C | 0.50 | 133 | mg/g | 25°C | 0.90
3972 | ZZU-2 | {Eu(μ₃-HPhIDC)(μ₂-C₂O₄)₀.₅(H₂O)}·2H₂O | 2019 | 10.1002/asia.201901499 | Proton-Conductive 3D LnIII Metal-Organic Frameworks for Formic Acid Impedance Sensing | Eu(III) | Not specified | Not specified | Not specified | Not specified | 2-phenyl-1H-imidazole-4,5-dicarboxylic acid (H₃PhIDC) | imidazole, carboxylic acid | Not specified | Not specified | 3D | Not specified | Not specified | Prepared according to literature methods (Ref. 46) | Hydrothermal synthesis | Not specified | Not specified | Not specified |  |  |  |  | 4.11E-8 | S·cm⁻¹ | AC impedance spectroscopy |  | 25°C | 8.42E-8 | S·cm⁻¹ | AC impedance spectroscopy |  | 25°C | [9 empty] | 5.79E-7 | S·cm⁻¹ | AC impedance spectroscopy |  | 25°C | [9 empty] | 12.8 | m²/g | N₂ | 77K |  | 2.45E-6 | S·cm⁻¹ | AC impedance spectroscopy |  | 25°C | [12 empty] | 5.80E-6 | S·cm⁻¹ | AC impedance spectroscopy |  | 100°C | 1.21E-5 | S·cm⁻¹ | AC impedance spectroscopy | 100°C | 4.90E-5 | S·cm⁻¹ | AC impedance spectroscopy | 100°C | 6.00E-5 | S·cm⁻¹ | AC impedance spectroscopy | 100°C | 4.63E-4 | S·cm⁻¹ | AC impedance spectroscopy | 100°C | [16 empty] | 0.28 | eV | 25-70°C |  | 1.65 | eV | 80-100°C | [77 empty] | pellet | pellet | pellet | pellet | pellet | pellet | pellet | pellet | pellet | [1415 empty] | 0.02 | mol/L | [1333 empty] | impedance sensing | [448 empty] | formic acid | [6350 empty] | 25°C | [3062 empty] | 75% RH | 85% RH | 93% RH | 98% RH | 98% RH | [111 empty] | 98% RH | 68% RH | 75% RH | 85% RH | 93% RH | 98% RH | 36.4 | m²/g | 77K | N₂ | 40 | mg/g | 25°C | 0.04 | 90 | mg/g | 25°C | 0.50 | 96 | mg/g | 25°C | 0.90
3973 | MIL-53(Al) | Al(OH)[O₂C-C₆H₄-CO₂] | 2019 | 10.1021/acssuschemeng.8b05368 | MIL-53(Al)/Carbon Films for CO₂-Sensing at High Pressure | Al(III) | octahedral | octahedral | single metal center | No | terephthalic acid (H₂bdc, TPA) | carboxylic acid | linear | not specified | 3D | monoclinic | Cc | Al(NO₃)₂·9H₂O (14.13 g, 37.6 mmol) and terephthalic acid (3.13 g, 18.8 mmol) mixed in 55 mL deionized water in a 250 mL Teflon-inlet stainless steel autoclave and heated at 493 K for 24 h. After cooling, crystalline solid separated and washed with water (3 times) before suspending in 150 mL DMF and heating at 403 K overnight. To remove residual terephthalic acid, MOF washed again with 150 mL DMF, filtered and calcined for 72 h at 603 K in air. | Hydrothermal synthesis at 493 K for 24 h, followed by DMF treatment at 403 K and calcination at 603 K | 493 K (hydrothermal), 403 K (DMF treatment), 603 K (calcination) | autogenous | water, DMF | [49 empty] | not quantified | S/cm | chemiresistive measurement |  | 298 K | [142 empty] | 1055 | m²/g | BET | N₂ | [6 empty] | 77 K | [190 empty] | composite film with carbon additives | [127 empty] | 0.594 | cm³/g | N₂ physisorption | 77 K | [137 empty] | up to 25 bar | [1580 empty] | 25 | s |  |  | resistance measurement |  | <30 | s |  | cyclic sensing measurements | [13502 empty] | CO₂ | CO₂/CH₄ mixtures | p/p₀ = 0.3 | 0.5 | bar | lp to np form | CO₂ | 298 K | 6 | bar | np to lp form | CO₂ | 298 K | 8 | bar | np to lp form | CO₂ in CO₂/CH₄ mixture (3:1) | 298 K | reduced by ~20% | comparative | composite films | up to 1 bar | 298 K | composite film | CB-based composite film | 15 | % | CB-based composite film | CO₂ | 6 bar | 298 K
1034 | [Ni5.7Ru0.3(HHTP)3(H2O)x]n | Ni5.7Ru0.3C54O24H24 | Unspecified | Unspecified | Conductive MOFs as bifunctional oxygen electrocatalysts for all-solid-state Zn-air batteries | Ni(II)/Ru(III) | Octahedral | Octahedral | Trinuclear clusters | Unspecified | 2,3,6,7,10,11-Hexahydroxytriphenylene (HHTP) | -OH | Hexagonal | Unspecified | 2D | Trigonal | P3̄c1 | Hydrothermal reaction with Ru doping | Hydrothermal process at 85 °C for 12 h | 85 °C | Unspecified | deionized water | [49 empty] | 0.05 | S m⁻¹ | four-point probe method |  | room temperature | [255 empty] | 2 | nm | [59 empty] | 544 | mAh gZn⁻¹ |  |  | 654 | mAh gZn⁻¹ | 5 mA cm⁻² | [301 empty] | 139 | μF cm⁻² | [1437 empty] | 1.17 | V | 2 mA cm⁻² | [4155 empty] | 0.68 | V | 0.1 M KOH | [8 empty] | 3.5 |  | 0.1 M KOH | RRDE measurements | [21 empty] | 64 | mV dec⁻¹ | 0.1 M KOH | 61 | mV dec⁻¹ | 0.1 M KOH | [3337 empty] | cyclic voltammetry | 0.95-1.05 V vs RHE | 1.52 | V | 0.1 M KOH | 1.62 | V | 0.1 M KOH | 10 mA cm⁻² | 85.5 | % | 30000 s |  | 88.6 | % | 30000 s |  | 76 | mW cm⁻² | liquid Zn-air battery | 120 mA cm⁻² | liquid Zn-air battery | all-solid-state Zn-air battery | 98.3 | mW cm⁻² | all-solid-state Zn-air battery | 148 mA cm⁻² | 1.37 | V | liquid Zn-air battery | 1.332 | V | all-solid-state Zn-air battery | all-solid-state Zn-air battery | linear sweep voltammetry | linear sweep voltammetry | chronoamperometry | chronoamperometry
2500 | ZY-6 | {[Cu(H₂WERK)(H₂O)₂Cl₀.₅]₂[PW₁₂O₄₀]}·10H₂O | 2019 | 10.1021/acs.inorgchem.8b03276 | Proton conductive polyoxometalates | Cu(II) | octahedral | unspecified | unspecified | unspecified | 2,2'-dipyridine-4,4'-dicarboxylic acid (H₂WERK) | -COOH | linear | unspecified | 3D | unspecified | unspecified | Synthesized using Keggin-type anions and Cu(II)-H₂WERK complex moieties | Hydrothermal/solvothermal synthesis | unspecified | unspecified | unspecified | [49 empty] | 1.77e-3 | S/cm | unspecified |  | 100°C | 0.57 | eV | [80 empty] | Arrhenius equation |  |  |  | 98% RH
3976 | 1 | [Cd(tib)₂](ClO₄)₂·(DMF)₄ | 2019 | 10.1021/acsami.9b17000 | Nonvolatile Electrical Bistability Behaviors Observed in Au/Ag Nanoparticle-Embedded MOFs and Switching Mechanisms | Cd(II) | octahedral | octahedral | not specified | not specified | 1,3,5-tris(1-imidazolyl)-benzene (tib) | imidazole | tripod | not specified | 3D | monoclinic | Pbca | Solvothermal method: Cd(ClO₄)₂·6H₂O (0.042 g, 0.1 mmol) and tib (0.014 g, 0.05 mmol) dissolved in 5.0 mL DMF, stirred for 2 h, transferred to 25 mL Teflon-lined autoclave, heated at 100°C for 48 h, cooled to room temperature at 5°C/h | Solvothermal at 100°C for 48 h | 100°C |  | DMF | [49 empty] | no bistable behavior | qualitative | I-V measurement | ITO/MOF/Ag
3977 | 2 | [Cd(tib)(tdc)]·(DMA)₃ | 2019 | 10.1021/acsami.9b17000 | Nonvolatile Electrical Bistability Behaviors Observed in Au/Ag Nanoparticle-Embedded MOFs and Switching Mechanisms | Cd(II) | pentagonal bipyramid | pentagonal bipyramid | not specified | not specified | 1,3,5-tris(1-imidazolyl)-benzene (tib) and thiophene-2,5-dicarboxylic acid (tdc) | imidazole, carboxylic acid | mixed | not specified | 3D | monoclinic | P2₁/n | Similar to 1 but with mixed ligands: tib (0.014 g, 0.05 mmol), tdc (0.0086 g, 0.05 mmol), and Cd(ClO₄)₂·6H₂O (0.042 g, 0.1 mmol) dissolved in 5.0 mL DMA | Solvothermal with mixed ligands | 100°C |  | DMA | [49 empty] | no bistable behavior | qualitative | I-V measurement | [102 empty] | 1.5 | nm | [452 empty] | structural characterization | [3641 empty] | 2.658 | eV | DFT calculation |  | 2.626 | eV | DFT calculation | 1.60 | eV | XPS | ITO/MOF/Ag | CdO₄N₃ pentagonal bipyramid | CdO₂N₃ trigonal bipyramid
3978 | PEDOT:PSS/CNF |  | 2019 | 10.1016/j.colsurfb.2019.03.032 | Synthesis, characterization and biocompatibility of polypyrrole/Cu(II) metal-organic framework nanocomposites | [8 empty] | unspecified | unspecified | unspecified | unspecified | PEDOT:PSS dispersion (2 mL; 1 wt% in water) and CNF dispersion (5 mL; 0.4 wt% in water) were mixed and vortexed to obtain a homogeneously dispersed solution. The mixture was vacuum-filtrated on a PTFE membrane. After film formation, 2 mL of DMSO or EG was dropped onto the film surface and further filtration was performed until all solvent was removed. The film was dried at 75°C for 1 hour. | Vacuum filtration with organic solvent post-treatment | room temperature for mixing, 75°C for drying | vacuum | water for initial dispersion, DMSO or EG for post-treatment |  |  |  |  | 1.05 | S/cm | sheet resistance measurement |  |  | 123.37 | S/cm | sheet resistance measurement | [11 empty] | 106.6 | S/cm | sheet resistance measurement | [667 empty] | 45.3 | F/g |  | 0.5 M H2SO4 |  |  | 56.9 | F/g |  | 0.5 M H2SO4 | [663 empty] | 0-0.8 V | 0-0.8 V | 48.3 | F/g | 2 mV/s | 0.5 M H2SO4 | 0-0.8 V | 20 | F/g | 0.1 A/g | 0.5 M H2SO4 | [48 empty] | cyclic voltammetry | cyclic voltammetry | [10 empty] | 2 mV/s |  | 2 mV/s | [901 empty] | 23 | μm |  |  | 15 | μm | [92 empty] | pristine nanocomposite paper |  | DMSO post-treated nanocomposite paper |  | EG post-treated nanocomposite paper | [1483 empty] | cyclic voltammetry | galvanostatic charge-discharge | 25 | F/g | 0.1 A/g | 0.5 M H2SO4 | galvanostatic charge-discharge | 22 | F/g | 0.1 A/g | 0.5 M H2SO4 | galvanostatic charge-discharge | [2580 empty] | pristine nanocomposite paper | EG post-treated nanocomposite paper | DMSO post-treated nanocomposite paper | [980 empty] | 15 | μm | [1470 empty] | 418.73 | Ω/sq | pristine nanocomposite paper |  | 5.41 | Ω/sq | DMSO post-treated nanocomposite paper |  | 6.49 | Ω/sq | EG post-treated nanocomposite paper | [79 empty] | pristine nanocomposite paper | DMSO post-treated nanocomposite paper | [1431 empty] | good |  |  | 0.5 M H2SO4 | [1716 empty] | 500 | [85 empty] | 2 A/g | EG post-treated nanocomposite paper | pristine nanocomposite paper | EG post-treated nanocomposite paper | DMSO post-treated nanocomposite paper | galvanostatic charge-discharge
3979 | ZIF-8 | Zn(C4H5N2)2 | 2019 | 10.1002/adfm.201902915 | Robust Design of Dual-Phasic Carbon Cathode for Lithium-Oxygen Batteries | Zn(II) | tetrahedral | tetrahedral | single metal center | unspecified | 2-methylimidazole | imidazole | tetrahedral | sod | 3D | cubic | I-43m | Zinc acetate dihydrate (1.173 g) and 2-methylimidazole (2.596 g) were dissolved separately in methanol (60 mL). Different amounts of CNTs (29.4, 58.8, and 88.2 mg) were added to the 2-methylimidazole solution and dispersed by sonication for 2 h. Then, the Zn acetate solution was poured into the CNT-containing solution under continuous stirring for 30 min. The mixture solution was poured into a 200 mL Teflon-lined autoclave, heated to 90 °C, and kept for 6 h. The resulting ZIF-8/CNT powder was collected by vacuum filtration after washing with methanol. Finally, the powder was carbonized at 900 °C for 6 h. | Hydrothermal synthesis at 90 °C for 6 h followed by carbonization at 900 °C for 6 h | 90 °C for hydrothermal, 900 °C for carbonization | autoclave conditions | methanol | [49 empty] | 18.2 | S/cm | four-point probe | [345 empty] | MOF-C/CNT-2 | [268 empty] | 20 kN | [13 empty] | 638 | m²/g | N₂ sorption |  | 524 | m²/g | N₂ sorption |  | 477 | m²/g | N₂ sorption | [1698 empty] | MOF-C-only | MOF-C/CNT-1 | MOF-C/CNT-2 | 400 | m²/g | N₂ sorption |  | MOF-C/CNT-3 | [483 empty] | 0.47 | cm³/g | MOF-C-only | 0.32 | cm³/g | MOF-C/CNT-1 | 0.33 | cm³/g | MOF-C/CNT-2 | [583 empty] | 1475 | mAh/g | 50 mA/g |  | 5330 | mAh/g | 50 mA/g |  | 6372 | mAh/g | 50 mA/g | 7876 | mAh/g | 50 mA/g | 10050 | mAh/g | 50 mA/g | [3627 empty] | N₂ sorption |  | N₂ sorption | [95 empty] | MOF-C-only cathode | CNT-only cathode | MOF-C/CNT-3 cathode | [6342 empty] | 0.36 | cm³/g | MOF-C/CNT-3 | 74 | m²/g | N₂ sorption | MOF-C/CNT-1 cathode | MOF-C/CNT-2 cathode | N₂ sorption | CNT-only | N₂ sorption | 0.28 | cm³/g | N₂ sorption | CNT-only | 75 | cycles | 200 mA/g | 500 mAh/g | MOF-C/CNT-2 cathode | 43 | cycles | 200 mA/g | 500 mAh/g | CNT-only cathode | 57 | cycles | 200 mA/g | 500 mAh/g | MOF-C/CNT-1 cathode | 60 | cycles | 200 mA/g | 500 mAh/g | MOF-C/CNT-3 cathode
90 | (H₂NMe₂)₄Fe₃(Cl₂dhbq)₃(SO₄)₂ | (H₂NMe₂)₄Fe₃(Cl₂dhbq)₃(SO₄)₂ | 2020 | 10.1002/anie.202008909 | 2D Conductive Metal-Organic Frameworks: An Emerging Platform for Electrochemical Energy Storage | Fe | unspecified | unspecified | unspecified | unspecified | 2,5-dichloro-3,6-dihydroxybenzoquinone (Cl₂dhbq) | -OH, -Cl | unspecified | unspecified | 2D | unspecified | unspecified | Coordination between Fe ions and Cl₂dhbq ligand with sulfate | unspecified | unspecified | unspecified | unspecified | [49 empty] | 8.4×10⁻⁵ | S cm⁻¹ |  |  | room temperature | [99 empty] | bulk | [170 empty] | 165 | mAh g⁻¹ | 10 mA g⁻¹ | LIB cathode | [68 empty] | 0.1 M LiBF₄ in propylene carbonate
3981 | PEDOT@MIL-100(Fe)-1 | Composite material | 2019 | 10.1039/c9dt00917e | A highly conductive nanostructured PEDOT polymer confined into the mesoporous MIL-100(Fe) | [12 empty] | Two-step process: EDOT monomer adsorption in hexane solution (EDOT:MOF ratio 0.45:1) followed by in situ oxidative polymerization with FeCl₃ in acetonitrile | EDOT adsorption in hexane followed by polymerization with FeCl₃ in acetonitrile | room temperature |  | hexane (adsorption), acetonitrile (polymerization) | [37 empty] | 800 | m² g⁻¹ | N₂ | 77K | [8 empty] | 3.05e-3 | S cm⁻¹ | two-probe |  | 25°C | [471 empty] | 0.35 | cm³ g⁻¹ |  | 77K | [93 empty] | pressed pellet | [43 empty] | 8 Ton cm⁻² | [82 empty] | -1 | mV |  | Milli-Q water | 10 mg L⁻¹ | [1057 empty] | N₂ | [6396 empty] | 130°C | 1V | 40 | wt% | 130°C | hexane | 0.45:1
3982 | PEDOT@MIL-100(Fe)-2 | Composite material | 2019 | 10.1039/c9dt00917e | A highly conductive nanostructured PEDOT polymer confined into the mesoporous MIL-100(Fe) | [12 empty] | Two-step process: EDOT monomer adsorption in hexane solution (EDOT:MOF ratio 0.90:1) followed by in situ oxidative polymerization with FeCl₃ in acetonitrile | EDOT adsorption in hexane followed by polymerization with FeCl₃ in acetonitrile | room temperature |  | hexane (adsorption), acetonitrile (polymerization) | [37 empty] | 630 | m² g⁻¹ | N₂ | 77K | [8 empty] | 7.51e-3 | S cm⁻¹ | two-probe |  | 25°C | [471 empty] | 0.28 | cm³ g⁻¹ |  | 77K | [93 empty] | pressed pellet | [43 empty] | 8 Ton cm⁻² | [82 empty] | 35 | mV |  | Milli-Q water | 10 mg L⁻¹ | 730 | nm | [1055 empty] | N₂ | [6396 empty] | 130°C | [3209 empty] | film on FTO | 1V | 60 | wt% | 300 | nm | screen printing | 130°C | hexane | 0.90:1 | film on FTO | AFM
3983 | PEDOT@MIL-100(Fe)-3 | Composite material | 2019 | 10.1039/c9dt00917e | A highly conductive nanostructured PEDOT polymer confined into the mesoporous MIL-100(Fe) | [12 empty] | Two-step process: EDOT monomer adsorption in hexane solution (EDOT:MOF ratio 1.80:1) followed by in situ oxidative polymerization with FeCl₃ in acetonitrile | EDOT adsorption in hexane followed by polymerization with FeCl₃ in acetonitrile | room temperature |  | hexane (adsorption), acetonitrile (polymerization) | [37 empty] | 155 | m² g⁻¹ | N₂ | 77K | [8 empty] | 1.95e-3 | S cm⁻¹ | two-probe |  | 25°C | [471 empty] | 0.20 | cm³ g⁻¹ |  | 77K | [93 empty] | pressed pellet | [43 empty] | 8 Ton cm⁻² | [82 empty] | 37 | mV |  | Milli-Q water | 10 mg L⁻¹ | [1057 empty] | N₂ | [6396 empty] | 130°C | 1V | 80 | wt% | 130°C | hexane | 1.80:1
3984 | Co-N-CS-CF | Co/C/N composite on carbon foam | 2019 | 10.1002/adfm.201906365 | Atomic Layer Deposition Inducing Integration of Co, N Codoped Carbon Sphere on 3D Foam with Hierarchically Porous Structures for Flexible Hydrogen Producing Device | [12 empty] | ALD-ZIF-67-CF was heated to 800°C with heating rate of 2°C min⁻¹ and held at 800°C for 2 hours under inert atmosphere to convert ZIF-67 layer into Co,N-codoped carbon spheres on carbon foam | Pyrolysis at 800°C for 2 h | 800°C | [1261 empty] | 142 | mV | 10 mA cm⁻² | 0.5 M H₂SO₄ |  | 172 | mV | 10 mA cm⁻² | 1 M KOH |  |  | 290 | mV | 10 mA cm⁻² | 0.5 M H₂SO₄ | [443 empty] | 297 | m²/g | BET nitrogen adsorption | [363 empty] | 23 | mF cm⁻² | [756 empty] | 5.2 | S m⁻¹ |  | I-V measurement |  | 64.14 | S m⁻¹ |  | I-V measurement |  | 5.9 | S m⁻¹ |  | I-V measurement | [3991 empty] | 4 | nm | BJH and NLDFT analysis |  |  | mesoporous | [1075 empty] | LSV |  |  | LSV | [6138 empty] | composite | [508 empty] | CV at various scan rates | [219 empty] | 73 | mV dec⁻¹ | 0.5 M H₂SO₄ | 84 | mV dec⁻¹ | 1 M KOH | [527 empty] | 2.94 | mg cm⁻² | initial | 25% of original thickness | recovered after compression | LSV | 25% of initial thickness | Tafel analysis | Tafel analysis | 20-100 mV s⁻¹ | mass measurement | self-standing electrode | 0.66 | dimensionless | NLDFT analysis | mesopores/total pores
3985 | Zr-bzpdc-MOF | C21H12O5Zr | 2018 | 10.1039/C8CC10298H | Direct grafting-from of PEDOT from a photoreactive Zr-based MOF – a novel route to electrically conductive composite materials | Zr(IV) | octahedral | octahedral | Zr6 cluster | no | benzophenone-4,4'-dicarboxylic acid (H2bzpdc) | carboxylic acid, keto | linear | unspecified | 2D | unspecified | unspecified | Solvothermal synthesis in DMF with formic acid as modulator at 120°C for 2 weeks | Hydrothermal process at 120°C for 2 weeks | 120°C |  | DMF | [37 empty] | 670 | m²/g | N₂ | 77 K | [8 empty] | 5.37e-6 | S·cm⁻¹ | van der Pauw | [55 empty] | dry argon | [45 empty] | pressed pellet | [512 empty] | 2000 bar | [206 empty] | physisorption | [291 empty] | 0.40 | cm³/g | physisorption | 77 K | [3474 empty] | dark | [264 empty] | N₂
3986 | Zr-bzpdc-MOF-PEDOT composite | unspecified | 2018 | 10.1039/C8CC10298H | Direct grafting-from of PEDOT from a photoreactive Zr-based MOF – a novel route to electrically conductive composite materials | Zr(IV) | octahedral | octahedral | Zr6 cluster | no | benzophenone-4,4'-dicarboxylic acid (H2bzpdc) | carboxylic acid, keto | linear | unspecified | 2D | unspecified | unspecified | Direct grafting-from polymerization of EDOT on Zr-bzpdc-MOF surface via UV irradiation at 365 nm in neat EDOT under argon atmosphere | UV irradiation at 365 nm in neat EDOT under argon | room temperature |  | neat EDOT |  |  |  |  | 6.05e-6 | S·cm⁻¹ | van der Pauw |  |  | 1.07e-5 | S·cm⁻¹ | van der Pauw |  |  | 630 | m²/g | N₂ | 77 K | 600 | m²/g | N₂ | 77 K |  | 8.96e-4 | S·cm⁻¹ | van der Pauw | [16 empty] | 2.48e-3 | S·cm⁻¹ | van der Pauw | [14 empty] | 6.93e-3 | S·cm⁻¹ | van der Pauw | dry argon | [40 empty] | 570 | m²/g | N₂ | 77 K |  | dry argon | dry argon | [16 empty] | dry argon |  |  | dry argon | [50 empty] | pressed pellet | pressed pellet | pressed pellet | pressed pellet | pressed pellet | [2002 empty] | 540 | m²/g | [1333 empty] | physisorption | physisorption | [832 empty] | 2000 bar | 2000 bar | [1656 empty] | 77 K | 520 | m²/g |  | 77 K | [1879 empty] | physisorption | [99 empty] | 2000 bar | [2740 empty] | 0.76 | % | elemental analysis | [1652 empty] | 2000 bar | 2000 bar | [2950 empty] | dark | dark | dark | dark | dark | 0.37 | cm³/g | 77 K | physisorption | 0.34 | cm³/g | 77 K | physisorption | 1 h | 6 h | 24 h | 48 h | N₂ | physisorption | 72 h | N₂ | physisorption | 1 h | N₂ | 6 h | N₂ | 0.30 | cm³/g | 24 h | 77 K | N₂ | physisorption | 0.26 | cm³/g | 48 h | 77 K | N₂ | physisorption | 0.23 | cm³/g | 72 h | 77 K | N₂ | physisorption | 1 h | 6 h | 24 h | 48 h | 72 h | 72 h | 2.8 | % | 72 h | TGA | 3.4 | % | 72 h | C-S analysis
3987 | MNC (MOF-derived nitrogen-doped carbon) | C (N-doped) | 2019 | 10.1002/celc.201900000 | Oxygenated Nitrogen-Doped Microporous Nanocarbon as a Permselective Interlayer for Ultrastable Lithium-Sulfur Batteries | [12 empty] | Carbonization of ZIF-8 under N₂ atmosphere at 1000°C for 3 hours with heating rate of 5°C/min | Carbonization at 1000°C under N₂ | 1000°C | [51 empty] | unspecified but enhanced | [1396 empty] | 1.02 |  | Raman spectroscopy | [2686 empty] | Improved electrical conductivity due to graphitic N doping | 632.8 nm
3988 | MNC (MOF-derived nitrogen-doped carbon) | C (N-doped) | 2019 | 10.1002/celc.201900000 | Oxygenated Nitrogen-Doped Microporous Nanocarbon as a Permselective Interlayer for Ultrastable Lithium-Sulfur Batteries | [12 empty] | Carbonization of ZIF-8 under N₂ atmosphere at 1000°C for 3 hours with heating rate of 5°C/min | Carbonization at 1000°C under N₂ | 1000°C | [51 empty] | unspecified but enhanced | [1396 empty] | 1.02 |  | Raman spectroscopy | [2686 empty] | Improved electrical conductivity due to graphitic N doping | 632.8 nm
89 | (H₂NMe₂)₂Fe₂(Cl₂dhbq)₃ | (H₂NMe₂)₂Fe₂(Cl₂dhbq)₃ | 2020 | 10.1002/anie.202008909 | 2D Conductive Metal-Organic Frameworks: An Emerging Platform for Electrochemical Energy Storage | Fe | unspecified | unspecified | unspecified | unspecified | 2,5-dichloro-3,6-dihydroxybenzoquinone (Cl₂dhbq) | -OH, -Cl | unspecified | unspecified | 2D | unspecified | unspecified | Coordination between Fe ions and Cl₂dhbq ligand | unspecified | unspecified | unspecified | unspecified | [49 empty] | 2.6×10⁻³ | S cm⁻¹ |  |  | room temperature | [99 empty] | bulk | [174 empty] | 533 | Wh kg⁻¹ | 20 mA g⁻¹ | LIB cathode | [38 empty] | 195 | mAh g⁻¹ | 20 mA g⁻¹ | LIB cathode | 141 | mAh g⁻¹ | 150 mA g⁻¹ | LIB cathode | [17 empty] | 72%
3671 | (Cp2Co)1.43(Me2NH2)1.57[Fe2L3]·4.9DMF | (Cp2Co)1.43(Me2NH2)1.57[Fe2L3]·4.9DMF | 2017 | 10.1021/jacs.7b00705 | 2D Conductive Iron-Quinoid Magnets Ordering up to Tc = 105 K via Heterogenous Redox Chemistry | Fe(III) | octahedral | octahedral | dinuclear | unspecified | 2,5-dichloro-3,6-dihydroxo-1,4-benzoquinone (L3-•) | hydroxy, chloro | planar | honeycomb | 2D | trigonal | P31m | single-crystal-to-single-crystal reduction with Cp2Co in DMF | redox reaction in DMF | ambient | unspecified | DMF | [49 empty] | 5.1 | S/cm | two-probe dc current-voltage |  | 300 K | 0.34 | eV | 300-160 K | 105 | K | ac magnetic susceptibility | observed | unspecified | up to 100 K
2501 | ZY-7 | H₂[Cu₂OH₃(H₂O)₂][Ce(H)(H₂O)₃(PW₁₁O₃₉)]·17H₂O | 2021 | 10.1039/D0CE01837A | Proton conductive polyoxometalates | Cu(II), Ce(III) | unspecified | unspecified | unspecified | unspecified | 4,4'-bipyridinium | unspecified | linear | 3D | 3D | unspecified | unspecified | Prepared using 4,4'-bipyridinium, Keggin-type precursor Na₉[α-PW₉O₃₄]·16H₂O, Cu²⁺ and La³⁺ ions | Hydrothermal/solvothermal synthesis | unspecified | unspecified | unspecified | [49 empty] | 3.18e-4 | S/cm | unspecified |  | 85°C | [42 empty] | 1.45 | eV | below 55°C |  | 0.46 | eV | above 55°C | [37 empty] | 98% RH | [79 empty] | Arrhenius equation |  | Arrhenius equation
1796 | [Ni₅.₇Ru₀.₃(HHTP)₃(H₂O)ₓ]ₙ | Ni₅.₇Ru₀.₃(C₁₈H₁₂O₆)₃(H₂O)ₓ | 2023 | 10.1002/adma.202303336 | Application of Conductive MOF in Zinc‐Based Batteries | Ni, Ru | unspecified | unspecified | unspecified | unspecified | HHTP (2,3,6,7,10,11-hexahydroxytriphenylene) | hydroxyl | unspecified | unspecified | 2D | unspecified | unspecified | Hydrothermal method | Hydrothermal synthesis | unspecified | unspecified | unspecified | [49 empty] | 0.05 | S m⁻¹ | unspecified |  | unspecified | [255 empty] | 2 | nm | unspecified | [14775 empty] | rod-like structure | unspecified | SEM | hexagonal pores | unspecified | HRTEM
3993 | MIL-125 | Ti₈O₈(OH)₄(BDC)₆ | unspecified | unspecified | Preparation of core–shell structured metal–organic framework@PANI nanocomposite and its electrorheological properties | Ti(IV) | octahedral | octahedral | Ti₈O₈(OH)₄ octameric ring | unspecified | 1,4-benzenedicarboxylic acid (BDC) | carboxylate | linear | unspecified | 3D | unspecified | unspecified | Solvothermal synthesis: BDC and CTAB dissolved in DMF/methanol mixture, acetic acid added to prevent hydrolysis, TBT added, reacted at 150°C for 24 hours | Solvothermal process at 150°C for 24 h | 150°C | unspecified | DMF/methanol mixture | [49 empty] | 1.06×10⁻⁷ | S cm⁻¹ | calculated from ER fluid conductivity | [109 empty] | 200-300 | nm | [3177 empty] | SEM | spherical particles | 2 kV mm⁻¹ | 6.518 | Pa | 0.5 kV mm⁻¹ | CCJ model fitting | 13.205 | Pa | 1 kV mm⁻¹ | CCJ model fitting | 14.848 | Pa | 1.5 kV mm⁻¹ | CCJ model fitting | 22.387 | Pa | 2 kV mm⁻¹ | CCJ model fitting
3994 | MIL-125@PANI | Ti₈O₈(OH)₄(BDC)₆@PANI | unspecified | unspecified | Preparation of core–shell structured metal–organic framework@PANI nanocomposite and its electrorheological properties | Ti(IV) | octahedral | octahedral | Ti₈O₈(OH)₄ octameric ring | unspecified | 1,4-benzenedicarboxylic acid (BDC) | carboxylate | linear | unspecified | 3D | unspecified | unspecified | Two-step process: MIL-125 core synthesized by solvothermal method, then polyaniline shell formed by in situ chemical oxidation polymerization of aniline monomer with ammonium persulfate in DMF under ice bath conditions | Chemical oxidation polymerization at 0°C for 3 h | 0°C (ice bath) | unspecified | DMF | [49 empty] | 2.9×10⁻⁹ | S cm⁻¹ | calculated from ER fluid conductivity | [6730 empty] | 70-90 | nm | TEM | [7154 empty] | 7.76×10⁻⁷ | s | dielectric spectroscopy | 3 kV mm⁻¹ | 70.86 | dimensionless | 8.025 | Pa | 0.5 kV mm⁻¹ | CCJ model fitting | 37.504 | Pa | 1 kV mm⁻¹ | CCJ model fitting | 70.889 | Pa | 1.5 kV mm⁻¹ | CCJ model fitting | 51.830 | Pa | 2 kV mm⁻¹ | CCJ model fitting | polyaniline | 63.705 | Pa | 2.5 kV mm⁻¹ | CCJ model fitting | 75.188 | Pa | 3 kV mm⁻¹ | CCJ model fitting | 0.1 s⁻¹ | 3 kV mm⁻¹ | 200 | Pa | rheological measurement | applied
3995 | Hf-NTB-MOL | Hf₆(μ₃-O)₄(μ₃-OH)₄(μ₁-OH)₂(μ₁-OH₂)₂(HCO₂)₄(NTB)₂ | 2019 | 10.1002/asia.201900391 | Two-Dimensional Metal-Organic Layers for Electrochemical Acceptorless Dehydrogenation of N-Heterocycles | Hf(IV) | octahedral | octahedral | Hf₆(μ₃-O)₄(μ₃-OH)₄ secondary building unit | unspecified | 4,4',4''-nitrilotribenzoate (NTB) | carboxylate | tridentate | kgd (kagome dual) | 2D | unspecified | unspecified | HfOCl₂·8H₂O and H₃NTB mixed in formic acid, water and DMF with molar ratio 833:1005:3259 in Pyrex vial, kept at 120°C for 2 days | Solvothermal process at 120°C for 2 days | 120°C |  | DMF/formic acid/water mixture | [49 empty] | 1.6e-7 | S·m⁻¹ | four-probe measurement | [227 empty] | 1.2 | nm | [116 empty] | pellet | [39 empty] | AFM | [1925 empty] | monolayer | 5.82 | ° (2θ) | (10) | Cu Kα | 10.10 | ° (2θ) | (11) | Cu Kα
3996 | CNT/MOL-TEMPO-OPO₃²⁻ |  | 2019 | 10.1002/asia.201900391 | Two-Dimensional Metal-Organic Layers for Electrochemical Acceptorless Dehydrogenation of N-Heterocycles | Hf(IV) | octahedral | octahedral | Hf₆(μ₃-O)₄(μ₃-OH)₄ secondary building unit | unspecified | 4,4',4''-nitrilotribenzoate (NTB), 4-phosphonooxy-2,2,6,6-tetramethylpiperidine 1-oxyl | carboxylate, phosphonate, nitroxyl radical | tridentate, monodentate | kgd (kagome dual) | 2D | unspecified | unspecified | CNT/MOL dispersed in water with TEMPO-OPO₃H₂, kept at 60°C for 24 hours | Post-synthetic modification at 60°C for 24 hours | 60°C |  | water | [49 empty] | 3.35 | S·m⁻¹ | four-probe measurement | [227 empty] | 2.8 | nm | [116 empty] | pellet | [39 empty] | AFM | [979 empty] | 0.39 | V | CV | [943 empty] | functionalized monolayer | [179 empty] | TEMPO⁺/TEMPO | [6592 empty] | 0.1 M nBu₄NBF₄ in CH₃CN/H₂O (9:1) | Cp₂Fe⁺/⁰ | 79 | % yield | 1,2,3,4-tetrahydroquinaldine (1a) | 7 mA constant current, CH₃CN/H₂O (9:1), 0.05 M nBu₄NBF₄, N₂ atmosphere, RT, 4h | 82 | % yield | 2-methyl-1,2,3,4-tetrahydroquinoline | 7 mA constant current, CH₃CN/H₂O (9:1), 0.05 M nBu₄NBF₄, N₂ atmosphere, RT, 4h | 85 | % yield | 6-methyl-1,2,3,4-tetrahydroquinoline | 7 mA constant current, CH₃CN/H₂O (9:1), 0.05 M nBu₄NBF₄, N₂ atmosphere, RT, 4h | 35 | % yield | 7-nitro-1,2,3,4-tetrahydroquinoline | 7 mA constant current, CH₃CN/H₂O (9:1), 0.05 M nBu₄NBF₄, N₂ atmosphere, RT, 4h | 79 | % yield | indoline | 7 mA constant current, CH₃CN/H₂O (9:1), 0.05 M nBu₄NBF₄, N₂ atmosphere, RT, 4h | 81 | % yield | 2-methylindoline | 7 mA constant current, CH₃CN/H₂O (9:1), 0.05 M nBu₄NBF₄, N₂ atmosphere, RT, 4h | 70 | % yield | 5-bromoindoline | 7 mA constant current, CH₃CN/H₂O (9:1), 0.05 M nBu₄NBF₄, N₂ atmosphere, RT, 4h
2111 | (Cu-S)n MOF | unspecified | 2023 | 10.1016/j.surfin.2023.103698 | Semiconductive (Cu-S)n Metal-Organic Frameworks Hybrid Polyaniline Nanocomposites as Hydrogen Sulfide Gas Sensor | Cu(II) | unspecified | unspecified | unspecified | unspecified | 6,6'-dithiodinicotinic acid | carboxylic acid, disulfide, pyridine | linear | 2D | 2D | unspecified | unspecified | Copper(II) sulfate (50 mmol, 12.48 g) and 6,6'-dithiodinicotinic acid (25 mmol, 7.70 g) were dissolved in DMF homogeneously and then refluxed under N₂ at 140 °C for 24 h. The orange product was collected and washed with DMF and H₂O (v/v = 1:1), then vacuum-dried. | Solvothermal reflux in DMF at 140 °C for 24 h under N₂ atmosphere | 140 °C | atmospheric pressure under N₂ | DMF | [37 empty] | 6.45 | m² g⁻¹ |  | 77 K | [8 empty] | 10.96 | S cm⁻¹ | single crystal measurement | [148 empty] | 1.34 | eV | [44 empty] | N₂ | [32 empty] | 80 | nm | [116 empty] | single crystal | [39 empty] | SEM measurement | [1104 empty] | unspecified | [4607 empty] | 1.55 | I/I₀ | H₂S | 5 ppm | 25 °C |  | 2.63 | I/I₀ | H₂S | 10 ppm | 25 °C |  | 3.15 | I/I₀ | H₂S | 20 ppm | 25 °C | [8373 empty] | 2.7 | μm | 1.5 | μm | SEM measurement | SEM measurement | 60% RH | 60% RH | 60% RH | 3.38 | I/I₀ | H₂S | 30 ppm | 25 °C | 60% RH
3998 | Rb-CD-MOF | C48H80O40Rb2 | 2019 | 10.1002/anie.201904890 | Direct Visualization of Pyrrole Reactivity upon Confinement within a Cyclodextrin Metal–Organic Framework | Rb(I) | unspecified | unspecified | unspecified | unspecified | γ-cyclodextrin | hydroxyl groups | macrocyclic | bcu | 3D | Cubic | I432 | Vapor diffusion of MeOH into an aqueous solution of RbOH and γ-CD. γ-CD (1.30g, 1 mmol) and RbOH·xH2O (0.83g, 8 mmol) dissolved in deionized H2O (10 mL), filtered through 0.45μm PTFE membrane, sealed in Schlenk flask with 50 mL MeOH, left to vapor diffuse at 20°C for one week. | Vapor diffusion at room temperature | 20°C |  | water, methanol | [1717 empty] | 882 | m²/g | BET |  |  |  | 1e-12 to 1e-11 | S/cm | [27 empty] | two-probe | [305 empty] | room temperature | [7 empty] | 16.8 | Å |  | 7.2 | Å | pore window diameter | [2262 empty] | 77 K | [222 empty] | 7 torr | [793 empty] | 0.342 | cm³/g | [1489 empty] | N2 | DFT | 1.72 nm | internal cavity diameter
3999 | Rb-CD-MOF⊂Py | C48H80O40Rb2·(C4H5N)12 | 2019 | 10.1002/anie.201904890 | Direct Visualization of Pyrrole Reactivity upon Confinement within a Cyclodextrin Metal–Organic Framework | Rb(I) | unspecified | unspecified | unspecified | unspecified | γ-cyclodextrin | hydroxyl groups | macrocyclic | bcu | 3D | Cubic | I432 | Rb-CD-MOF crystals immersed in pyrrole/CH2Cl2 solution (30% v/v) at room temperature under static conditions for 72 hours in glove box using freshly distilled pyrrole and anhydrous CH2Cl2 | Solution soaking at room temperature | room temperature |  | dichloromethane | [1717 empty] | 286 | m²/g | BET |  |  |  | 1e-12 to 1e-11 | S/cm | [27 empty] | two-probe | [305 empty] | room temperature | [2275 empty] | 77 K | [222 empty] | 7 torr | [793 empty] | 0.137 | cm³/g | [1489 empty] | N2 | DFT | 1.72 nm | 12 | molecules per unit formula | 1H NMR | 6 | % | TGA | 180°C
4000 | Rb-CD-MOF⊂TPy | [C48H80O40Rb2][(C12H11N3)4I6] | 2019 | 10.1002/anie.201904890 | Direct Visualization of Pyrrole Reactivity upon Confinement within a Cyclodextrin Metal–Organic Framework | Rb(I) | unspecified | unspecified | unspecified | unspecified | γ-cyclodextrin | hydroxyl groups | macrocyclic | bcu | 3D | Cubic | I432 | Rb-CD-MOF⊂Py crystals soaked in iodine/dichloromethane solution (0.05 M) at 4°C for 72 hours, followed by thorough washing with fresh dichloromethane | Chemical oxidation at low temperature | 4°C |  | dichloromethane | [1723 empty] | 5e-6 | S/cm | [27 empty] | two-probe | [305 empty] | room temperature | [2498 empty] | 7 torr | [3675 empty] | 709 | meV | temperature-dependent conductivity | 92 | % | volume occupied by ionic guests | 1 V | 31.217 | Å | unit cell length a | 100 K | 30422 | Å³ | unit cell volume | 100 K
1633 | [Ni3(HHTP)2]n/CC | Ni3(HHTP)2 | 2022 | 10.1016/j.surfin.2022.102294 | Surface functionalization of carbon cloth with conductive Ni/Fe-MOFs for highly efficient oxygen evolution | Ni(II) | octahedral | octahedral | trinuclear metal cluster | unspecified | 2,3,6,7,10,11-Hexahydroxytriphenylene (HHTP) | -OH | hexagonal | unspecified | 2D | unspecified | unspecified | One-step hydrothermal method with in-situ growth on carbon cloth | Hydrothermal process at 85 °C for 12 h | 85 °C | ambient | H2O:DMF = 5:1 (v/v) | [49 empty] | 0.141 | S m⁻¹ | four-probe conductivity meter |  | unspecified | [87 empty] | powder | [209 empty] | 114 | mV dec⁻¹ | 0.1 M KOH | [564 empty] | 0.876 | dimensionless |  | Raman spectroscopy | [19 empty] | 1.61 | V | 20 mA cm⁻² | 0.1 M KOH | [198 empty] | OER | [12775 empty] | RHE
2502 | ZY-8 | H₄[CuH₃]₂[Ln(H₂O)₃(PW₁₁O₃₉)]₂·28H₂O (Ln = Eu, Nd, Sm, Tb, Dy, Ho, Er, Gd, Yb, Lu) | 2021 | 10.1039/D0CE01837A | Proton conductive polyoxometalates | Cu(II), Ln(III) | unspecified | unspecified | unspecified | unspecified | 4,4'-bipyridinium | unspecified | linear | 3D | 3D | unspecified | unspecified | Prepared using 4,4'-bipyridinium, Keggin-type precursor Na₉[α-PW₉O₃₄]·16H₂O, Cu²⁺ and Ln³⁺ ions | Hydrothermal/solvothermal synthesis | unspecified | unspecified | unspecified | [49 empty] | 1.75e-4 | S/cm | unspecified |  | 85°C | [42 empty] | 1.43 | eV | below 55°C |  | 0.42 | eV | above 55°C | [37 empty] | 98% RH | [79 empty] | Arrhenius equation |  | Arrhenius equation
2636 | (Cu-S)n MOF | unspecified | 2024 | unspecified | Nanosize Controllable Two-Dimensional (Cu-S)n Metal-Organic Framework Hybrid With Reduced Graphene Oxide by In Situ Microwave and Hydrothermal Synthesis for Electrochemical Neurotransmitter Detection | Cu(II) | unspecified | unspecified | unspecified | unspecified | 6,6'-dithiodinicotinic acid | -COOH, -S-S- | linear | unspecified | 2D | unspecified | unspecified | In DMF/H₂O (v/v = 5:1) solution, 0.20 mmol of copper(II) tetrafluoroborate hydrate and 0.1 mmol of 6,6'-dithiodinicotinic acid were mixed. The mixture was sonicated for 30 min and conducted in microwave-irradiated process for 20 min at 140°C using 200 W and 200 psi. The orange product was collected and washed with DMF and H₂O (v/v = 1:1) three times, then vacuum dried | Microwave-assisted synthesis at 140°C for 20 min | 140°C | 200 psi | DMF/H₂O (5:1 v/v) | [1723 empty] | 10.96 | S cm⁻¹ | [27 empty] | unspecified | [8 empty] | 6.4 | ° |  |  | 12.7 | ° | [2297 empty] | rod-like structures | μm | FE-SEM | [1227 empty] | superior conductivity among 2D MOFs | [5865 empty] | XRD |  | XRD | [2948 empty] | 19.2 | ° | XRD | 0.19 | nm | 0.28 | nm | 1675 | cm⁻¹ | FTIR | C=O stretching, carboxylic groups | 1586 | cm⁻¹ | FTIR | aromatic C=C stretching | 1428 | cm⁻¹ | FTIR | aromatic C=C stretching | 1317 | cm⁻¹ | FTIR | aromatic C=C stretching | 543 | cm⁻¹ | FTIR | Cu-S stretching | 1.34 | eV | unspecified | low energy band gap | 0.22 ± 0.06 | 3-7 | HR-TEM | (020) | HR-TEM | (040) | (002) | (004) | (006)
1634 | [Ni2.87Fe0.13(HHTP)2]n/CC | Ni2.87Fe0.13(HHTP)2 | 2022 | 10.1016/j.surfin.2022.102294 | Surface functionalization of carbon cloth with conductive Ni/Fe-MOFs for highly efficient oxygen evolution | Ni(II)/Fe(II,III) | octahedral | octahedral | trinuclear bimetallic cluster | unspecified | 2,3,6,7,10,11-Hexahydroxytriphenylene (HHTP) | -OH | hexagonal | unspecified | 2D | unspecified | unspecified | One-step hydrothermal method with in-situ growth on carbon cloth | Hydrothermal process at 85 °C for 12 h | 85 °C | ambient | H2O:DMF = 5:1 (v/v) | [49 empty] | 0.036 | S m⁻¹ | four-probe conductivity meter |  | unspecified | [87 empty] | powder | [209 empty] | 97 | mV dec⁻¹ | 0.1 M KOH | [564 empty] | 0.958 | dimensionless |  | Raman spectroscopy | [221 empty] | OER | [687 empty] | 1.54 | V | 20 mA cm⁻² | 0.1 M KOH | RHE | 310 | mV | 20 mA cm⁻² | 0.1 M KOH | RHE | [2423 empty] | 40-50 | nm | TEM | [2423 empty] | 2 | nm | HRTEM | [7227 empty] | 74.7 | % | 27 hours | 0.1 M KOH | chronoamperometry
1352 | [Ni₂(m-pymca)₃]OH·nH₂O | [Ni₂(C₅H₃N₂O₂)₃]OH·nH₂O | 2021 | 10.1002/adfm.202100663 | Emerging Porous Solid Electrolytes for Hydroxide Ion Transport | Ni(II) | octahedral | octahedral | binuclear | No | pyrimidine-2-carboxylato (pymca⁻) | carboxylate, pyrimidine | linear | honeycomb | 2D | hexagonal | unspecified | In situ synthesis incorporating OH⁻ ions for charge balance | Not specified in detail | unspecified | [6 empty] | 1.3e-6 | S cm⁻¹ | impedance spectroscopy |  | 27°C | 0.8e-4 | S cm⁻¹ | impedance spectroscopy |  | 27°C | [40 empty] | 0.19 | eV | [52 empty] | N₂ | N₂ | [26 empty] | Arrhenius plot | [5 empty] | high | unspecified | 298 K |  | ≈50% RH |  | 99% RH
4006 | ZIF-8 | Zn(C4H5N2)2 | 2019 | 10.1007/s40843-019-9432-y | Highly conductive and transparent metal-organic frameworks thin film | Zn(II) | tetrahedral | tetrahedral | single metal center | no | 2-methylimidazole | imidazole | linear | sod | 3D | cubic | I-43m | Immersion of zinc hydroxide nanostrands (ZHNs) into 2-methylimidazole water-ethanol solution (water/ethanol volume ratio 4:1) at room temperature for 24 hours | Room temperature conversion for 24 h | room temperature | ambient | water-ethanol mixture (4:1 v/v) | [37 empty] | 1636.79 | m²/g | N2 | 77 K | [8 empty] | <10^-10 | S cm^-1 | unspecified | [102 empty] | unspecified | nm | [241 empty] | thin film | [4418 empty] | powder/thin film | 85 | % | 350-700 nm | thin film
4007 | PPZ-1 | Zn(C4H5N2)2 + PEDOT:PSS (1 wt%) | 2019 | 10.1007/s40843-019-9432-y | Highly conductive and transparent metal-organic frameworks thin film | Zn(II) | tetrahedral | tetrahedral | single metal center | no | 2-methylimidazole | imidazole | linear | sod | 3D | cubic | I-43m | Incorporation of 1 wt% PEDOT:PSS into ZIF-8 matrix through solid conversion process using zinc hydroxide nanostrands as precursor | Room temperature conversion for 24 h with PEDOT:PSS incorporation | room temperature | ambient | water-ethanol mixture |  |  |  |  | 2.101e-6 | S cm^-1 | 2-probe method |  |  | 2.227e-6 | S cm^-1 | 4-point probe method | [1510 empty] | unmodified | unmodified | [915 empty] | thin film |  | thin film
4008 | PPZ-5 | Zn(C4H5N2)2 + PEDOT:PSS (5 wt%) | 2019 | 10.1007/s40843-019-9432-y | Highly conductive and transparent metal-organic frameworks thin film | Zn(II) | tetrahedral | tetrahedral | single metal center | no | 2-methylimidazole | imidazole | linear | sod | 3D | cubic | I-43m | Incorporation of 5 wt% PEDOT:PSS into ZIF-8 matrix through solid conversion process | Room temperature conversion for 24 h with PEDOT:PSS incorporation | room temperature | ambient | water-ethanol mixture |  |  |  |  | 0.131 | S cm^-1 | 2-probe method |  |  | 0.137 | S cm^-1 | 4-point probe method | [11 empty] | 1.129 | S cm^-1 | 2-probe method | [11 empty] | 1604.61 | m²/g | N2 | 77 K |  | 1.142 | S cm^-1 | 4-point probe method | [234 empty] | 1 | μm | [1241 empty] | DMSO-modified | DMSO-modified | [839 empty] | thin film | [75 empty] | thin film |  | thin film |  | thin film | [5135 empty] | thin film | unmodified | unmodified
4009 | PPZ-10 | Zn(C4H5N2)2 + PEDOT:PSS (10 wt%) | 2019 | 10.1007/s40843-019-9432-y | Highly conductive and transparent metal-organic frameworks thin film | Zn(II) | tetrahedral | tetrahedral | single metal center | no | 2-methylimidazole | imidazole | linear | sod | 3D | cubic | I-43m | Incorporation of 10 wt% PEDOT:PSS into ZIF-8 matrix through solid conversion process | Room temperature conversion for 24 h with PEDOT:PSS incorporation | room temperature | ambient | water-ethanol mixture |  |  |  |  | 0.929 | S cm^-1 | 2-probe method |  |  | 0.934 | S cm^-1 | 4-point probe method | [11 empty] | 6.251 | S cm^-1 | 2-probe method | [11 empty] | 1360.10 | m²/g | N2 | 77 K |  | 6.281 | S cm^-1 | 4-point probe method | [234 empty] | 1 | μm | [1241 empty] | DMSO-modified | DMSO-modified | [839 empty] | thin film | [75 empty] | thin film |  | thin film |  | thin film | [5135 empty] | thin film | unmodified | unmodified
4010 | PPZ-15 | Zn(C4H5N2)2 + PEDOT:PSS (15 wt%) | 2019 | 10.1007/s40843-019-9432-y | Highly conductive and transparent metal-organic frameworks thin film | Zn(II) | tetrahedral | tetrahedral | single metal center | no | 2-methylimidazole | imidazole | linear | sod | 3D | cubic | I-43m | Incorporation of 15 wt% PEDOT:PSS into ZIF-8 matrix through solid conversion process | Room temperature conversion for 24 h with PEDOT:PSS incorporation | room temperature | ambient | water-ethanol mixture |  |  |  |  | 2.600 | S cm^-1 | 2-probe method |  |  | 2.641 | S cm^-1 | 4-point probe method | [1510 empty] | unmodified | unmodified | [915 empty] | thin film |  | thin film
4011 | PPZ-20 | PEDOT:PSS@ZIF-8 | 2019 | 10.1007/s40843-019-9432-y | Highly conductive and transparent metal-organic frameworks thin film | Zn(II) | tetrahedral | tetrahedral | ZnN4 | No | 2-methylimidazole (2-MI) | methyl, imidazole | monodentate | sod | 3D | cubic | I-43m | Solid conversion process by immersing PEDOT:PSS/ZHNs composite thin film into 2-methylimidazole water-ethanol solution | Room temperature immersion for 24 h | room temperature |  | water-ethanol (4:1 v/v) |  |  |  |  | 2.600 | S cm⁻¹ | two-probe method |  |  | 1.854 | S cm⁻¹ | four-point probe method | [11 empty] | 4.825 | S cm⁻¹ | two-probe method | [11 empty] | 1360.10 | m²/g | N₂ | 77 K |  | 20.183 | S cm⁻¹ | four-point probe method | [234 empty] | 1 | μm | [1241 empty] | unmodified | unmodified | [839 empty] | thin film | [75 empty] | thin film |  | thin film |  | thin film | [5135 empty] | thin film | improved after DMSO modification | % | 350-700 nm | DMSO-modified | DMSO-modified | 20 wt% | 20 wt% | 20 wt% | 20 wt% | DMSO-modified
4012 | PPZ-25 | PEDOT:PSS@ZIF-8 | 2019 | 10.1007/s40843-019-9432-y | Highly conductive and transparent metal-organic frameworks thin film | [12 empty] | Same as PPZ series with 25 wt% PEDOT:PSS content | [8 empty] | 20.183 | S cm⁻¹ | two-probe method |  |  | 20.194 | S cm⁻¹ | four-point probe method | [1510 empty] | unspecified | unspecified | [915 empty] | thin film |  | thin film | 25 wt% | 25 wt%
4013 | PPZ-30 | PEDOT:PSS@ZIF-8 | 2019 | 10.1007/s40843-019-9432-y | Highly conductive and transparent metal-organic frameworks thin film | [12 empty] | Same as PPZ series with 30 wt% PEDOT:PSS content | [8 empty] | 8.567 | S cm⁻¹ | two-probe method |  |  | 8.573 | S cm⁻¹ | four-point probe method | [11 empty] | 16.372 | S cm⁻¹ | two-probe method | [11 empty] | 1266.11 | m²/g | N₂ | 77 K |  | 16.431 | S cm⁻¹ | four-point probe method | [14 empty] | 57.033 | S cm⁻¹ | two-probe method |  |  | 57.322 | S cm⁻¹ | four-point probe method | [1455 empty] | unmodified | unmodified | [915 empty] | thin film |  | thin film |  | thin film | [5135 empty] | thin film |  | thin film | [7770 empty] | thin film | DMSO-modified | DMSO-modified | 30 wt% | 30 wt% | 30 wt% | 30 wt% | 30 wt% | DMSO-modified (optimized) | 30 wt% | DMSO-modified (optimized)
4014 | PPZ-15 | PEDOT:PSS@ZIF-8 | 2019 | 10.1007/s40843-019-9432-y | Highly conductive and transparent metal-organic frameworks thin film | [21 empty] | 6.251 | S cm⁻¹ | two-probe method |  |  | 6.281 | S cm⁻¹ | four-point probe method | [1510 empty] | unspecified | unspecified | [915 empty] | thin film |  | thin film | 15 wt% | 15 wt%
1806 | [HN(CH3)2][Ni(HCO2)3] | C15H15NiN3O18 | 2023 | 10.1039/D3MA00562C | Highly conductive three-dimensional metal organic frameworks from small in situ generated ligands | Ni(II) | octahedral | octahedral | single metal center | no | formate | carboxylate | bridging | unspecified | 3D | Trigonal | R-3c | Method B: 2 mmol nickel chloride dissolved in 8 mL deionized water and 8 mL DMF, heated at 120 °C for 3 days, cooled to room temperature at 10 °C h⁻¹, then heated at 90 °C for 2 days | Hydrothermal process at 120 °C for 3 days followed by 90 °C for 2 days | 120 °C then 90 °C | autogenous | DMF/water mixture |  |  |  |  | 0.004872 | S cm⁻¹ | two-probe |  | 30 °C | 31.847 | S cm⁻¹ | two-probe |  | 60 °C | [40 empty] | 0.01590 | eV | [80 empty] | temperature dependent conductivity | [9 empty] | 60% RH |  | unspecified | [31 empty] | pellet | pellet | [18 empty] | 2.00 | eV | [140 empty] | DFT/PBE0/def2TZVP
4016 | MMPC-900 | C | 2019 | 10.1002/celc.201900585 | 2D Meso/Microporous Platelet Carbon Derived from Metal-Organic frameworks and Its Application in High-Performance Li-S Batteries | [12 empty] | Pyrolysis of Zn-based MOF precursor at 900°C for 2 hours under inert gas | Pyrolysis at 900°C for 2 h | 900°C | inert gas atmosphere | [1718 empty] | 964.4 | m²/g | BET multipoint method |  |  |  | inferior to MMPC-1000 | unspecified | [27 empty] | EIS comparison | [2581 empty] | 77 K | [34 empty] | 0.6-1.2, 2.8-3.8 | nm |  | DFT analysis | 0.851 | cm³/g | N₂ adsorption-desorption | 579.3 | m²/g | BET analysis | 0.248 | cm³/g | BET analysis | 233.5 | m²/g | BET analysis | 0.720 | cm³/g | BET analysis
4017 | MMPC-1100 | C | 2019 | 10.1002/celc.201900585 | 2D Meso/Microporous Platelet Carbon Derived from Metal-Organic frameworks and Its Application in High-Performance Li-S Batteries | [12 empty] | Pyrolysis of Zn-based MOF precursor at 1100°C for 2 hours under inert gas | Pyrolysis at 1100°C for 2 h | 1100°C | inert gas atmosphere | [1718 empty] | 1310.6 | m²/g | BET multipoint method |  |  |  | inferior to MMPC-1000 | unspecified | [27 empty] | EIS comparison | [2581 empty] | 77 K | [34 empty] | 0.6-1.2, 2.8-3.8, 0.86 | nm |  | DFT analysis | 1.123 | cm³/g | N₂ adsorption-desorption | 814.3 | m²/g | BET analysis | 0.349 | cm³/g | BET analysis | 341.4 | m²/g | BET analysis | 0.988 | cm³/g | BET analysis

## Sheet2
Cu-HHTP | Cu₃(HHTP)₂ |  |  |  | Cu(II) | 2,3,6,7,10,11-hexahydroxytriphenylene (HHTP) | 2D | 20 | S/m | four-point probe |  | room temperature
Cu-HHTP | Cu3(HHTP)2 | 2022 | 10.1021/acsami.2c17417 | Tuning the Electrical Conductivity of a Flexible Fabric-Based Cu-HHTP Film through a Novel Redox Interaction between the Guest-Host System | Cu(II) | 2,3,6,7,10,11-Hexahydroxytriphenylene (HHTP) | 2D | 0.022 | S cm⁻¹ | four-point probe
Cu-HHTP | Cu₃(C₁₈H₆O₆)₂ | 2022 | 10.1007/s12209-022-00352-9 | Recent Progress of Conductive Metal–Organic Frameworks for Electrochemical Energy Storage | Cu²⁺ | Hexahydroxytriphenylene (HHTP) | 2D | 0.04 | S/cm | unspecified
Cu-HHTP | Cu-HHTP | 2022 | 10.1021/acsanm.1c03862 | Iron-Based 2D Conductive Metal-Organic Framework Nanostructure with Enhanced Pseudocapacitance | Cu(II) | 2,3,6,7,10,11-Hexahydroxytriphenylene (HHTP) | 2D | 5.57e-3 | S cm⁻¹ | four-point probe |  | room temperature
Cu-HHTP | Cu-HHTP | 2022 | 10.1021/acsanm.1c03862 | Iron-Based 2D Conductive Metal-Organic Framework Nanostructure with Enhanced Pseudocapacitance | Cu(II) | 2,3,6,7,10,11-Hexahydroxytriphenylene (HHTP) | 2D | 5.57e-3 | S cm⁻¹ | four-point probe |  | room temperature
Cu-HHTP | Cu₃(C₁₈H₁₂O₆)₂ | 2022 | 10.1021/jacs.2c03793 | Imparting Functionality and Enhanced Surface Area to a 2D Electrically Conductive MOF via Macrocyclic Linker | Cu(II) | 2,3,6,7,10,11-Hexahydroxytriphenylene (HHTP) | 2D | 3e-3 | S/cm | two-point probe |  | unspecified
Cu-HHTP | Cu-C24H12O6 | 2021 | 10.1002/aelm.202100871 | Conductive Hybrid Cu-HHTP-TCNQ Metal-Organic Frameworks for Chemiresistive Sensing | Cu(II) | 2,3,6,7,10,11-hexahydroxytriphenylene (HHTP) | 2D | 0.045 | S cm⁻¹
Cu-HHTP | Cu₃(HHTP)₂ | 2022 | 10.1039/D2DT00000A | A comparative study of honeycomb-like 2D π-conjugated metal–organic framework chemiresistors: conductivity and channels | Cu(II) | 2,3,6,7,10,11-hexahydroxytriphenylene (HHTP) | 2D
Cu-HHTP | Cu3(HHTP)2 | 2023 | 10.1002/anie.202309505 | Dominant Role of Hole Transport Pathway in Achieving Record High Photoconductivity in Two-Dimensional Metal-Organic Frameworks | Cu(II) | 2,3,6,7,10,11-Hexahydroxytriphenylene (HHTP) | 2D | 10 | S/m | unspecified | ground state | unspecified
Cu-HHTP | Cu3(C18O6H6)2 | 2023 | 10.1002/anie.202303903 | Integrated Soft Porosity and Electrical Properties of Conductive-on-Insulating Metal-Organic Framework Nanocrystals | Cu(II) | 2,3,6,7,10,11-hexahydroxytriphenylene (HHTP) | 2D | 0.02-0.2 | S cm⁻¹ | two-probe method
Cu-HHTP | Cu3(C18O6H6)2 | 2023 | 10.1002/anie.202303903 | Integrated Soft Porosity and Electrical Properties of Conductive-on-Insulating Metal-Organic Framework Nanocrystals | Cu(II) | 2,3,6,7,10,11-hexahydroxytriphenylene (HHTP) | 2D | 0.02-0.2 | S cm⁻¹ | two probe method |  | unspecified
Cu-HHTP | Cu₃(HHTP)₂ | 2023 | 10.1021/acsnano.3c02170 | Conductive Metal-Organic Frameworks with Tunable Dielectric Properties for Boosting Electromagnetic Wave Absorption | Cu(II) | 2,3,6,7,10,11-Hexahydroxytriphenylene (HHTP) | 2D
Cu-HHTP | Cu₃(HHTP)₂ | 2023 | 10.1021/acsnano.3c02170 | Conductive Metal-Organic Frameworks with Tunable Dielectric Properties for Boosting Electromagnetic Wave Absorption | Cu(II) | 2,3,6,7,10,11-Hexahydroxytriphenylene (HHTP) | 2D
Cu-HHTP | Cu₃(HHTP)₂ | 2023 | 10.1073/pnas.2305125120 | Growth mechanisms and anisotropic softness dependent conductivity of orientation-controllable metal–organic framework nanofilms | Cu(II) | 2,3,6,7,10,11-Hexahydroxytriphenylene (HHTP) | 2D
Cu-HHTP | unspecified | 2022 | 10.1016/j.chempr.2022.09.016 | 2D conjugated metal-organic framework as a proton-electron dual conductor | Cu(II) | 2,3,6,7,10,11-Hexahydroxytriphenylene hydrate (HHTP) | 2D | 7.9e-3 | S cm⁻¹ | four-point probe
Cu-HHTP | Cu₃(C₁₈O₆)₂ | 2023 | 10.1016/j.trechm.2023.03.002 | Interface chemistry of conductive crystalline porous thin films | Cu(II) | 2,3,6,7,10,11-hexahydroxytriphenylene (HHTP) | 2D | semiconducting | S/cm | four-probe measurement
Cu-HHTP | Cu3(HHTP)2 | 2023 | 10.1021/acs.nanolett.2c04391 | Self-Powered Disinfection Using Triboelectric, Conductive Wires of Metal-Organic Frameworks | Cu(II) | 2,3,6,7,10,11-Hexahydroxytriphenylene (HHTP) | 2D | 50.1 | mS/cm | four-point probe method |  | unspecified
Cu-HHTP | Cu₃(HHTP)₂ | 2023 | 10.1002/smll.202307056 | Synthesis of Conductive MOFs and Their Electrochemical Application | Cu(II) | 2,3,6,7,10,11-hexahydroxytriphenylene (HHTP) | 2D
Cu-HHTP | Cu3(HHTP)2 | 2024 | 10.1021/acs.inorgchem.4c00387 | Toward Enhancing Performance of Electromagnetic Wave Absorption for Conductive Metal-Organic Frameworks: Nanostructure Engineering or Crystal Morphology Controlling | Cu(II) | 2,3,6,7,10,11-Hexahydroxytriphenylene hydrate (HHTP) | 2D | 0.2 | S/cm | unspecified
Cu-HHTP | Cu₃(C₁₈O₆)₂ | 2024 | 10.1016/j.crci.2024.03.005 | Conjugated coordination polymers as multifunctional platform for electrochemical energy storage | Cu(II) | 2,3,6,7,10,11-hexahydroxytriphenylene (HHTP) | 2D | high | unspecified | unspecified
Cu-HHTP | Cu₃(C₁₈O₆)₂ | 2024 | 10.1016/j.crci.2024.03.005 | Conjugated coordination polymers as multifunctional platform for electrochemical energy storage | Cu(II) | 2,3,6,7,10,11-hexahydroxytriphenylene (HHTP) | 2D | high | unspecified | unspecified
Cu-HHTP | Cu3(HHTP)2 | 2024 | 10.1021/acs.accounts.3c00788 | 2D Conjugated Metal-Organic Frameworks: Defined Synthesis and Tailor-Made Functions | Cu(II) | 2,3,6,7,10,11-hexahydroxytriphenylene (HHTP) | 2D | 0.2 | S cm⁻¹ | unspecified |  | unspecified
Cu-HHTP | Cu₃(HHTP)₂ | 2024 | 10.1039/D4TA04855E | Mass transport control over a conductive MOF 3D thin film to improve gas sensing | Cu(II) | 2,3,6,7,10,11-hexahydroxytriphenylene (HHTP) | 2D | 1e-9 | A | two-probe DC method |  | room temperature
Cu-HHTP | Cu3(HHTP)2 | 2024 | 10.1126/sciadv.adl6498 | Metal-organic frameworks with fine-tuned interlayer spacing for microwave absorption | Cu(II) | 2,3,6,7,10,11-Hexahydroxytriphenylene (HHTP) | 2D | 0.154 | S m⁻¹ | unspecified
Cu-HHTP | Cu3(HHTP)2 | 2024 | 10.1016/j.memsci.2024.123108 | Development of conductive two-dimensional metal-organic frameworks self-cleaning membrane for enhanced antibiotics rejection and sustainable fouling mitigation | Cu(II)/Cu(I) | 2,3,6,7,10,11-Hexahydroxytriphenylene hydrate (HHTP) | 2D | conductive | unspecified | unspecified |  | unspecified
Cu-HHTP | Cu3(HHTP)2 | 2024 | 10.1016/j.jmst.2024.01.052 | Multifunctional wearable sensor using hetero-nanoforest structural Cu-HHTP/CuCoNi-LDH composite toward applications of human motion, sound, gas and light monitoring | Cu(II) | 2,3,6,7,10,11-hexahydroxytriphenylene (HHTP) | 2D | unspecified | S/cm | unspecified |  | unspecified
Cu-HHTP | Cu₃(HHTP)₂ | 2025 | 10.1002/adfm.202500000 | Advancements in Functionalizable Metal‐Organic Frameworks for Flexible Sensing Electronics | Cu(II) | 2,3,6,7,10,11-hexahydroxytriphenylene (HHTP) | 2D | anisotropic | unspecified
Cu-HHTP | Cu₃(HHTP)₂ | 2025 | 10.1002/advs.202412257 | 2D Conductive MOFs Intercalated in MXene Interlayer for Fast and Trace Detection of Triethylamine at Room Temperature | Cu(II) | 2,3,6,7,10,11-Hexahydroxytriphenylene hydrate (HHTP) | 2D | improved | unspecified | EIS |  | room temperature
Cu-HHTP | Cu3(HHTP)2 | 2025 | 10.1021/acsnano.4c16212 | Copper-Based Two-Dimensional Conductive Metal-Organic Framework Thin Films for Ultrasensitive Detection of Perfluoroalkyls in Drinking Water | Cu(II) | 2,3,6,7,10,11-Hexahydroxytriphenylene (HHTP) | 2D | increases | unspecified | I-V measurement
Cu-HHTP | Cu3(HHTP)2 | 2025 | 10.1021/acsnano.5c06832 | Conductive Bimetal-Organic Frameworks with Volcano-Type Fine-Tuned Dielectric Properties for Electromagnetic Wave Absorption | Cu(II) | 2,3,6,7,10,11-Hexahydroxytriphenylene (HHTP) | 2D | 2.0e-3 | S/cm | unspecified
Cu-HHTP | Cu-HHTP | 2024 | 10.1039/D4SC07400A | A 3D four-fold interpenetrated conductive metal–organic framework for fast and robust sodium-ion storage | Cu(II) | 2,3,6,7,10,11-hexahydroxytriphenylene (HHTP) | 2D | 1.7e-3 | S m⁻¹ | two-probe method |  | unspecified
Cu-HHTP | Cu-HHTP | 2024 | 10.1039/D4SC07400A | A 3D four-fold interpenetrated conductive metal–organic framework for fast and robust sodium-ion storage | Cu(II) | 2,3,6,7,10,11-hexahydroxytriphenylene (HHTP) | 2D | enhanced | unspecified | I-V measurement
Cu-HHTP | Cu₃(HHTP)₂ | 2025 | 10.1016/j.device.2024.100650 | Deep-learning-enhanced metal-organic framework e-skin for health monitoring | Cu(II) | 2,3,6,7,10,11-Hexahydroxytriphenylene (HHTP) | 2D | ~10 | S cm⁻¹ | four-probe |  | room temperature
Cu-HHTP | Cu₃(HHTP)₂ | 2025 | 10.1039/D5CC01964H | Interface-assisted preparation of conductive MOF membrane/films | Cu(II) | 2,3,6,7,10,11-hexahydroxytriphenylene (HHTP) | 2D | ~10 | S cm⁻¹ | four-probe |  | room temperature
Cu-HHTP | Cu₃(HHTP)₂ | 2025 | 10.1039/D5CC01964H | Interface-assisted preparation of conductive MOF membrane/films | Cu(II) | 2,3,6,7,10,11-hexahydroxytriphenylene (HHTP) | 2D | 0.2 | S cm⁻¹ | unspecified
Cu-HHTP | Cu₃(HHTP)₂ | 2025 | unspecified | Conductive Metal-organic Frameworks Anchoring on V₃O₇·H₂O Nanobelts Toward High-capacity and Long-life Zinc-ion Batteries | Cu(II) | 2,3,6,7,10,11-Hexahydroxytriphenylene (HHTP) | 2D | 6.1e-3 | S m⁻¹ | four-point probe
Cu-HHTP | Cu-HHTP | 2024 | 10.1039/D5SC01584G | Dual-metal sites enable conductive metal–organic frameworks with extraordinary high capacitance for transparent energy storage devices | Cu(II) | 2,3,6,7,10,11-hexahydroxytriphenylene hydrate (HHTP) | 2D | 1.63 | mS m⁻¹ | four-probe method
Cu-HHTP | Cu₃(HHTP)₂ | 2025 | unspecified | A Tribo/Piezoelectric Nanogenerator Based on Bio-MOFs for Energy Harvesting and Antibacterial Wearable Device | Cu(II) | 2,3,6,7,10,11-Hexahydroxytriphenylene (HHTP) | 2D

## Ag
MOF名称 | 分子式 | 论文标题 | 金属连接子 | 配体名称 | 维度 | 晶系 | electrical conductivity_数值_1 | electrical conductivity_单位_1 | electrical conductivity_test_method_1 | electrical conductivity_state_1 | electrical conductivity_temperature_1 | electrical conductivity_数值_2 | electrical conductivity_单位_2 | electrical conductivity_test_method_2 | electrical conductivity_state_2 | electrical conductivity_temperature_2 | BET surface area_数值_1 | BET surface area_单位_1 | BET surface area_adsorbate_1 | BET surface area_temperature_1 | BET surface area_数值_2 | BET surface area_单位_2 | BET surface area_adsorbate_2 | BET surface area_temperature_2 | BET surface area_state_2 | electrical conductivity_数值_3 | electrical conductivity_单位_3 | electrical conductivity_test_method_3 | electrical conductivity_state_3 | electrical conductivity_temperature_3 | BET surface area_state_1 | charge carrier mobility_数值_1 | charge carrier mobility_单位_1 | charge carrier mobility_test_method_1 | charge carrier mobility_state_1 | charge carrier mobility_数值_2 | charge carrier mobility_单位_2 | charge carrier mobility_test_method_2 | charge carrier mobility_state_2 | BET surface area_数值 | BET surface area_单位 | BET surface area_adsorbate | BET surface area_temperature | BET surface area_state | electrical conductivity_数值_4 | electrical conductivity_单位_4 | electrical conductivity_test_method_4 | electrical conductivity_state_4 | electrical conductivity_temperature_4 | charge carrier mobility_carrier_type_1 | charge carrier mobility_carrier_type_2 | electrical conductivity_数值 | electrical conductivity_单位 | electrical conductivity_test_method | electrical conductivity_state | electrical conductivity_temperature | activation energy_数值 | activation energy_单位 | activation energy_temperature_range | electrical conductivity_direction_1 | electrical conductivity_direction_2 | electrical conductivity_数值_5 | electrical conductivity_单位_5 | electrical conductivity_test_method_5 | electrical conductivity_atmosphere_5 | electrical conductivity_temperature_5 | electrical conductivity_数值_6 | electrical conductivity_单位_6 | electrical conductivity_test_method_6 | electrical conductivity_temperature_6 | electrical conductivity_数值_7 | electrical conductivity_单位_7 | electrical conductivity_test_method_7 | electrical conductivity_temperature_7 | electrical conductivity_数值_8 | electrical conductivity_单位_8 | electrical conductivity_test_method_8 | electrical conductivity_temperature_8 | electrical conductivity_数值_9 | electrical conductivity_单位_9 | electrical conductivity_test_method_9 | electrical conductivity_temperature_9 | electrical conductivity_数值_10 | electrical conductivity_单位_10 | electrical conductivity_test_method_10 | electrical conductivity_temperature_10 | electrical conductivity_数值_11 | electrical conductivity_单位_11 | electrical conductivity_test_method_11 | electrical conductivity_temperature_11 | electrical conductivity_数值_12 | electrical conductivity_单位_12 | electrical conductivity_test_method_12 | electrical conductivity_temperature_12 | electrical conductivity_数值_13 | electrical conductivity_单位_13 | electrical conductivity_test_method_13 | electrical conductivity_temperature_13 | activation energy_数值_1 | activation energy_单位_1 | activation energy_temperature_range_1 | activation energy_state_1 | activation energy_数值_2 | activation energy_单位_2 | activation energy_temperature_range_2 | BET surface area_数值_3 | BET surface area_单位_3 | BET surface area_adsorbate_3 | BET surface area_temperature_3 | electrical conductivity_atmosphere | electrical conductivity_atmosphere_1 | electrical conductivity_atmosphere_2 | carrier mobility_数值_1 | carrier mobility_单位_1 | carrier mobility_test_method_1 | carrier mobility_carrier_type_1 | carrier mobility_数值_2 | carrier mobility_单位_2 | carrier mobility_test_method_2 | carrier mobility_carrier_type_2 | electrical conductivity_sample_state_2 | electrical conductivity_treatment_3 | BET surface area_sample_state_1 | BET surface area_treatment_2 | carrier mobility_数值_3 | carrier mobility_单位_3 | carrier mobility_test_method_3 | carrier mobility_carrier_type_3 | electrical conductivity_atmosphere_3 | activation energy_treatment_2 | electrical conductivity_treatment_4 | electrical conductivity_atmosphere_4 | proton conductivity_数值 | proton conductivity_单位 | proton conductivity_temperature | proton conductivity_humidity | proton conductivity_test_method | proton conductivity_form | activation energy_test_method | DC electrical conductivity_数值 | DC electrical conductivity_单位 | DC electrical conductivity_form | electrical conductivity_humidity | electrical conductivity_test_form | water adsorption capacity_数值 | water adsorption capacity_单位 | water adsorption capacity_temperature | water adsorption capacity_pressure | electrical conductivity_humidity_1 | electrical conductivity_test_form_1 | electrical conductivity_humidity_2 | electrical conductivity_test_form_2 | activation energy_humidity | electrical conductivity_humidity_3 | electrical conductivity_test_form_3 | electrical conductivity_form | pore size_数值 | pore size_单位 | pore size_method | CO2 adsorption capacity_数值 | CO2 adsorption capacity_单位 | CO2 adsorption capacity_temperature | CO2 adsorption capacity_pressure | particle size_数值 | particle size_单位 | particle size_method | CH4 Faradaic efficiency_数值 | CH4 Faradaic efficiency_单位 | CH4 Faradaic efficiency_potential | CH4 Faradaic efficiency_electrolyte | CH4 Faradaic efficiency_CO2 saturation | CH4 partial current density_数值 | CH4 partial current density_单位 | CH4 partial current density_potential | CH4 partial current density_electrolyte | CH4 partial current density_CO2 saturation | crystal plane_数值 | crystal plane_单位 | crystal plane_method | Cu⁺ content_数值 | Cu⁺ content_单位 | Cu⁺ content_method | electrical conductivity_form_1 | electrical conductivity_form_2 | electrical conductivity_form_3 | electrical conductivity_form_4 | electrical conductivity_form_5 | electrical conductivity_form_6 | electrical conductivity_form_7 | electrical conductivity_form_8 | electrical conductivity_form_9 | electrical conductivity_form_10 | charge carrier mobility_数值 | charge carrier mobility_单位 | charge carrier mobility_test_method | charge carrier mobility_carrier_type | charge carrier mobility_form | charge carrier mobility_temperature | specific surface area_数值 | specific surface area_单位 | specific surface area_test_method | specific surface area_adsorbate | band gap_数值 | band gap_单位 | band gap_method | layer distance_数值 | layer distance_单位 | layer distance_method | specific surface area_temperature | electrical conductivity_form_11 | electrical conductivity_form_12 | Hall mobility_数值 | Hall mobility_单位 | Hall mobility_carrier_type | Hall mobility_form | Hall mobility_temperature | layer distance_form | layer distance_temperature | electrical conductivity_sample_type_1 | electrical conductivity_sample_type_2 | electrical conductivity_sample_type_3 | activation energy_sample_type_1 | activation energy_test_method_1 | activation energy_sample_type_2 | activation energy_test_method_2 | electrical conductivity_sample_type | charge mobility_数值_1 | charge mobility_单位_1 | charge mobility_sample_type_1 | charge mobility_test_method_1 | charge mobility_carrier_type_1 | charge mobility_temperature_1 | charge mobility_数值_2 | charge mobility_单位_2 | charge mobility_sample_type_2 | charge mobility_test_method_2 | charge mobility_carrier_type_2 | charge mobility_temperature_2 | activation energy_sample_type | surface area_数值 | surface area_单位 | surface area_adsorbate | surface area_temperature | charge mobility_数值 | charge mobility_单位 | charge mobility_sample_type | charge mobility_test_method | charge mobility_temperature | BET surface area_adsorption_gas | electrical conductivity_metal_1 | electrical conductivity_metal_2 | electrical conductivity_metal_3 | electrical conductivity_sample_type_4 | electrical conductivity_metal_4 | charge mobility_metal | surface area_数值_1 | surface area_单位_1 | surface area_adsorbate_1 | surface area_temperature_1 | surface area_metal_1 | surface area_数值_2 | surface area_单位_2 | surface area_adsorbate_2 | surface area_temperature_2 | surface area_metal_2 | surface area_数值_3 | surface area_单位_3 | surface area_adsorbate_3 | surface area_temperature_3 | surface area_metal_3 | surface area_数值_4 | surface area_单位_4 | surface area_adsorbate_4 | surface area_temperature_4 | surface area_metal_4 | pore size_数值_1 | pore size_单位_1 | pore size_pore_type_1 | pore size_数值_2 | pore size_单位_2 | pore size_pore_type_2 | thickness_数值 | thickness_单位 | thickness_form | thickness_number_of_layers | CO Faradaic efficiency_数值_1 | CO Faradaic efficiency_单位_1 | CO Faradaic efficiency_potential_1 | CO Faradaic efficiency_electrolyte_1 | CO Faradaic efficiency_CO2_saturated_1 | CO Faradaic efficiency_数值_2 | CO Faradaic efficiency_单位_2 | CO Faradaic efficiency_potential_range_2 | CO Faradaic efficiency_electrolyte_2 | CO Faradaic efficiency_CO2_saturated_2 | CO Faradaic efficiency_数值_3 | CO Faradaic efficiency_单位_3 | CO Faradaic efficiency_potential_3 | CO Faradaic efficiency_duration_3 | CO Faradaic efficiency_electrolyte_3 | CO Faradaic efficiency_CO2_saturated_3 | CO partial current density_数值 | CO partial current density_单位 | CO partial current density_potential | CO partial current density_electrolyte | CO partial current density_CO2_saturated | turnover frequency_数值 | turnover frequency_单位 | turnover frequency_potential | turnover frequency_electrolyte | turnover frequency_CO2_saturated | pore diameter_数值 | pore diameter_单位 | pore diameter_test_method | gravimetric capacitance_数值 | gravimetric capacitance_单位 | gravimetric capacitance_current_density | gravimetric capacitance_electrolyte | areal capacitance_数值 | areal capacitance_单位 | areal capacitance_current_density | areal capacitance_electrolyte | capacity retention_数值 | capacity retention_单位 | capacity retention_cycle_number | capacity retention_application | specific capacity_数值 | specific capacity_单位 | specific capacity_current_density | specific capacity_application | specific energy density_数值 | specific energy density_单位 | specific energy density_current_density | specific energy density_application | areal capacitance_form | volumetric capacitance_数值 | volumetric capacitance_单位 | volumetric capacitance_form | energy density_数值_1 | energy density_单位_1 | energy density_power_density_1 | energy density_数值_2 | energy density_单位_2 | energy density_power_density_2 | band gap_calculation_method | band gap_structure | pore size_structure | thickness_measurement_method | HER overpotential_数值 | HER overpotential_单位 | HER overpotential_current_density | HER overpotential_electrolyte | HER overpotential_scan_rate | Tafel slope_数值 | Tafel slope_单位 | Tafel slope_electrolyte | current density_数值 | current density_单位 | current density_potential | current density_electrolyte | stability retention_数值_1 | stability retention_单位_1 | stability retention_test_time_1 | stability retention_current_density_1 | stability retention_数值_2 | stability retention_单位_2 | stability retention_test_time_2 | stability retention_current_density_2 | theoretical sulfur loading_数值 | theoretical sulfur loading_单位 | theoretical sulfur loading_application | theoretical sulfur loading_calculation_method | specific capacity_数值_1 | specific capacity_单位_1 | specific capacity_current_density_1 | specific capacity_application_1 | specific capacity_数值_2 | specific capacity_单位_2 | specific capacity_current_density_2 | specific capacity_application_2 | specific capacity_cycle_number_2 | specific capacity_数值_3 | specific capacity_单位_3 | specific capacity_charge_time_3 | specific capacity_application_3 | specific capacity_数值_4 | specific capacity_单位_4 | specific capacity_charge_time_4 | specific capacity_application_4 | theoretical specific capacity_数值 | theoretical specific capacity_单位 | theoretical specific capacity_application | theoretical specific capacity_calculation_method | coulombic efficiency_数值 | coulombic efficiency_单位 | coulombic efficiency_application | coulombic efficiency_cycle_number | specific capacity_retention_2 | specific capacity_electrolyte | electrical conductivity_material_form | optical bandgap_数值 | optical bandgap_单位 | optical bandgap_test_method | π-stacking distance_数值 | π-stacking distance_单位 | π-stacking distance_temperature | pore diameter_adsorbate | pore diameter_temperature | unit cell parameter a_数值 | unit cell parameter a_单位 | unit cell parameter a_temperature | unit cell parameter c_数值 | unit cell parameter c_单位 | unit cell parameter c_temperature | pore spacing_数值_1 | pore spacing_单位_1 | pore spacing_test_method_1 | pore spacing_crystal_plane_1 | pore spacing_direction_1 | pore spacing_数值_2 | pore spacing_单位_2 | pore spacing_test_method_2 | pore spacing_crystal_plane_2 | pore spacing_direction_2 | particle size_数值_1 | particle size_单位_1 | particle size_test_method_1 | particle size_test_form_1 | particle size_temperature_1 | particle size_数值_2 | particle size_单位_2 | particle size_test_method_2 | particle size_test_form_2 | particle size_temperature_2 | particle size_数值_3 | particle size_单位_3 | particle size_test_method_3 | particle size_test_form_3 | particle size_temperature_3 | thickness_test_method | thickness_test_form | thickness_statistics | CO₂ adsorption energy_数值 | CO₂ adsorption energy_单位 | CO₂ adsorption energy_method | CO₂ adsorption energy_functional | CO₂ adsorption energy_coverage | CO onset potential_数值 | CO onset potential_单位 | CO onset potential_electrolyte | CO onset potential_CO₂_saturation | CO onset potential_scan_rate | CO onset potential_test_method | current density_数值_1 | current density_单位_1 | current density_potential_1 | current density_electrolyte_1 | current density_CO₂_saturation_1 | current density_scan_rate_1 | current density_particle_size_1 | current density_数值_2 | current density_单位_2 | current density_potential_2 | current density_electrolyte_2 | current density_CO₂_saturation_2 | current density_scan_rate_2 | current density_particle_size_2 | current density_数值_3 | current density_单位_3 | current density_potential_3 | current density_electrolyte_3 | current density_CO₂_saturation_3 | current density_scan_rate_3 | current density_particle_size_3 | current density_数值_4 | current density_单位_4 | current density_potential_4 | current density_electrolyte_4 | current density_CO₂_saturation_4 | current density_test_method_4 | Faradaic efficiency_数值_1 | Faradaic efficiency_单位_1 | Faradaic efficiency_product_1 | Faradaic efficiency_potential_range_1 | Faradaic efficiency_electrolyte_1 | Faradaic efficiency_CO₂_saturation_1 | Faradaic efficiency_数值_2 | Faradaic efficiency_单位_2 | Faradaic efficiency_potential_2 | Faradaic efficiency_electrolyte_2 | Faradaic efficiency_CO₂_saturation_2 | Faradaic efficiency_test_method_2 | Faradaic efficiency_数值_3 | Faradaic efficiency_单位_3 | Faradaic efficiency_potential_3 | Faradaic efficiency_electrolyte_3 | Faradaic efficiency_CO₂_saturation_3 | Faradaic efficiency_test_method_3 | Faradaic efficiency_数值_4 | Faradaic efficiency_单位_4 | Faradaic efficiency_potential_4 | Faradaic efficiency_electrolyte_4 | Faradaic efficiency_CO₂_saturation_4 | Faradaic efficiency_test_method_4 | Faradaic efficiency_数值_5 | Faradaic efficiency_单位_5 | Faradaic efficiency_product_5 | Faradaic efficiency_potential_range_5 | Faradaic efficiency_electrolyte_5 | Faradaic efficiency_CO₂_saturation_5 | turnover number_数值 | turnover number_单位 | turnover number_potential | turnover number_time | turnover number_product | turnover number_electrolyte | turnover number_CO₂_saturation | turnover frequency_product | turnover frequency_CO₂_saturation | Cu loading_数值_1 | Cu loading_单位_1 | Cu loading_test_method_1 | Cu loading_test_form_1 | Cu loading_数值_2 | Cu loading_单位_2 | Cu loading_test_method_2 | Cu loading_test_form_2 | pore volume_数值 | pore volume_单位 | pore volume_test_method | pore volume_temperature | tap density_数值 | tap density_单位 | tap density_test_form | tap density_temperature | sodium ion diffusion coefficient_数值 | sodium ion diffusion coefficient_单位 | sodium ion diffusion coefficient_test_method | sodium ion diffusion coefficient_temperature | sodium ion diffusion coefficient_after_cycles | charge transfer resistance_数值_1 | charge transfer resistance_单位_1 | charge transfer resistance_test_method_1 | charge transfer resistance_temperature_1 | charge transfer resistance_before_cycling_1 | charge transfer resistance_数值_2 | charge transfer resistance_单位_2 | charge transfer resistance_test_method_2 | charge transfer resistance_temperature_2 | charge transfer resistance_after_cycles_2 | gravimetric capacity_数值_1 | gravimetric capacity_单位_1 | gravimetric capacity_battery_type_1 | gravimetric capacity_current_density_1 | gravimetric capacity_cycle_number_1 | gravimetric capacity_数值_2 | gravimetric capacity_单位_2 | gravimetric capacity_battery_type_2 | gravimetric capacity_current_density_2 | gravimetric capacity_cycle_number_2 | gravimetric capacity_数值_3 | gravimetric capacity_单位_3 | gravimetric capacity_battery_type_3 | gravimetric capacity_current_density_3 | gravimetric capacity_cycle_number_3 | gravimetric capacity_数值_4 | gravimetric capacity_单位_4 | gravimetric capacity_battery_type_4 | gravimetric capacity_current_density_4 | gravimetric capacity_数值_5 | gravimetric capacity_单位_5 | gravimetric capacity_battery_type_5 | gravimetric capacity_current_density_5 | gravimetric capacity_数值_6 | gravimetric capacity_单位_6 | gravimetric capacity_battery_type_6 | gravimetric capacity_current_density_6 | gravimetric capacity_cycle_number_6 | volumetric capacity_数值_1 | volumetric capacity_单位_1 | volumetric capacity_battery_type_1 | volumetric capacity_current_density_1 | volumetric capacity_数值_2 | volumetric capacity_单位_2 | volumetric capacity_battery_type_2 | volumetric capacity_current_density_2 | initial coulombic efficiency_数值_1 | initial coulombic efficiency_单位_1 | initial coulombic efficiency_battery_type_1 | initial coulombic efficiency_数值_2 | initial coulombic efficiency_单位_2 | initial coulombic efficiency_battery_type_2 | capacity retention_数值_1 | capacity retention_单位_1 | capacity retention_battery_type_1 | capacity retention_current_density_1 | capacity retention_cycles_1 | capacity retention_数值_2 | capacity retention_单位_2 | capacity retention_battery_type_2 | capacity retention_current_density_2 | capacity retention_cycles_2 | gravimetric capacity_数值 | gravimetric capacity_单位 | gravimetric capacity_battery_type | gravimetric capacity_current_density | gravimetric capacity_cycle_number | initial coulombic efficiency_数值 | initial coulombic efficiency_单位 | initial coulombic efficiency_battery_type | pore size_test_method | mass capacitance_数值 | mass capacitance_单位 | mass capacitance_current_density | mass capacitance_electrolyte | areal capacitance_mass_loading | cycling stability_数值 | cycling stability_单位 | cycling stability_cycle_number | cycling stability_scan_rate | electrical conductivity_sample_form_1 | electrical conductivity_sample_form_2 | electrical conductivity_sample_form_3 | electrical conductivity_sample_form_4 | electrical conductivity_sample_form | activation energy_temperature | pore size_temperature | HER overpotential_test_form | Tafel slope_test_form | turnover frequency_overpotential | turnover frequency_test_form | electrochemical double-layer capacitance_数值 | electrochemical double-layer capacitance_单位 | electrochemical double-layer capacitance_potential_range | electrochemical double-layer capacitance_electrolyte | coordination number_数值 | coordination number_单位 | coordination number_test_method | coordination number_element | bond distance_数值 | bond distance_单位 | bond distance_test_method | bond distance_bond_type | EM shielding performance_数值 | EM shielding performance_单位 | EM shielding performance_test_method | EM shielding performance_material_form | EM shielding performance_temperature | complex permittivity real part_数值 | complex permittivity real part_单位 | complex permittivity real part_frequency_range | complex permittivity real part_filler_content | complex permittivity real part_test_method | complex permittivity imaginary part_数值 | complex permittivity imaginary part_单位 | complex permittivity imaginary part_frequency_range | complex permittivity imaginary part_filler_content | complex permittivity imaginary part_test_method | dielectric loss tangent_数值 | dielectric loss tangent_单位 | dielectric loss tangent_frequency_range | dielectric loss tangent_filler_content | dielectric loss tangent_test_method | reflection loss_数值 | reflection loss_单位 | reflection loss_thickness_range | reflection loss_frequency_range | reflection loss_filler_content | electrical conductivity_pressure | Cu content_数值 | Cu content_单位 | Cu content_test_method | Faradaic efficiency_potential_1 | Faradaic efficiency_cell_type_1 | Faradaic efficiency_product_2 | Faradaic efficiency_cell_type_2 | current density_cell_type_1 | current density_cell_type_2 | current density_product_3 | current density_cell_type_3 | double layer capacitance_数值 | double layer capacitance_单位 | specific surface area_数值_1 | specific surface area_单位_1 | specific surface area_test_method_1 | specific surface area_adsorption_gas_1 | specific surface area_数值_2 | specific surface area_单位_2 | specific surface area_test_method_2 | specific surface area_adsorption_gas_2 | specific surface area_数值_3 | specific surface area_单位_3 | specific surface area_test_method_3 | specific surface area_adsorption_gas_3 | pore size_calculation_method | specific capacitance_数值_1 | specific capacitance_单位_1 | specific capacitance_current_density_1 | specific capacitance_electrolyte_1 | specific capacitance_voltage_window_1 | specific capacitance_cell_configuration_1 | specific capacitance_数值_2 | specific capacitance_单位_2 | specific capacitance_current_density_2 | specific capacitance_electrolyte_2 | specific capacitance_voltage_window_2 | specific capacitance_cell_configuration_2 | equivalent series resistance_数值 | equivalent series resistance_单位 | equivalent series resistance_electrolyte | cycling stability_数值_1 | cycling stability_单位_1 | cycling stability_cycles_1 | cycling stability_current_density_1 | cycling stability_electrolyte_1 | cycling stability_数值_2 | cycling stability_单位_2 | cycling stability_cycles_2 | cycling stability_current_density_2 | cycling stability_electrolyte_2 | specific surface area_adsorption_gas | bandgap_数值 | bandgap_单位 | bandgap_calculation_method | electrical conductivity_treatment_2 | specific surface area_treatment_2 | specific surface area_treatment_3 | cycling stability_cycles | cycling stability_current_density | cycling stability_electrolyte | activation energy_unspecified | BET surface area_unspecified | electrical conductivity_test_morphology | SSA_数值 | SSA_单位 | SSA_test_method | SSA_adsorption_gas | bandgap_test_method | electrical conductivity_test_morphology_1 | electrical conductivity_test_morphology_2 | CO Faradaic efficiency_数值 | CO Faradaic efficiency_单位 | CO Faradaic efficiency_potential | electrical conductivity_morphology_1 | electrical conductivity_morphology_2 | electrical conductivity_morphology_3 | areal capacitance_cell_configuration | electrical conductivity_morphology | electrical conductivity_postprocessing | specific surface area_postprocessing_1 | specific surface area_postprocessing_2 | zeta potential_数值 | zeta potential_单位 | zeta potential_pH | zeta potential_solvent | zeta potential_concentration | film thickness_数值 | film thickness_单位 | film thickness_preparation_method | film thickness_concentration | film thickness_volume | detection limit_数值_1 | detection limit_单位_1 | detection limit_analyte_1 | detection limit_method_1 | detection limit_pH_1 | detection limit_electrolyte_1 | detection limit_数值_2 | detection limit_单位_2 | detection limit_analyte_2 | detection limit_method_2 | detection limit_pH_2 | detection limit_electrolyte_2 | detection limit_数值_3 | detection limit_单位_3 | detection limit_analyte_3 | detection limit_method_3 | detection limit_matrix_3 | detection limit_pH_3 | detection limit_数值_4 | detection limit_单位_4 | detection limit_analyte_4 | detection limit_method_4 | detection limit_matrix_4 | detection limit_pH_4 | heterogeneous electron transfer rate constant_数值_1 | heterogeneous electron transfer rate constant_单位_1 | heterogeneous electron transfer rate constant_analyte_1 | heterogeneous electron transfer rate constant_scan_rate_range_1 | heterogeneous electron transfer rate constant_数值_2 | heterogeneous electron transfer rate constant_单位_2 | heterogeneous electron transfer rate constant_analyte_2 | heterogeneous electron transfer rate constant_scan_rate_range_2 | heterogeneous electron transfer rate constant_数值_3 | heterogeneous electron transfer rate constant_单位_3 | heterogeneous electron transfer rate constant_analyte_3 | heterogeneous electron transfer rate constant_scan_rate_range_3 | heterogeneous electron transfer rate constant_数值_4 | heterogeneous electron transfer rate constant_单位_4 | heterogeneous electron transfer rate constant_analyte_4 | heterogeneous electron transfer rate constant_scan_rate_range_4 | heterogeneous electron transfer rate constant_数值_5 | heterogeneous electron transfer rate constant_单位_5 | heterogeneous electron transfer rate constant_analyte_5 | heterogeneous electron transfer rate constant_scan_rate_range_5 | heterogeneous electron transfer rate constant_数值_6 | heterogeneous electron transfer rate constant_单位_6 | heterogeneous electron transfer rate constant_analyte_6 | heterogeneous electron transfer rate constant_scan_rate_range_6 | heterogeneous electron transfer rate constant_数值_7 | heterogeneous electron transfer rate constant_单位_7 | heterogeneous electron transfer rate constant_analyte_7 | heterogeneous electron transfer rate constant_scan_rate_range_7 | heterogeneous electron transfer rate constant_数值_8 | heterogeneous electron transfer rate constant_单位_8 | heterogeneous electron transfer rate constant_analyte_8 | heterogeneous electron transfer rate constant_scan_rate_range_8 | heterogeneous electron transfer rate constant_数值_9 | heterogeneous electron transfer rate constant_单位_9 | heterogeneous electron transfer rate constant_analyte_9 | heterogeneous electron transfer rate constant_scan_rate_range_9 | heterogeneous electron transfer rate constant_数值_10 | heterogeneous electron transfer rate constant_单位_10 | heterogeneous electron transfer rate constant_analyte_10 | heterogeneous electron transfer rate constant_scan_rate_range_10 | heterogeneous electron transfer rate constant_数值_11 | heterogeneous electron transfer rate constant_单位_11 | heterogeneous electron transfer rate constant_analyte_11 | heterogeneous electron transfer rate constant_scan_rate_range_11 | heterogeneous electron transfer rate constant_数值_12 | heterogeneous electron transfer rate constant_单位_12 | heterogeneous electron transfer rate constant_analyte_12 | heterogeneous electron transfer rate constant_scan_rate_range_12 | peak-to-peak separation_数值_1 | peak-to-peak separation_单位_1 | peak-to-peak separation_analyte_1 | peak-to-peak separation_数值_2 | peak-to-peak separation_单位_2 | peak-to-peak separation_analyte_2 | peak-to-peak separation_数值_3 | peak-to-peak separation_单位_3 | peak-to-peak separation_analyte_3 | peak-to-peak separation_数值_4 | peak-to-peak separation_单位_4 | peak-to-peak separation_analyte_4 | peak-to-peak separation_数值_5 | peak-to-peak separation_单位_5 | peak-to-peak separation_analyte_5 | peak-to-peak separation_数值_6 | peak-to-peak separation_单位_6 | peak-to-peak separation_analyte_6 | zeta potential_electrolyte | peak-to-peak separation_concentration_1 | peak-to-peak separation_electrolyte_1 | peak-to-peak separation_concentration_2 | peak-to-peak separation_electrolyte_2 | peak-to-peak separation_concentration_3 | peak-to-peak separation_electrolyte_3 | peak-to-peak separation_concentration_4 | peak-to-peak separation_electrolyte_4 | peak-to-peak separation_concentration_5 | peak-to-peak separation_electrolyte_5 | peak-to-peak separation_concentration_6 | peak-to-peak separation_electrolyte_6 | heterogeneous electron transfer rate constant_electrolyte_1 | heterogeneous electron transfer rate constant_electrolyte_2 | heterogeneous electron transfer rate constant_electrolyte_3 | heterogeneous electron transfer rate constant_electrolyte_4 | heterogeneous electron transfer rate constant_electrolyte_5 | heterogeneous electron transfer rate constant_electrolyte_6 | heterogeneous electron transfer rate constant_electrolyte_7 | heterogeneous electron transfer rate constant_electrolyte_8 | heterogeneous electron transfer rate constant_electrolyte_9 | heterogeneous electron transfer rate constant_electrolyte_10 | BET surface area_material_form | BET surface area_test_method | pore volume_material_form | electrical conductivity_filler_loading | electrical conductivity_frequency_range | minimum reflection loss_数值_1 | minimum reflection loss_单位_1 | minimum reflection loss_filler_loading_1 | minimum reflection loss_thickness_1 | minimum reflection loss_frequency_1 | minimum reflection loss_数值_2 | minimum reflection loss_单位_2 | minimum reflection loss_filler_loading_2 | minimum reflection loss_thickness_2 | minimum reflection loss_frequency_2 | minimum reflection loss_数值_3 | minimum reflection loss_单位_3 | minimum reflection loss_filler_loading_3 | minimum reflection loss_thickness_3 | effective absorption bandwidth_数值_1 | effective absorption bandwidth_单位_1 | effective absorption bandwidth_filler_loading_1 | effective absorption bandwidth_thickness_1 | effective absorption bandwidth_frequency_range_1 | effective absorption bandwidth_criterion_1 | effective absorption bandwidth_数值_2 | effective absorption bandwidth_单位_2 | effective absorption bandwidth_filler_loading_2 | effective absorption bandwidth_thickness_range_2 | effective absorption bandwidth_frequency_range_2 | effective absorption bandwidth_criterion_2 | effective absorption bandwidth_数值_3 | effective absorption bandwidth_单位_3 | effective absorption bandwidth_filler_loading_3 | effective absorption bandwidth_criterion_3 | real permittivity_数值 | real permittivity_单位 | real permittivity_filler_loading | real permittivity_frequency_range | real permittivity_material_form | imaginary permittivity_数值 | imaginary permittivity_单位 | imaginary permittivity_filler_loading | imaginary permittivity_frequency_range | imaginary permittivity_material_form | dielectric loss tangent_filler_loading | ID/IG ratio_数值 | ID/IG ratio_单位 | ID/IG ratio_material_form | ID/IG ratio_test_method | thermal stability_数值 | thermal stability_单位 | thermal stability_test_method | gas sensing response_数值 | gas sensing response_单位 | gas sensing response_temperature | gas sensing response_gas | gas sensing response_test_method | gas sensing response_humidity | gas sensing response_test_form | limit of detection_数值 | limit of detection_单位 | limit of detection_gas | limit of detection_test_method | electrical conductivity_test_condition | specific capacitance_数值 | specific capacitance_单位 | specific capacitance_current_density | specific capacitance_test_method | OER overpotential_数值 | OER overpotential_单位 | OER overpotential_current_density | OER overpotential_electrolyte | gas response to NH₃_数值_1 | gas response to NH₃_单位_1 | gas response to NH₃_concentration_1 | gas response to NH₃_temperature_1 | gas response to NH₃_form_1 | gas response to NH₃_数值_2 | gas response to NH₃_单位_2 | gas response to NH₃_concentration_2 | gas response to NH₃_temperature_2 | gas response to NH₃_form_2 | gas response to NO_数值 | gas response to NO_单位 | gas response to NO_concentration | gas response to NO_temperature | gas response to NO_form | gas response to H₂S_数值 | gas response to H₂S_单位 | gas response to H₂S_concentration | gas response to H₂S_temperature | gas response to H₂S_form | gas response to methanol_数值_1 | gas response to methanol_单位_1 | gas response to methanol_concentration_1 | gas response to methanol_temperature_1 | gas response to methanol_form_1 | gas response to methanol_数值_2 | gas response to methanol_单位_2 | gas response to methanol_concentration_2 | gas response to methanol_temperature_2 | gas response to methanol_form_2 | gas response to methanol_数值_3 | gas response to methanol_单位_3 | gas response to methanol_concentration_3 | gas response to methanol_temperature_3 | gas response to methanol_form_3 | gas response to ethanol_数值_1 | gas response to ethanol_单位_1 | gas response to ethanol_concentration_1 | gas response to ethanol_temperature_1 | gas response to ethanol_form_1 | gas response to ethanol_数值_2 | gas response to ethanol_单位_2 | gas response to ethanol_concentration_2 | gas response to ethanol_temperature_2 | gas response to ethanol_form_2 | response time to NH₃_数值 | response time to NH₃_单位 | response time to NH₃_concentration | response time to NH₃_temperature | response time to NH₃_form | recovery time to NH₃_数值 | recovery time to NH₃_单位 | recovery time to NH₃_concentration | recovery time to NH₃_temperature | recovery time to NH₃_form | LOD for NO_数值 | LOD for NO_单位 | LOD for NO_test_method | LOD for NO_temperature | LOD for H₂S_数值 | LOD for H₂S_单位 | LOD for H₂S_test_method | LOD for H₂S_temperature | gas response to NH₃_数值 | gas response to NH₃_单位 | gas response to NH₃_concentration | gas response to NH₃_temperature | gas response to NH₃_form | gas response to methanol_数值 | gas response to methanol_单位 | gas response to methanol_concentration | gas response to methanol_temperature | gas response to methanol_form | gas response to ethanol_数值 | gas response to ethanol_单位 | gas response to ethanol_concentration | gas response to ethanol_temperature | gas response to ethanol_form | LOD for NH₃_数值 | LOD for NH₃_单位 | LOD for NH₃_test_method | LOD for NH₃_temperature | BET surface area_pressure | BET surface area_pressure_1 | BET surface area_pressure_2 | BET surface area_composition_2 | gas response_数值 | gas response_单位 | gas response_gas | gas response_concentration | gas response_temperature | gas response_test_morphology | CO₂ adsorption_数值 | CO₂ adsorption_单位 | CO₂ adsorption_temperature | CO₂ adsorption_pressure | theoretical capacity_数值 | theoretical capacity_单位 | theoretical capacity_voltage_range | theoretical capacity_calculation_method | specific capacity_voltage_range_1 | specific capacity_electrode_composition_1 | specific capacity_mass_loading_1 | specific capacity_voltage_range_2 | specific capacity_electrode_composition_2 | specific capacity_mass_loading_2 | specific capacity_current_density_3 | specific capacity_cycle_number_3 | specific capacity_voltage_range_3 | specific capacity_electrode_composition_3 | specific capacity_mass_loading_3 | specific capacity_current_density_4 | specific capacity_mass_loading_4 | specific capacity_voltage_range_4 | specific capacity_electrode_composition_4 | specific capacity_数值_5 | specific capacity_单位_5 | specific capacity_current_density_5 | specific capacity_mass_loading_5 | specific capacity_voltage_range_5 | specific capacity_electrode_composition_5 | specific capacity_数值_6 | specific capacity_单位_6 | specific capacity_current_density_6 | specific capacity_electrode_composition_6 | specific capacity_voltage_range_6 | capacity retention_shelving_time | capacity retention_test_condition | self-discharge rate_数值 | self-discharge rate_单位 | self-discharge rate_shelving_time | self-discharge rate_test_condition | capacity decay rate_数值_1 | capacity decay rate_单位_1 | capacity decay rate_current_density_1 | capacity decay rate_cycle_number_1 | capacity decay rate_数值_2 | capacity decay rate_单位_2 | capacity decay rate_current_density_2 | capacity decay rate_cycle_number_2 | thermal stability_atmosphere | lithium diffusion coefficient_数值 | lithium diffusion coefficient_单位 | lithium diffusion coefficient_cycle_number | lithium diffusion coefficient_test_method | adsorption energy_数值_1 | adsorption energy_单位_1 | adsorption energy_adsorption_site_1 | adsorption energy_calculation_method_1 | adsorption energy_数值_2 | adsorption energy_单位_2 | adsorption energy_adsorption_site_2 | adsorption energy_calculation_method_2 | adsorption energy_数值_3 | adsorption energy_单位_3 | adsorption energy_adsorption_site_3 | adsorption energy_calculation_method_3 | lithium diffusion barrier_数值 | lithium diffusion barrier_单位 | lithium diffusion barrier_calculation_method | lithium diffusion barrier_material | porosity_数值 | porosity_单位 | porosity_test_method | porosity_material_form | electrical conductivity_composition | BET surface area_composition_1 | gas response_composition | gas response_数值_1 | gas response_单位_1 | gas response_gas_1 | gas response_concentration_1 | gas response_temperature_1 | gas response_form_1 | gas response_数值_2 | gas response_单位_2 | gas response_gas_2 | gas response_concentration_2 | gas response_temperature_2 | gas response_form_2 | external surface area_数值 | external surface area_单位 | external surface area_adsorbate | external surface area_temperature | micropore area_数值 | micropore area_单位 | micropore area_adsorbate | micropore area_temperature | Faradaic efficiency_数值 | Faradaic efficiency_单位 | Faradaic efficiency_product | Faradaic efficiency_potential | Faradaic efficiency_vs | Faradaic efficiency_electrolyte | Faradaic efficiency_pH | current density_vs | current density_pH | current density_electrode | Tafel slope_reaction | Faradaic efficiency_vs_1 | Faradaic efficiency_pH_1 | Faradaic efficiency_electrode_1 | Faradaic efficiency_vs_2 | Faradaic efficiency_pH_2 | Faradaic efficiency_electrode_2 | current density_vs_1 | current density_pH_1 | current density_electrode_1 | current density_vs_2 | current density_pH_2 | current density_electrode_2 | current density_vs_3 | current density_pH_3 | current density_electrode_3 | dielectric constant_数值 | dielectric constant_单位 | dielectric constant_frequency | loss tangent_数值 | loss tangent_单位 | loss tangent_frequency | total pore volume_数值 | total pore volume_单位 | total pore volume_test_method | total pore volume_temperature | average pore size_数值 | average pore size_单位 | average pore size_test_method | average pore size_temperature | overpotential_数值 | overpotential_单位 | overpotential_current_density | overpotential_electrolyte | overpotential_reference_electrode | onset potential_数值 | onset potential_单位 | onset potential_current_density | onset potential_electrolyte | onset potential_reference_electrode | Tafel slope_数值_1 | Tafel slope_单位_1 | Tafel slope_overpotential_1 | Tafel slope_electrolyte_1 | Tafel slope_数值_2 | Tafel slope_单位_2 | Tafel slope_overpotential_2 | Tafel slope_electrolyte_2 | diffusion coefficient_数值 | diffusion coefficient_单位 | diffusion coefficient_electrolyte | diffusion coefficient_test_method | mass activity_数值 | mass activity_单位 | mass activity_electrolyte | mass activity_test_method | electrochemical active surface area_数值 | electrochemical active surface area_单位 | electrochemical active surface area_potential | electrochemical active surface area_electrolyte | double layer capacitance_potential | double layer capacitance_electrolyte | charge transfer resistance_数值 | charge transfer resistance_单位 | charge transfer resistance_electrolyte | charge transfer resistance_frequency_range | solution resistance_数值 | solution resistance_单位 | solution resistance_electrolyte | solution resistance_frequency_range | stability_数值 | stability_单位 | stability_test_method | stability_potential | stability_duration | stability_electrolyte | current density_scan_rate | current density_test_method | mass activity_catalyst_loading | stability_test_duration | charge transfer resistance_amplitude | solution resistance_amplitude | capacitance_数值 | capacitance_单位 | capacitance_frequency_range | capacitance_amplitude | capacitance_electrolyte | electrochemical active surface area_specific_capacitance | SBET_数值 | SBET_单位 | SBET_temperature | SBET_adsorbate | OER overpotential_test_method | HER overpotential_数值_1 | HER overpotential_单位_1 | HER overpotential_current_density_1 | HER overpotential_electrolyte_1 | HER overpotential_test_method_1 | HER overpotential_数值_2 | HER overpotential_单位_2 | HER overpotential_current_density_2 | HER overpotential_electrolyte_2 | HER overpotential_test_method_2 | HER overpotential_数值_3 | HER overpotential_单位_3 | HER overpotential_current_density_3 | HER overpotential_electrolyte_3 | HER overpotential_test_method_3 | hydrogen adsorption free energy_数值 | hydrogen adsorption free energy_单位 | hydrogen adsorption free energy_calculation_method | hydrogen adsorption free energy_active_site | water adsorption energy_数值 | water adsorption energy_单位 | water adsorption energy_calculation_method | water adsorption energy_active_site | overpotential_数值_1 | overpotential_单位_1 | overpotential_current_density_1 | overpotential_electrolyte_1 | overpotential_electrode_form_1 | overpotential_数值_2 | overpotential_单位_2 | overpotential_current_density_2 | overpotential_electrolyte_2 | overpotential_electrode_form_2 | overpotential_mass_loading_2 | overpotential_数值_3 | overpotential_单位_3 | overpotential_current_density_3 | overpotential_electrolyte_3 | overpotential_electrode_form_3 | Tafel slope_electrode_form | exchange current density_数值 | exchange current density_单位 | exchange current density_electrolyte | exchange current density_electrode_form | double-layer capacitance_数值 | double-layer capacitance_单位 | double-layer capacitance_electrolyte | double-layer capacitance_electrode_form | charge transfer resistance_overpotential | charge transfer resistance_electrode_form | hydrogen adsorption free energy_数值_1 | hydrogen adsorption free energy_单位_1 | hydrogen adsorption free energy_calculation_method_1 | hydrogen adsorption free energy_active_site_1 | hydrogen adsorption free energy_数值_2 | hydrogen adsorption free energy_单位_2 | hydrogen adsorption free energy_calculation_method_2 | hydrogen adsorption free energy_active_site_2 | water adsorption energy_数值_1 | water adsorption energy_单位_1 | water adsorption energy_calculation_method_1 | water adsorption energy_active_site_1 | water adsorption energy_数值_2 | water adsorption energy_单位_2 | water adsorption energy_calculation_method_2 | water adsorption energy_active_site_2 | Tafel slope_electrode_form_1 | Tafel slope_electrode_form_2 | double-layer capacitance_数值_1 | double-layer capacitance_单位_1 | double-layer capacitance_electrolyte_1 | double-layer capacitance_electrode_form_1 | double-layer capacitance_数值_2 | double-layer capacitance_单位_2 | double-layer capacitance_electrolyte_2 | double-layer capacitance_electrode_form_2 | charge transfer resistance_overpotential_1 | charge transfer resistance_electrolyte_1 | charge transfer resistance_electrode_form_1 | charge transfer resistance_electrolyte_2 | charge transfer resistance_electrode_form_2 | formation energy_数值 | formation energy_单位 | formation energy_calculation_method | lattice spacing_数值 | lattice spacing_单位 | lattice spacing_crystal_plane | overpotential_electrode_form | overpotential_mass_loading | metal content_数值_1 | metal content_单位_1 | metal content_element_1 | metal content_test_method_1 | metal content_数值_2 | metal content_单位_2 | metal content_element_2 | metal content_test_method_2 | atomic ratio_数值 | atomic ratio_单位 | atomic ratio_test_method | overpotential at 10 mA/cm²_数值_1 | overpotential at 10 mA/cm²_单位_1 | overpotential at 10 mA/cm²_electrolyte_1 | overpotential at 10 mA/cm²_pH_1 | overpotential at 10 mA/cm²_test_method_1 | overpotential at 10 mA/cm²_scan_rate_1 | overpotential at 10 mA/cm²_数值_2 | overpotential at 10 mA/cm²_单位_2 | overpotential at 10 mA/cm²_electrolyte_2 | overpotential at 10 mA/cm²_pH_2 | overpotential at 10 mA/cm²_test_method_2 | overpotential at 10 mA/cm²_scan_rate_2 | Tafel slope_pH_1 | Tafel slope_pH_2 | charge transfer resistance_pH_1 | charge transfer resistance_pH_2 | charge transfer resistance_overpotential_2 | d-spacing_数值 | d-spacing_单位 | d-spacing_crystal_plane | d-spacing_test_method | ionic conductivity_数值 | ionic conductivity_单位 | ionic conductivity_test_method | ionic conductivity_test_condition | nucleation overpotential_数值 | nucleation overpotential_单位 | nucleation overpotential_current_density | nucleation overpotential_test_method | pore size_adsorbate | specific capacitance_potential_window_1 | specific capacitance_potential_window_2 | specific capacitance_数值_3 | specific capacitance_单位_3 | specific capacitance_scan_rate_3 | specific capacitance_electrolyte_3 | specific capacitance_potential_window_3 | specific capacitance_数值_4 | specific capacitance_单位_4 | specific capacitance_current_density_4 | specific capacitance_electrolyte_4 | specific capacitance_potential_window_4 | specific capacitance_mass_loading_4 | specific capacitance_test_morphology_4 | sensitivity_数值_1 | sensitivity_单位_1 | sensitivity_pressure_range_1 | sensitivity_material_form_1 | sensitivity_数值_2 | sensitivity_单位_2 | sensitivity_pressure_range_2 | sensitivity_material_form_2 | sensitivity_数值_3 | sensitivity_单位_3 | sensitivity_pressure_range_3 | sensitivity_material_form_3 | sensitivity_数值_4 | sensitivity_单位_4 | sensitivity_pressure_range_4 | sensitivity_material_form_4 | response time_数值 | response time_单位 | response time_test_method | response time_material_form | recovery time_数值 | recovery time_单位 | recovery time_test_method | recovery time_material_form | limit of detection (LOD)_数值_1 | limit of detection (LOD)_单位_1 | limit of detection (LOD)_material_form_1 | limit of detection (LOD)_detection_current_1 | limit of detection (LOD)_数值_2 | limit of detection (LOD)_单位_2 | limit of detection (LOD)_material_form_2 | cyclic stability_数值 | cyclic stability_单位 | cyclic stability_pressure | cyclic stability_material_form | specific capacity_voltage_range | specific capacity_test_form | redox potential_数值 | redox potential_单位 | redox potential_test_method | redox potential_test_form | POM content_数值 | POM content_单位 | POM content_test_method | POM content_atmosphere | specific capacitance_test_method_1 | specific capacitance_test_method_2 | specific surface area_atmosphere | pore size_atmosphere | nitrogen content_数值 | nitrogen content_单位 | nitrogen content_test_method | nitrogen content_temperature | tube diameter_数值 | tube diameter_单位 | tube diameter_test_method | tube diameter_temperature | specific capacitance_scan_rate_1 | specific capacitance_form_1 | specific capacitance_scan_rate_2 | specific capacitance_form_2 | capacity retention_test_method | capacity retention_electrolyte | capacity retention_current_density | capacity retention_cycles | capacity retention_form | I_D/I_G ratio_数值 | I_D/I_G ratio_单位 | I_D/I_G ratio_test_method | I_D/I_G ratio_temperature | initial discharge capacity_数值_1 | initial discharge capacity_单位_1 | initial discharge capacity_application_1 | initial discharge capacity_current_rate_1 | initial discharge capacity_sulfur_loading_1 | initial discharge capacity_数值_2 | initial discharge capacity_单位_2 | initial discharge capacity_application_2 | initial discharge capacity_current_rate_2 | initial discharge capacity_sulfur_loading_2 | initial discharge capacity_数值_3 | initial discharge capacity_单位_3 | initial discharge capacity_application_3 | initial discharge capacity_current_rate_3 | initial discharge capacity_sulfur_loading_3 | initial discharge capacity_数值_4 | initial discharge capacity_单位_4 | initial discharge capacity_application_4 | initial discharge capacity_current_rate_4 | initial discharge capacity_sulfur_loading_4 | initial discharge capacity_数值_5 | initial discharge capacity_单位_5 | initial discharge capacity_application_5 | initial discharge capacity_current_rate_5 | initial discharge capacity_sulfur_loading_5 | initial discharge capacity_cycle_number_5 | initial discharge capacity_数值_6 | initial discharge capacity_单位_6 | initial discharge capacity_application_6 | initial discharge capacity_current_rate_6 | initial discharge capacity_sulfur_loading_6 | initial discharge capacity_cycle_number_6 | capacity decay rate_数值 | capacity decay rate_单位 | capacity decay rate_application | capacity decay rate_current_rate | capacity decay rate_cycles | capacity decay rate_sulfur_loading | areal capacity_数值_1 | areal capacity_单位_1 | areal capacity_application_1 | areal capacity_current_rate_1 | areal capacity_sulfur_loading_1 | areal capacity_cycle_number_1 | areal capacity_数值_2 | areal capacity_单位_2 | areal capacity_application_2 | areal capacity_current_rate_2 | areal capacity_sulfur_loading_2 | areal capacity_cycle_number_2 | energy density_数值 | energy density_单位 | energy density_application | energy density_power_density | energy density_device_type | power density_数值 | power density_单位 | power density_application | power density_energy_density_retention | power density_device_type | initial discharge capacity_数值 | initial discharge capacity_单位 | initial discharge capacity_application | initial discharge capacity_current_rate | initial discharge capacity_sulfur_loading | initial discharge capacity_cycle_number | electrical conductivity_modification | charge diffusion coefficient_数值 | charge diffusion coefficient_单位 | charge diffusion coefficient_charge_transport_direction | charge diffusion coefficient_anisotropy_ratio | pore size_pore_types | electrical conductivity_modification_1 | electrical conductivity_modification_2 | pore morphology_数值 | pore morphology_单位 | pore morphology_description | electrochromic behavior_数值 | electrochromic behavior_单位 | electrochromic behavior_redox_process | electrochromic behavior_color_change | electrical conductivity_guest | conductivity enhancement_数值 | conductivity enhancement_单位 | conductivity enhancement_comparison | porosity retention_数值 | porosity retention_单位 | porosity retention_measurement | porosity retention_gas | pore selectivity_数值 | pore selectivity_单位 | pore selectivity_loading | band gap_test_method | interlayer distance_数值 | interlayer distance_单位 | interlayer distance_test_method | specific capacity_cycle_1 | specific capacity_cycle_2 | specific capacity_cycle_3 | specific capacity_cycles_5 | theoretical capacity_redox_electrons | electrical conductivity_potential_dependence | electrical conductivity_oxidation_state | porosity retention_comparison | porosity retention_mesopore_change | electrical conductivity_doping | tin loading_数值 | tin loading_单位 | tin loading_SIM_cycles | hydrogen sensing response_数值 | hydrogen sensing response_单位 | hydrogen sensing response_gas | hydrogen sensing response_response | hydrogen sensing response_mechanism | porosity_modification | surface area_method | pore volume_pore_type | conduction band energy_数值 | conduction band energy_单位 | conduction band energy_test_method | conduction band energy_electrolyte | valence band energy_数值 | valence band energy_单位 | valence band energy_test_method | oxygen adsorption capacity_数值 | oxygen adsorption capacity_单位 | oxygen adsorption capacity_temperature | transient photovoltage t_max1_数值 | transient photovoltage t_max1_单位 | transient photovoltage t_max1_excitation_wavelength | transient photovoltage t_max1_test_method | charge recombination time constant_数值 | charge recombination time constant_单位 | charge recombination time constant_excitation_wavelength | charge recombination time constant_test_method | zeta potential_temperature | lattice fringe spacing_数值 | lattice fringe spacing_单位 | lattice fringe spacing_crystal_plane | lattice fringe spacing_test_method | specific capacitance_electrolyte | specific capacitance_configuration | pore size_note | electrical conductivity_note | glucose detection sensitivity_数值_1 | glucose detection sensitivity_单位_1 | glucose detection sensitivity_potential_1 | glucose detection sensitivity_electrolyte_1 | glucose detection sensitivity_concentration_range_1 | glucose detection sensitivity_数值_2 | glucose detection sensitivity_单位_2 | glucose detection sensitivity_potential_2 | glucose detection sensitivity_electrolyte_2 | glucose detection sensitivity_concentration_range_2 | detection limit_数值 | detection limit_单位 | detection limit_potential | detection limit_electrolyte | detection limit_S/N_ratio | response time_potential | response time_electrolyte | linear range_数值 | linear range_单位 | linear range_potential | linear range_electrolyte | surface concentration_数值 | surface concentration_单位 | surface concentration_test_method | surface concentration_scan_rate | surface concentration_electrode_area | BET specific surface area_数值 | BET specific surface area_单位 | BET specific surface area_adsorption_gas | BET specific surface area_temperature | lattice spacing_test_method | areal capacitance_数值_1 | areal capacitance_单位_1 | areal capacitance_electrolyte_1 | areal capacitance_scan_rate_1 | areal capacitance_potential_window_1 | areal capacitance_数值_2 | areal capacitance_单位_2 | areal capacitance_electrolyte_2 | areal capacitance_current_density_2 | areal capacitance_potential_window_2 | charge-transfer resistance_数值 | charge-transfer resistance_单位 | charge-transfer resistance_electrolyte | charge-transfer resistance_test_method | equivalent series resistance_test_method | actuation displacement_数值 | actuation displacement_单位 | actuation displacement_voltage | actuation displacement_frequency | actuation displacement_actuator_configuration | actuation strain_数值 | actuation strain_单位 | actuation strain_voltage | actuation strain_frequency | actuation strain_actuator_configuration | response time_voltage | response time_actuator_configuration | blocking force_数值 | blocking force_单位 | blocking force_voltage | blocking force_frequency | blocking force_actuator_configuration | energy transduction efficiency_数值 | energy transduction efficiency_单位 | energy transduction efficiency_voltage | energy transduction efficiency_actuator_configuration | microwave absorption performance_数值 | microwave absorption performance_单位 | microwave absorption performance_filling_ratio | microwave absorption performance_frequency_range | Raman I_D/I_G ratio_数值 | Raman I_D/I_G ratio_单位 | Raman I_D/I_G ratio_test_method | Raman I_D/I_G ratio_laser_wavelength | saturation magnetization_数值 | saturation magnetization_单位 | saturation magnetization_test_method | saturation magnetization_temperature | reflection loss_filling_ratio | reflection loss_thickness | reflection loss_frequency | effective absorption bandwidth_数值 | effective absorption bandwidth_单位 | effective absorption bandwidth_filling_ratio | effective absorption bandwidth_thickness | CNT diameter_数值 | CNT diameter_单位 | CNT diameter_test_method | CNT diameter_morphology | complex permittivity real part_filling_ratio | complex permittivity imaginary part_filling_ratio | specific surface area_temperature_1 | specific surface area_temperature_2 | specific surface area_temperature_3 | pore size_pore_type | saturation magnetization_数值_1 | saturation magnetization_单位_1 | saturation magnetization_temperature_1 | saturation magnetization_test_method_1 | saturation magnetization_数值_2 | saturation magnetization_单位_2 | saturation magnetization_temperature_2 | saturation magnetization_test_method_2 | saturation magnetization_数值_3 | saturation magnetization_单位_3 | saturation magnetization_temperature_3 | saturation magnetization_test_method_3 | Raman I_D/I_G ratio_数值_1 | Raman I_D/I_G ratio_单位_1 | Raman I_D/I_G ratio_test_method_1 | Raman I_D/I_G ratio_laser_wavelength_1 | Raman I_D/I_G ratio_数值_2 | Raman I_D/I_G ratio_单位_2 | Raman I_D/I_G ratio_test_method_2 | Raman I_D/I_G ratio_laser_wavelength_2 | Raman I_D/I_G ratio_数值_3 | Raman I_D/I_G ratio_单位_3 | Raman I_D/I_G ratio_test_method_3 | Raman I_D/I_G ratio_laser_wavelength_3 | particle_size_数值 | particle_size_单位 | particle_size_material_form | specific_surface_area_数值 | specific_surface_area_单位 | specific_surface_area_test_method | carbon_content_数值 | carbon_content_单位 | carbon_content_test_method | electrical_conductivity_数值 | electrical_conductivity_单位 | electrical_conductivity_doping | electrical_conductivity_state | discharge_capacity_数值_1 | discharge_capacity_单位_1 | discharge_capacity_current_density_1 | discharge_capacity_cycle_number_1 | discharge_capacity_数值_2 | discharge_capacity_单位_2 | discharge_capacity_current_density_2 | discharge_capacity_cycle_number_2 | discharge_capacity_数值_3 | discharge_capacity_单位_3 | discharge_capacity_current_density_3 | discharge_capacity_cycle_number_3 | initial_coulombic_efficiency_数值 | initial_coulombic_efficiency_单位 | initial_coulombic_efficiency_current_density | volume_expansion_数值 | volume_expansion_单位 | volume_expansion_process | K⁺_diffusion_coefficient_数值 | K⁺_diffusion_coefficient_单位 | K⁺_diffusion_coefficient_temperature | K⁺_diffusion_coefficient_test_method | charge_transfer_resistance_数值 | charge_transfer_resistance_单位 | charge_transfer_resistance_test_method | electrical_conductivity_test_method | electrical_conductivity_material_form | charge_transport_resistance_数值 | charge_transport_resistance_单位 | charge_transport_resistance_test_method | lattice_spacing_数值 | lattice_spacing_单位 | lattice_spacing_crystal_plane | lattice_spacing_test_method | XRD_peaks_数值_1 | XRD_peaks_单位_1 | XRD_peaks_crystal_plane_1 | XRD_peaks_radiation_1 | XRD_peaks_数值_2 | XRD_peaks_单位_2 | XRD_peaks_crystal_plane_2 | XRD_peaks_radiation_2 | carrier mobility_数值 | carrier mobility_单位 | carrier mobility_temperature | carrier mobility_test_method | carrier mobility_carrier_type | carrier mobility_form | carrier density_数值 | carrier density_单位 | carrier density_temperature | carrier density_test_method | carrier density_carrier_type | carrier density_form | activation energy_form_1 | activation energy_form_2 | BET surface area_form_1 | BET surface area_form_2 | pore size_adsorbate_1 | pore size_temperature_1 | pore size_calculation_method_1 | pore size_form_1 | pore size_adsorbate_2 | pore size_temperature_2 | pore size_calculation_method_2 | pore size_form_2 | lattice parameter_数值 | lattice parameter_单位 | lattice parameter_plane | lattice parameter_form | interlayer distance_数值_1 | interlayer distance_单位_1 | interlayer distance_form_1 | interlayer distance_数值_2 | interlayer distance_单位_2 | interlayer distance_form_2 | thermal stability_form | areal capacitance_voltage_window | areal capacitance_device | energy density_device | power density_energy_density | power density_device | cycling stability_voltage_window | cycling stability_device | pore volume_adsorbate | MoS₂ content_数值 | MoS₂ content_单位 | MoS₂ content_test_method | I_G/I_D ratio_数值 | I_G/I_D ratio_单位 | I_G/I_D ratio_test_method | adsorption energy_数值 | adsorption energy_单位 | adsorption energy_adsorbate | adsorption energy_test_method | K⁺ diffusion barrier_数值 | K⁺ diffusion barrier_单位 | K⁺ diffusion barrier_test_method | specific capacity_cycle_number_1 | capacity decay rate_current_density | capacity decay rate_cycle_number | K⁺ diffusion coefficient_数值 | K⁺ diffusion coefficient_单位 | K⁺ diffusion coefficient_test_method | OER overpotential_数值_1 | OER overpotential_单位_1 | OER overpotential_current_density_1 | OER overpotential_electrolyte_1 | OER overpotential_reference_electrode_1 | OER overpotential_数值_2 | OER overpotential_单位_2 | OER overpotential_current_density_2 | OER overpotential_electrolyte_2 | OER overpotential_reference_electrode_2 | double-layer capacitance_test_method | cobalt content_数值 | cobalt content_单位 | cobalt content_test_method | oxygen evolution amount_数值 | oxygen evolution amount_单位 | oxygen evolution amount_voltage | oxygen evolution amount_time | oxygen evolution amount_electrolyte | electrical conductivity_film_thickness_1 | electrical conductivity_channel_width_1 | electrical conductivity_channel_length_1 | electrical conductivity_synthesis_method_2 | electrical conductivity_film_thickness_2 | electrical conductivity_channel_width_2 | electrical conductivity_channel_length_2 | electrical conductivity_synthesis_method_3 | electrical conductivity_film_thickness_3 | electrical conductivity_channel_width_3 | electrical conductivity_channel_length_3 | charge carrier mobility_atmosphere | charge carrier mobility_film_thickness | ON/OFF ratio_数值 | ON/OFF ratio_单位 | ON/OFF ratio_test_method | ON/OFF ratio_temperature | ON/OFF ratio_atmosphere | optical band gap_数值 | optical band gap_单位 | optical band gap_test_method | HOMO energy level_数值 | HOMO energy level_单位 | HOMO energy level_test_method | LUMO energy level_数值 | LUMO energy level_单位 | LUMO energy level_test_method | film thickness_数值_1 | film thickness_单位_1 | film thickness_substrate_1 | film thickness_cycles_1 | film thickness_数值_2 | film thickness_单位_2 | film thickness_substrate_2 | film thickness_cycles_2 | surface roughness_数值_1 | surface roughness_单位_1 | surface roughness_substrate_1 | surface roughness_measurement_method_1 | surface roughness_数值_2 | surface roughness_单位_2 | surface roughness_substrate_2 | surface roughness_measurement_method_2 | surface roughness_数值_3 | surface roughness_单位_3 | surface roughness_substrate_3 | surface roughness_measurement_method_3 | lattice parameters_数值_1 | lattice parameters_单位_1 | lattice parameters_stacking_1 | lattice parameters_direction_1 | lattice parameters_数值_2 | lattice parameters_单位_2 | lattice parameters_stacking_2 | lattice parameters_direction_2 | lattice parameters_数值_3 | lattice parameters_单位_3 | lattice parameters_stacking_3 | lattice parameters_direction_3 | electrical conductivity_film_thickness | electrical conductivity_channel_width | electrical conductivity_channel_length | film thickness_cycles | lattice spacing_measurement_method | Seebeck coefficient_数值 | Seebeck coefficient_单位 | Seebeck coefficient_temperature_range | Seebeck coefficient_carrier_type | iodine concentration_数值 | iodine concentration_单位 | iodine concentration_test_method | Li₂S decomposition energy barrier_数值 | Li₂S decomposition energy barrier_单位 | Li₂S decomposition energy barrier_test_method | initial specific capacity_数值_1 | initial specific capacity_单位_1 | initial specific capacity_current_rate_1 | initial specific capacity_sulfur_loading_1 | initial specific capacity_数值_2 | initial specific capacity_单位_2 | initial specific capacity_current_rate_2 | initial specific capacity_sulfur_loading_2 | capacity retention_current_rate | energy efficiency_数值 | energy efficiency_单位 | energy efficiency_current_rate | Li⁺ diffusion coefficient_数值_1 | Li⁺ diffusion coefficient_单位_1 | Li⁺ diffusion coefficient_peak_1 | Li⁺ diffusion coefficient_test_method_1 | Li⁺ diffusion coefficient_数值_2 | Li⁺ diffusion coefficient_单位_2 | Li⁺ diffusion coefficient_peak_2 | Li⁺ diffusion coefficient_test_method_2 | Li⁺ diffusion coefficient_数值_3 | Li⁺ diffusion coefficient_单位_3 | Li⁺ diffusion coefficient_peak_3 | Li⁺ diffusion coefficient_test_method_3 | urea_yield_rate_数值 | urea_yield_rate_单位 | urea_yield_rate_potential | urea_yield_rate_electrolyte | urea_yield_rate_feed_gas | faradaic_efficiency_数值 | faradaic_efficiency_单位 | faradaic_efficiency_potential | faradaic_efficiency_electrolyte | faradaic_efficiency_feed_gas | NH3_yield_rate_数值 | NH3_yield_rate_单位 | NH3_yield_rate_potential | NH3_yield_rate_electrolyte | NH3_yield_rate_feed_gas | NH3_faradaic_efficiency_数值 | NH3_faradaic_efficiency_单位 | NH3_faradaic_efficiency_potential | NH3_faradaic_efficiency_electrolyte | NH3_faradaic_efficiency_feed_gas | CO_faradaic_efficiency_数值 | CO_faradaic_efficiency_单位 | CO_faradaic_efficiency_test_method | CO_faradaic_efficiency_electrolyte | lattice_parameters_数值 | lattice_parameters_单位 | lattice_parameters_temperature | lattice_angles_数值 | lattice_angles_单位 | lattice_angles_temperature | unit_cell_volume_数值 | unit_cell_volume_单位 | unit_cell_volume_temperature | effective_magnetic_moment_数值 | effective_magnetic_moment_单位 | effective_magnetic_moment_magnetic_field | eg_electron_filling_数值 | eg_electron_filling_单位 | eg_electron_filling_calculation_method | thermal activation energy_数值 | thermal activation energy_单位 | thermal activation energy_test_method | specific capacitance_form | discharge specific capacity_数值 | discharge specific capacity_单位 | discharge specific capacity_current_density | discharge specific capacity_application | reversible capacity_数值 | reversible capacity_单位 | reversible capacity_cycle_number | reversible capacity_current_density | reversible capacity_application | lithium-ion diffusion coefficient_数值 | lithium-ion diffusion coefficient_单位 | lithium-ion diffusion coefficient_application | lithium-ion diffusion coefficient_process | reversible capacity_数值_1 | reversible capacity_单位_1 | reversible capacity_cycle_number_1 | reversible capacity_current_density_1 | reversible capacity_application_1 | reversible capacity_数值_2 | reversible capacity_单位_2 | reversible capacity_cycle_number_2 | reversible capacity_current_density_2 | reversible capacity_application_2 | areal specific capacitance_数值 | areal specific capacitance_单位 | areal specific capacitance_current_density | areal specific capacitance_form | O2 adsorption capacity_数值 | O2 adsorption capacity_单位 | O2 adsorption capacity_temperature | O2 adsorption capacity_pressure | d-band center_数值 | d-band center_单位 | d-band center_method | valence band maximum_数值 | valence band maximum_单位 | valence band maximum_method | O2 adsorption energy_数值 | O2 adsorption energy_单位 | O2 adsorption energy_method | LiO2 adsorption energy_数值 | LiO2 adsorption energy_单位 | LiO2 adsorption energy_method | lattice parameter a_数值 | lattice parameter a_单位 | lattice parameter a_method | lattice parameter c_数值 | lattice parameter c_单位 | lattice parameter c_method | cell volume_数值 | cell volume_单位 | cell volume_method | Ni-N bond length_数值 | Ni-N bond length_单位 | Ni-N bond length_method | Ni coordination number_数值 | Ni coordination number_单位 | Ni coordination number_method | Ru-N bond length_数值 | Ru-N bond length_单位 | Ru-N bond length_method | Ru coordination number_数值 | Ru coordination number_单位 | Ru coordination number_method | metal composition_数值 | metal composition_单位 | metal composition_method | electrical_conductivity_temperature | electrical conductivity_light_irradiation | BET surface area_test_morphology | BET surface area retention_数值 | BET surface area retention_单位 | BET surface area retention_test_method | BET surface area retention_test_morphology | specific_surface_area_adsorbate | pore_size_数值_1 | pore_size_单位_1 | pore_size_test_method_1 | pore_size_数值_2 | pore_size_单位_2 | pore_size_description_2 | H2O2_selectivity_数值_1 | H2O2_selectivity_单位_1 | H2O2_selectivity_electrolyte_1 | H2O2_selectivity_potential_range_1 | H2O2_selectivity_数值_2 | H2O2_selectivity_单位_2 | H2O2_selectivity_electrolyte_2 | H2O2_selectivity_test_method_2 | onset_potential_数值 | onset_potential_单位 | onset_potential_electrolyte | double_layer_capacitance_数值 | double_layer_capacitance_单位 | double_layer_capacitance_electrolyte | H2O2_production_rate_数值 | H2O2_production_rate_单位 | H2O2_production_rate_cell_voltage | H2O2_production_rate_operation_time | H2O2_production_rate_setup | monolayer_thickness_数值 | monolayer_thickness_单位 | monolayer_thickness_test_method | interlayer_spacing_数值 | interlayer_spacing_单位 | interlayer_spacing_test_method | magnetic moment_数值 | magnetic moment_单位 | magnetic moment_temperature | magnetic moment_method | O₂ adsorption capacity_数值 | O₂ adsorption capacity_单位 | O₂ adsorption capacity_temperature | O₂ adsorption capacity_pressure | Ni³⁺ content_数值_1 | Ni³⁺ content_单位_1 | Ni³⁺ content_method_1 | Ni³⁺ content_数值_2 | Ni³⁺ content_单位_2 | Ni³⁺ content_method_2 | O₂ adsorption energy_数值 | O₂ adsorption energy_单位 | O₂ adsorption energy_method | LiO₂ adsorption energy_数值 | LiO₂ adsorption energy_单位 | LiO₂ adsorption energy_method | discharge voltage_数值 | discharge voltage_单位 | discharge voltage_current_density | discharge voltage_capacity_limit | charge voltage_数值 | charge voltage_单位 | charge voltage_current_density | charge voltage_capacity_limit | voltage gap_数值 | voltage gap_单位 | voltage gap_current_density | voltage gap_capacity_limit | specific capacity_cutoff_voltage | cycling stability_capacity_limit | electrical conductivity_dopant_2 | electrical conductivity_dopant | electrical conductivity_doping_2 | band gap_form | crystal lattice parameters_数值 | crystal lattice parameters_单位 | crystal lattice parameters_space_group | crystal lattice parameters_temperature | NO₂ responsivity_数值_1 | NO₂ responsivity_单位_1 | NO₂ responsivity_concentration_1 | NO₂ responsivity_temperature_1 | NO₂ responsivity_film_thickness_1 | NO₂ responsivity_数值_2 | NO₂ responsivity_单位_2 | NO₂ responsivity_concentration_2 | NO₂ responsivity_temperature_2 | NO₂ responsivity_film_thickness_2 | NO₂ responsivity_数值_3 | NO₂ responsivity_单位_3 | NO₂ responsivity_concentration_3 | NO₂ responsivity_temperature_3 | NO₂ responsivity_film_thickness_3 | NO₂ responsivity_数值_4 | NO₂ responsivity_单位_4 | NO₂ responsivity_concentration_4 | NO₂ responsivity_temperature_4 | NO₂ responsivity_film_thickness_4 | NO₂ responsivity_数值_5 | NO₂ responsivity_单位_5 | NO₂ responsivity_concentration_5 | NO₂ responsivity_temperature_5 | NO₂ responsivity_film_thickness_5 | NO₂ responsivity_数值_6 | NO₂ responsivity_单位_6 | NO₂ responsivity_concentration_6 | NO₂ responsivity_temperature_6 | NO₂ responsivity_film_thickness_6 | NO₂ sensitivity_数值 | NO₂ sensitivity_单位 | NO₂ sensitivity_temperature | NO₂ sensitivity_film_thickness | EPR signal intensity_数值 | EPR signal intensity_单位 | EPR signal intensity_g_value | electrical conductivity_humidity_4 | electrical conductivity_humidity_5 | activation energy_form | charge carrier mobility_form_1 | charge carrier mobility_form_2 | activation energy_数值_3 | activation energy_单位_3 | activation energy_form_3 | activation energy_数值_4 | activation energy_单位_4 | activation energy_form_4 | BET surface area_数值_4 | BET surface area_单位_4 | coercivity_数值 | coercivity_单位 | coercivity_test_method | coercivity_temperature | water contact angle_数值 | water contact angle_单位 | water contact angle_test_method | water contact angle_water_volume | OER_overpotential_数值 | OER_overpotential_单位 | OER_overpotential_current_density | OER_overpotential_electrolyte | Tafel_slope_数值 | Tafel_slope_单位 | Tafel_slope_electrolyte | charge_transfer_resistance_electrolyte | electrical_conductivity_humidity | metal_mass_activity_数值 | metal_mass_activity_单位 | metal_mass_activity_potential | metal_mass_activity_electrolyte | electrical conductivity_redox_state | pressure sensitivity_数值_1 | pressure sensitivity_单位_1 | pressure sensitivity_pressure_range_1 | pressure sensitivity_test_method_1 | pressure sensitivity_voltage_1 | pressure sensitivity_form_1 | pressure sensitivity_数值_2 | pressure sensitivity_单位_2 | pressure sensitivity_pressure_range_2 | pressure sensitivity_test_method_2 | pressure sensitivity_voltage_2 | pressure sensitivity_form_2 | pressure sensitivity_数值_3 | pressure sensitivity_单位_3 | pressure sensitivity_pressure_range_3 | pressure sensitivity_test_method_3 | pressure sensitivity_voltage_3 | pressure sensitivity_form_3 | pressure sensitivity_数值_4 | pressure sensitivity_单位_4 | pressure sensitivity_pressure_range_4 | pressure sensitivity_test_method_4 | pressure sensitivity_voltage_4 | pressure sensitivity_form_4 | pressure sensitivity_数值_5 | pressure sensitivity_单位_5 | pressure sensitivity_pressure_range_5 | pressure sensitivity_test_method_5 | pressure sensitivity_voltage_5 | pressure sensitivity_form_5 | temperature sensitivity_数值 | temperature sensitivity_单位 | temperature sensitivity_temperature_range | temperature sensitivity_test_method | temperature sensitivity_cold_side_temperature | temperature sensitivity_form | response time_数值_1 | response time_单位_1 | response time_stimulus_1 | response time_pressure_1 | response time_test_method_1 | response time_form_1 | response time_数值_2 | response time_单位_2 | response time_stimulus_2 | response time_test_method_2 | response time_form_2 | recovery time_数值_1 | recovery time_单位_1 | recovery time_stimulus_1 | recovery time_pressure_1 | recovery time_test_method_1 | recovery time_form_1 | recovery time_数值_2 | recovery time_单位_2 | recovery time_stimulus_2 | recovery time_test_method_2 | recovery time_form_2 | detection limit_stimulus_1 | detection limit_test_method_1 | detection limit_form_1 | detection limit_stimulus_2 | detection limit_test_method_2 | detection limit_form_2 | Young's modulus_数值 | Young's modulus_单位 | Young's modulus_test_method | Young's modulus_form | film thickness_growth_time | film thickness_form | fiber diameter_数值 | fiber diameter_单位 | fiber diameter_growth_time | fiber diameter_form | surface roughness_数值 | surface roughness_单位 | surface roughness_growth_time | surface roughness_form | band gap_pressure | proton conductivity_数值_1 | proton conductivity_单位_1 | proton conductivity_temperature_1 | proton conductivity_humidity_1 | proton conductivity_test_method_1 | proton conductivity_form_1 | proton conductivity_数值_2 | proton conductivity_单位_2 | proton conductivity_temperature_2 | proton conductivity_humidity_2 | proton conductivity_test_method_2 | proton conductivity_form_2 | proton conductivity_数值_3 | proton conductivity_单位_3 | proton conductivity_temperature_3 | proton conductivity_humidity_3 | proton conductivity_test_method_3 | proton conductivity_form_3 | solvent accessible volume_数值 | solvent accessible volume_单位 | solvent accessible volume_calculation_method | proton conductivity_数值_4 | proton conductivity_单位_4 | proton conductivity_temperature_4 | proton conductivity_humidity_4 | proton conductivity_test_method_4 | proton conductivity_form_4 | proton conductivity_数值_5 | proton conductivity_单位_5 | proton conductivity_temperature_5 | proton conductivity_humidity_5 | proton conductivity_test_method_5 | proton conductivity_form_5 | electrical conductivity_voltage_1 | current density_temperature | current density_humidity | current density_voltage | pore size_adsorption_gas | minimum reflection loss_数值 | minimum reflection loss_单位 | minimum reflection loss_filler_loading | minimum reflection loss_thickness | minimum reflection loss_frequency_range | effective absorption bandwidth_filler_loading | effective absorption bandwidth_RL_threshold | complex permittivity real part_数值_1 | complex permittivity real part_单位_1 | complex permittivity real part_frequency_1 | complex permittivity real part_数值_2 | complex permittivity real part_单位_2 | complex permittivity real part_frequency_2 | thickness_数值_1 | thickness_单位_1 | thickness_test_method_1 | thickness_test_form_1 | thickness_数值_2 | thickness_单位_2 | thickness_test_method_2 | thickness_test_form_2 | polysulfide adsorption capacity_数值 | polysulfide adsorption capacity_单位 | polysulfide adsorption capacity_adsorbate | polysulfide adsorption capacity_concentration | polysulfide adsorption capacity_solvent | polysulfide adsorption capacity_time | Young's modulus_数值_1 | Young's modulus_单位_1 | Young's modulus_direction_1 | Young's modulus_test_form_1 | Young's modulus_数值_2 | Young's modulus_单位_2 | Young's modulus_direction_2 | Young's modulus_test_form_2 | thickness_material_form | diameter_数值 | diameter_单位 | diameter_material_form | electrical conductivity_filling_ratio | coercive force_数值 | coercive force_单位 | coercive force_temperature | coercive force_test_method | reflection loss_数值_1 | reflection loss_单位_1 | reflection loss_filling_ratio_1 | reflection loss_thickness_1 | reflection loss_frequency_1 | reflection loss_数值_2 | reflection loss_单位_2 | reflection loss_filling_ratio_2 | reflection loss_thickness_2 | reflection loss_frequency_2 | effective absorption bandwidth_filling_ratio_1 | effective absorption bandwidth_filling_ratio_2 | effective absorption bandwidth_thickness_2 | electrical conductivity_filling_ratio_1 | electrical conductivity_frequency_range_1 | electrical conductivity_filling_ratio_2 | electrical conductivity_frequency_range_2 | specific surface area_material_form_1 | specific surface area_material_form_2 | specific surface area_material_form_3 | specific surface area_数值_4 | specific surface area_单位_4 | specific surface area_test_method_4 | specific surface area_temperature_4 | specific surface area_material_form_4 | average pore diameter_数值_1 | average pore diameter_单位_1 | average pore diameter_material_form_1 | average pore diameter_数值_2 | average pore diameter_单位_2 | average pore diameter_material_form_2 | average pore diameter_数值_3 | average pore diameter_单位_3 | average pore diameter_material_form_3 | average pore diameter_数值_4 | average pore diameter_单位_4 | average pore diameter_material_form_4 | saturation magnetization_material_form_1 | saturation magnetization_material_form_2 | saturation magnetization_material_form_3 | coercivity_数值_1 | coercivity_单位_1 | coercivity_test_method_1 | coercivity_temperature_1 | coercivity_material_form_1 | coercivity_数值_2 | coercivity_单位_2 | coercivity_test_method_2 | coercivity_temperature_2 | coercivity_material_form_2 | coercivity_数值_3 | coercivity_单位_3 | coercivity_test_method_3 | coercivity_temperature_3 | coercivity_material_form_3 | Ni content_数值_1 | Ni content_单位_1 | Ni content_test_method_1 | Ni content_material_form_1 | Ni content_数值_2 | Ni content_单位_2 | Ni content_test_method_2 | Ni content_material_form_2 | Ni content_数值_3 | Ni content_单位_3 | Ni content_test_method_3 | Ni content_material_form_3 | electrical conductivity_material_form_1 | electrical conductivity_calculation_method_1 | electrical conductivity_material_form_2 | electrical conductivity_calculation_method_2 | electrical conductivity_material_form_3 | electrical conductivity_calculation_method_3 | reflection loss_material_form_1 | reflection loss_material_form_2 | reflection loss_数值_3 | reflection loss_单位_3 | reflection loss_frequency_3 | reflection loss_thickness_3 | reflection loss_filling_ratio_3 | reflection loss_material_form_3 | effective absorption bandwidth_material_form_1 | effective absorption bandwidth_material_form_2 | effective absorption bandwidth_frequency_range_3 | effective absorption bandwidth_thickness_3 | effective absorption bandwidth_filling_ratio_3 | effective absorption bandwidth_material_form_3 | specific surface area_form | density_数值 | density_单位 | density_test_method | porosity_form | crystal structure_数值 | crystal structure_单位 | crystal structure_test_method | crystal structure_radiation | activation energy_0 | activation energy_1 | activation energy_2 | activation energy_3 | activation energy_4 | activation energy_5 | activation energy_6 | activation energy_7 | activation energy_8 | activation energy_9 | activation energy_10 | interligand distance_数值 | interligand distance_单位 | interligand distance_0 | interligand distance_1 | interligand distance_2 | interligand distance_3 | interligand distance_4 | interligand distance_5 | interligand distance_6 | interligand distance_7 | interligand distance_8 | interligand distance_9 | interligand distance_10 | interligand distance_11 | interligand distance_12 | interligand distance_13 | interligand distance_14 | interligand distance_15 | interligand distance_16 | interligand distance_17 | interligand distance_18 | interligand distance_19 | interligand distance_20 | interligand distance_21 | interligand distance_22 | interligand distance_23 | interligand distance_24 | interligand distance_25 | interligand distance_26 | interligand distance_27 | interligand distance_28 | interligand distance_29 | interligand distance_30 | interligand distance_31 | interligand distance_32 | interligand distance_33 | interligand distance_34 | interligand distance_35 | interligand distance_36 | interligand distance_37 | interligand distance_38 | interligand distance_39 | interligand distance_40 | interligand distance_41 | interligand distance_42 | interligand distance_43 | interligand distance_44 | interligand distance_45 | activation energy_0_1 | activation energy_1_1 | activation energy_2_1 | activation energy_3_1 | activation energy_4_1 | activation energy_5_1 | activation energy_6_1 | activation energy_7_1 | activation energy_0_2 | activation energy_1_2 | activation energy_2_2 | activation energy_3_2 | activation energy_4_2 | activation energy_5_2 | activation energy_6_2 | activation energy_7_2 | redox potential_redox_pair | phosphate adsorption capacity_数值 | phosphate adsorption capacity_单位 | phosphate adsorption capacity_voltage | phosphate adsorption capacity_temperature | phosphate adsorption capacity_pH | phosphate adsorption capacity_initial_concentration | metal content_数值 | metal content_单位 | metal content_test_method | reflection loss_filler_loading | effective absorption bandwidth_criterion | Mn-N bond length_数值 | Mn-N bond length_单位 | Mn-N bond length_test_method | Mn-N bond length_coordination_number | conductivity behavior_数值 | conductivity behavior_单位 | conductivity behavior_temperature | charge transport mechanism_数值 | charge transport mechanism_单位 | areal capacitance_test_method | micropore surface area_数值 | micropore surface area_单位 | micropore surface area_temperature | micropore surface area_test_method | mesopore surface area_数值 | mesopore surface area_单位 | mesopore surface area_temperature | mesopore surface area_test_method | most probable pore diameter_数值_1 | most probable pore diameter_单位_1 | most probable pore diameter_temperature_1 | most probable pore diameter_test_method_1 | most probable pore diameter_数值_2 | most probable pore diameter_单位_2 | most probable pore diameter_temperature_2 | most probable pore diameter_test_method_2 | specific capacitance_test_system | capacitance retention_数值 | capacitance retention_单位 | capacitance retention_current_density_range | charge transfer resistance_test_method | time constant_数值 | time constant_单位 | time constant_test_method | elemental composition_数值 | elemental composition_单位 | elemental composition_test_method | Raman ID/IG ratio_数值 | Raman ID/IG ratio_单位 | Raman ID/IG ratio_test_method | specific capacitance_test_system_1 | specific capacitance_test_system_2 | specific capacitance_current_density_3 | specific capacitance_test_system_3 | specific capacitance_test_system_4 | capacitance retention_数值_1 | capacitance retention_单位_1 | capacitance retention_current_density_range_1 | capacitance retention_electrolyte_1 | capacitance retention_数值_2 | capacitance retention_单位_2 | capacitance retention_cycles_2 | capacitance retention_current_density_2 | capacitance retention_electrolyte_2 | energy density_electrolyte_1 | energy density_test_system_1 | energy density_electrolyte_2 | energy density_test_system_2 | power density_数值_1 | power density_单位_1 | power density_energy_density_1 | power density_electrolyte_1 | power density_test_system_1 | power density_数值_2 | power density_单位_2 | power density_energy_density_2 | power density_electrolyte_2 | power density_test_system_2 | graphite lattice spacing_数值 | graphite lattice spacing_单位 | graphite lattice spacing_test_method | graphite lattice spacing_crystal_plane | C₂H₄ Faradaic efficiency_数值_1 | C₂H₄ Faradaic efficiency_单位_1 | C₂H₄ Faradaic efficiency_potential_1 | C₂H₄ Faradaic efficiency_electrolyte_1 | C₂H₄ Faradaic efficiency_cell_type_1 | C₂H₄ Faradaic efficiency_数值_2 | C₂H₄ Faradaic efficiency_单位_2 | C₂H₄ Faradaic efficiency_potential_2 | C₂H₄ Faradaic efficiency_electrolyte_2 | C₂H₄ Faradaic efficiency_cell_type_2 | C₂H₄ Faradaic efficiency_数值_3 | C₂H₄ Faradaic efficiency_单位_3 | C₂H₄ Faradaic efficiency_potential_3 | C₂H₄ Faradaic efficiency_electrolyte_3 | C₂H₄ Faradaic efficiency_cell_type_3 | CH₄ Faradaic efficiency_数值_1 | CH₄ Faradaic efficiency_单位_1 | CH₄ Faradaic efficiency_potential_1 | CH₄ Faradaic efficiency_electrolyte_1 | CH₄ Faradaic efficiency_cell_type_1 | CH₄ Faradaic efficiency_数值_2 | CH₄ Faradaic efficiency_单位_2 | CH₄ Faradaic efficiency_potential_2 | CH₄ Faradaic efficiency_electrolyte_2 | CH₄ Faradaic efficiency_cell_type_2 | Cu nanoparticle size_数值_1 | Cu nanoparticle size_单位_1 | Cu nanoparticle size_reaction_time_1 | Cu nanoparticle size_potential_1 | Cu nanoparticle size_数值_2 | Cu nanoparticle size_单位_2 | Cu nanoparticle size_reaction_time_2 | Cu nanoparticle size_potential_2 | Cu nanoparticle size_数值_3 | Cu nanoparticle size_单位_3 | Cu nanoparticle size_reaction_time_3 | Cu nanoparticle size_calculation_method_3 | Cu nanoparticle size_数值_4 | Cu nanoparticle size_单位_4 | Cu nanoparticle size_reaction_time_4 | Cu nanoparticle size_calculation_method_4 | electrical conductivity_doping_level | activation energy_test_form_1 | activation energy_test_form_2 | BET surface area_sample_form | pore distance_数值 | pore distance_单位 | pore distance_test_method | ORR onset potential_数值 | ORR onset potential_单位 | ORR onset potential_electrolyte | ORR onset potential_temperature | Tafel slope_temperature | unit cell parameter_数值 | unit cell parameter_单位 | unit cell parameter_test_method | unit cell parameter_temperature | areal capacitance_current_density_1 | areal capacitance_voltage_window_1 | areal capacitance_voltage_window_2 | areal capacitance_数值_3 | areal capacitance_单位_3 | areal capacitance_electrolyte_3 | areal capacitance_current_density_3 | areal capacitance_voltage_window_3 | gravimetric capacitance_数值_1 | gravimetric capacitance_单位_1 | gravimetric capacitance_electrolyte_1 | gravimetric capacitance_current_density_1 | gravimetric capacitance_voltage_window_1 | gravimetric capacitance_数值_2 | gravimetric capacitance_单位_2 | gravimetric capacitance_electrolyte_2 | gravimetric capacitance_current_density_2 | gravimetric capacitance_voltage_window_2 | areal energy density_数值_1 | areal energy density_单位_1 | areal energy density_electrolyte_1 | areal energy density_current_density_1 | areal energy density_数值_2 | areal energy density_单位_2 | areal energy density_electrolyte_2 | areal energy density_current_density_2 | areal power density_数值_1 | areal power density_单位_1 | areal power density_electrolyte_1 | areal power density_current_density_1 | areal power density_数值_2 | areal power density_单位_2 | areal power density_electrolyte_2 | areal power density_current_density_2 | ohmic resistance_数值 | ohmic resistance_单位 | ohmic resistance_electrolyte | ohmic resistance_test_method | coulombic efficiency_数值_1 | coulombic efficiency_单位_1 | coulombic efficiency_electrolyte_1 | coulombic efficiency_current_density_1 | coulombic efficiency_数值_2 | coulombic efficiency_单位_2 | coulombic efficiency_electrolyte_2 | coulombic efficiency_current_density_2 | coulombic efficiency_数值_3 | coulombic efficiency_单位_3 | coulombic efficiency_electrolyte_3 | coulombic efficiency_current_density_3 | coulombic efficiency_数值_4 | coulombic efficiency_单位_4 | coulombic efficiency_electrolyte_4 | coulombic efficiency_current_density_4 | water contact angle_liquid | acetonitrile contact angle_数值 | acetonitrile contact angle_单位 | acetonitrile contact angle_test_method | acetonitrile contact angle_liquid | specific areal loading amount_数值 | specific areal loading amount_单位 | specific areal loading amount_substrate | specific areal loading amount_test_method | S⋯S distance_数值 | S⋯S distance_单位 | S⋯S distance_measurement_method | π-π stacking distance_数值 | π-π stacking distance_单位 | π-π stacking distance_measurement_method | electrical conductivity_dopant_1 | I₂ adsorption capacity_数值 | I₂ adsorption capacity_单位 | I₂ adsorption capacity_adsorption_condition | reversible capacity_electrolyte_1 | reversible capacity_electrolyte_2 | reversible capacity_数值_3 | reversible capacity_单位_3 | reversible capacity_current_density_3 | reversible capacity_electrolyte_3 | reversible capacity_application_3 | areal capacity_数值 | areal capacity_单位 | areal capacity_current_density | areal capacity_electrolyte | areal capacity_application | reflection_loss_数值_1 | reflection_loss_单位_1 | reflection_loss_sample_1 | reflection_loss_filling_ratio_1 | reflection_loss_thickness_1 | reflection_loss_frequency_range_1 | reflection_loss_数值_2 | reflection_loss_单位_2 | reflection_loss_sample_2 | reflection_loss_filling_ratio_2 | reflection_loss_thickness_2 | reflection_loss_frequency_range_2 | reflection_loss_数值_3 | reflection_loss_单位_3 | reflection_loss_sample_3 | reflection_loss_filling_ratio_3 | reflection_loss_thickness_3 | reflection_loss_frequency_range_3 | reflection_loss_数值_4 | reflection_loss_单位_4 | reflection_loss_sample_4 | reflection_loss_filling_ratio_4 | reflection_loss_thickness_4 | reflection_loss_frequency_range_4 | reflection_loss_数值_5 | reflection_loss_单位_5 | reflection_loss_sample_5 | reflection_loss_filling_ratio_5 | reflection_loss_thickness_5 | reflection_loss_frequency_range_5 | reflection_loss_数值_6 | reflection_loss_单位_6 | reflection_loss_sample_6 | reflection_loss_filling_ratio_6 | reflection_loss_thickness_6 | reflection_loss_frequency_range_6 | effective_absorption_bandwidth_数值_1 | effective_absorption_bandwidth_单位_1 | effective_absorption_bandwidth_sample_1 | effective_absorption_bandwidth_filling_ratio_1 | effective_absorption_bandwidth_thickness_1 | effective_absorption_bandwidth_frequency_range_1 | effective_absorption_bandwidth_数值_2 | effective_absorption_bandwidth_单位_2 | effective_absorption_bandwidth_sample_2 | effective_absorption_bandwidth_filling_ratio_2 | effective_absorption_bandwidth_thickness_2 | effective_absorption_bandwidth_frequency_range_2 | effective_absorption_bandwidth_数值_3 | effective_absorption_bandwidth_单位_3 | effective_absorption_bandwidth_sample_3 | effective_absorption_bandwidth_filling_ratio_3 | effective_absorption_bandwidth_thickness_3 | effective_absorption_bandwidth_frequency_range_3 | effective_absorption_bandwidth_数值_4 | effective_absorption_bandwidth_单位_4 | effective_absorption_bandwidth_sample_4 | effective_absorption_bandwidth_filling_ratio_4 | effective_absorption_bandwidth_thickness_4 | effective_absorption_bandwidth_frequency_range_4 | effective_absorption_bandwidth_数值_5 | effective_absorption_bandwidth_单位_5 | effective_absorption_bandwidth_sample_5 | effective_absorption_bandwidth_filling_ratio_5 | effective_absorption_bandwidth_thickness_5 | effective_absorption_bandwidth_frequency_range_5 | effective_absorption_bandwidth_数值_6 | effective_absorption_bandwidth_单位_6 | effective_absorption_bandwidth_sample_6 | effective_absorption_bandwidth_filling_ratio_6 | effective_absorption_bandwidth_thickness_6 | effective_absorption_bandwidth_frequency_range_6 | electrical_conductivity_数值_1 | electrical_conductivity_单位_1 | electrical_conductivity_sample_1 | electrical_conductivity_test_method_1 | electrical_conductivity_frequency_1 | electrical_conductivity_数值_2 | electrical_conductivity_单位_2 | electrical_conductivity_sample_2 | electrical_conductivity_test_method_2 | electrical_conductivity_frequency_2 | electrical_conductivity_数值_3 | electrical_conductivity_单位_3 | electrical_conductivity_sample_3 | electrical_conductivity_test_method_3 | electrical_conductivity_frequency_3 | electrical_conductivity_数值_4 | electrical_conductivity_单位_4 | electrical_conductivity_sample_4 | electrical_conductivity_test_method_4 | electrical_conductivity_frequency_4 | electrical_conductivity_数值_5 | electrical_conductivity_单位_5 | electrical_conductivity_sample_5 | electrical_conductivity_test_method_5 | electrical_conductivity_frequency_5 | electrical_conductivity_数值_6 | electrical_conductivity_单位_6 | electrical_conductivity_sample_6 | electrical_conductivity_test_method_6 | electrical_conductivity_frequency_6 | EMI shielding effectiveness_数值 | EMI shielding effectiveness_单位 | EMI shielding effectiveness_frequency | EMI shielding effectiveness_material_form | EMI shielding effectiveness_test_method | crystal size_数值 | crystal size_单位 | crystal size_material_form | crystal size_note | pore volume_数值_1 | pore volume_单位_1 | pore volume_material_form_1 | pore volume_数值_2 | pore volume_单位_2 | pore volume_material_form_2 | pore volume_数值_3 | pore volume_单位_3 | pore volume_material_form_3 | ID/IG ratio_数值_1 | ID/IG ratio_单位_1 | ID/IG ratio_material_form_1 | ID/IG ratio_数值_2 | ID/IG ratio_单位_2 | ID/IG ratio_material_form_2 | ID/IG ratio_数值_3 | ID/IG ratio_单位_3 | ID/IG ratio_material_form_3 | carrier mobility_test_form_1 | carrier mobility_test_form_2 | carrier mobility_test_form_3 | on/off current ratio_数值_1 | on/off current ratio_单位_1 | on/off current ratio_test_method_1 | on/off current ratio_test_form_1 | on/off current ratio_数值_2 | on/off current ratio_单位_2 | on/off current ratio_test_method_2 | on/off current ratio_test_form_2 | on/off current ratio_数值_3 | on/off current ratio_单位_3 | on/off current ratio_test_method_3 | on/off current ratio_test_form_3 | threshold voltage_数值_1 | threshold voltage_单位_1 | threshold voltage_test_method_1 | threshold voltage_test_form_1 | threshold voltage_数值_2 | threshold voltage_单位_2 | threshold voltage_test_method_2 | threshold voltage_test_form_2 | threshold voltage_数值_3 | threshold voltage_单位_3 | threshold voltage_test_method_3 | threshold voltage_test_form_3 | water contact angle_test_form | gas sensing response time_数值 | gas sensing response time_单位 | gas sensing response time_gas | gas sensing response time_concentration | gas sensing response time_temperature | gas sensing response time_test_form | gas sensing recovery time_数值 | gas sensing recovery time_单位 | gas sensing recovery time_gas | gas sensing recovery time_concentration | gas sensing recovery time_temperature | gas sensing recovery time_test_form | detection limit_gas | detection limit_test_method | detection limit_test_form | carrier mobility_reference_1 | carrier mobility_reference_2 | on/off current ratio_reference_1 | on/off current ratio_reference_2 | threshold voltage_reference_1 | threshold voltage_reference_2 | Li₂S₆ adsorption capacity_数值 | Li₂S₆ adsorption capacity_单位 | Li₂S₆ adsorption capacity_concentration | Li₂S₆ adsorption capacity_time | Li₂S₆ adsorption capacity_temperature | lattice parameter a_test_method | lattice parameter a_functional | TM-N bond length_数值 | TM-N bond length_单位 | TM-N bond length_test_method | TM-N bond length_functional | Bader charge of TM atom_数值 | Bader charge of TM atom_单位 | Bader charge of TM atom_test_method | Bader charge of TM atom_functional | magnetic moment per TM atom_数值 | magnetic moment per TM atom_单位 | magnetic moment per TM atom_test_method | magnetic moment per TM atom_functional | total magnetic moment_数值 | total magnetic moment_单位 | total magnetic moment_test_method | total magnetic moment_functional | cohesive energy per atom_数值 | cohesive energy per atom_单位 | cohesive energy per atom_test_method | cohesive energy per atom_functional | formation energy_test_method | formation energy_functional | Gibbs free energy of hydrogen adsorption_数值 | Gibbs free energy of hydrogen adsorption_单位 | Gibbs free energy of hydrogen adsorption_test_method | Gibbs free energy of hydrogen adsorption_functional | Gibbs free energy of hydrogen adsorption_temperature | d-band center_test_method | d-band center_functional | electrical conductivity_functional | particle size_material_form_1 | particle size_material_form_2 | specific capacitance_scan_rate | specific capacitance_potential_window | gauge factor_数值_1 | gauge factor_单位_1 | gauge factor_strain_1 | gauge factor_material_composition_1 | gauge factor_数值_2 | gauge factor_单位_2 | gauge factor_strain_2 | gauge factor_material_composition_2 | gauge factor_数值_3 | gauge factor_单位_3 | gauge factor_strain_range_3 | gauge factor_material_composition_3 | gauge factor_数值_4 | gauge factor_单位_4 | gauge factor_strain_range_4 | gauge factor_material_composition_4 | gauge factor_数值_5 | gauge factor_单位_5 | gauge factor_strain_range_5 | gauge factor_material_composition_5 | gauge factor_数值_6 | gauge factor_单位_6 | gauge factor_strain_range_6 | gauge factor_material_composition_6 | limit of detection_material_composition | sensing range_数值_1 | sensing range_单位_1 | sensing range_material_composition_1 | sensing range_数值_2 | sensing range_单位_2 | sensing range_material_composition_2 | sensing range_数值_3 | sensing range_单位_3 | sensing range_material_composition_3 | response time_strain | response time_tensile_rate | recovery time_strain | recovery time_tensile_rate | thermal sensitivity_数值_1 | thermal sensitivity_单位_1 | thermal sensitivity_test_method_1 | thermal sensitivity_material_composition_1 | thermal sensitivity_数值_2 | thermal sensitivity_单位_2 | thermal sensitivity_test_method_2 | thermal sensitivity_material_composition_2 | cyclic stability_strain | cyclic stability_frequency | corrosion stability_数值 | corrosion stability_单位 | corrosion stability_application | lattice parameter_method | lattice parameter_functional | TM-N bond length_method | Bader charge_数值 | Bader charge_单位 | Bader charge_method | Bader charge_functional | cohesive energy_数值 | cohesive energy_单位 | cohesive energy_method | cohesive energy_functional | Gibbs free energy of hydrogen adsorption_数值_1 | Gibbs free energy of hydrogen adsorption_单位_1 | Gibbs free energy of hydrogen adsorption_method_1 | Gibbs free energy of hydrogen adsorption_functional_1 | Gibbs free energy of hydrogen adsorption_strain_1 | Gibbs free energy of hydrogen adsorption_数值_2 | Gibbs free energy of hydrogen adsorption_单位_2 | Gibbs free energy of hydrogen adsorption_method_2 | Gibbs free energy of hydrogen adsorption_functional_2 | Gibbs free energy of hydrogen adsorption_strain_2 | Gibbs free energy of hydrogen adsorption_数值_3 | Gibbs free energy of hydrogen adsorption_单位_3 | Gibbs free energy of hydrogen adsorption_method_3 | Gibbs free energy of hydrogen adsorption_functional_3 | Gibbs free energy of hydrogen adsorption_strain_3 | Gibbs free energy of hydrogen adsorption_数值_4 | Gibbs free energy of hydrogen adsorption_单位_4 | Gibbs free energy of hydrogen adsorption_method_4 | Gibbs free energy of hydrogen adsorption_functional_4 | Gibbs free energy of hydrogen adsorption_strain_4 | Gibbs free energy of hydrogen adsorption_数值_5 | Gibbs free energy of hydrogen adsorption_单位_5 | Gibbs free energy of hydrogen adsorption_method_5 | Gibbs free energy of hydrogen adsorption_functional_5 | Gibbs free energy of hydrogen adsorption_strain_5 | electrical conductivity_method | Heyrovsky reaction activation barrier_数值 | Heyrovsky reaction activation barrier_单位 | Heyrovsky reaction activation barrier_method | Heyrovsky reaction activation barrier_functional | Tafel reaction activation barrier_数值 | Tafel reaction activation barrier_单位 | Tafel reaction activation barrier_method | Tafel reaction activation barrier_functional | magnetic moment_functional | formation energy_method | Gibbs free energy of hydrogen adsorption_method | work function_数值 | work function_单位 | work function_calculation_method | work function_functional | Fermi level_数值 | Fermi level_单位 | Fermi level_calculation_method | Fermi level_reference | photocatalytic hydrogen evolution rate_数值 | photocatalytic hydrogen evolution rate_单位 | photocatalytic hydrogen evolution rate_light_source | photocatalytic hydrogen evolution rate_sacrificial_agent | photocatalytic hydrogen evolution rate_pH | photocatalytic hydrogen evolution rate_temperature | Bader charge_test_method | particle_size_数值_1 | particle_size_单位_1 | particle_size_test_method_1 | particle_size_material_form_1 | particle_size_数值_2 | particle_size_单位_2 | particle_size_test_method_2 | particle_size_material_form_2 | specific_surface_area_数值_1 | specific_surface_area_单位_1 | specific_surface_area_test_method_1 | specific_surface_area_material_form_1 | specific_surface_area_数值_2 | specific_surface_area_单位_2 | specific_surface_area_test_method_2 | specific_surface_area_material_form_2 | specific_surface_area_数值_3 | specific_surface_area_单位_3 | specific_surface_area_test_method_3 | specific_surface_area_material_form_3 | specific_surface_area_数值_4 | specific_surface_area_单位_4 | specific_surface_area_test_method_4 | specific_surface_area_material_form_4 | pore_volume_数值_1 | pore_volume_单位_1 | pore_volume_test_method_1 | pore_volume_material_form_1 | pore_volume_数值_2 | pore_volume_单位_2 | pore_volume_test_method_2 | pore_volume_material_form_2 | pore_volume_数值_3 | pore_volume_单位_3 | pore_volume_test_method_3 | pore_volume_material_form_3 | pore_volume_数值_4 | pore_volume_单位_4 | pore_volume_test_method_4 | pore_volume_material_form_4 | micropore_volume_数值_1 | micropore_volume_单位_1 | micropore_volume_test_method_1 | micropore_volume_material_form_1 | micropore_volume_数值_2 | micropore_volume_单位_2 | micropore_volume_test_method_2 | micropore_volume_material_form_2 | micropore_volume_数值_3 | micropore_volume_单位_3 | micropore_volume_test_method_3 | micropore_volume_material_form_3 | micropore_volume_数值_4 | micropore_volume_单位_4 | micropore_volume_test_method_4 | micropore_volume_material_form_4 | mesopore_volume_数值_1 | mesopore_volume_单位_1 | mesopore_volume_test_method_1 | mesopore_volume_material_form_1 | mesopore_volume_数值_2 | mesopore_volume_单位_2 | mesopore_volume_test_method_2 | mesopore_volume_material_form_2 | mesopore_volume_数值_3 | mesopore_volume_单位_3 | mesopore_volume_test_method_3 | mesopore_volume_material_form_3 | mesopore_volume_数值_4 | mesopore_volume_单位_4 | mesopore_volume_test_method_4 | mesopore_volume_material_form_4 | nitrogen_content_数值_1 | nitrogen_content_单位_1 | nitrogen_content_test_method_1 | nitrogen_content_material_form_1 | nitrogen_content_数值_2 | nitrogen_content_单位_2 | nitrogen_content_test_method_2 | nitrogen_content_material_form_2 | nitrogen_content_数值_3 | nitrogen_content_单位_3 | nitrogen_content_test_method_3 | nitrogen_content_material_form_3 | nitrogen_content_数值_4 | nitrogen_content_单位_4 | nitrogen_content_test_method_4 | nitrogen_content_material_form_4 | electrical_conductivity_material_form_1 | electrical_conductivity_material_form_2 | electrical_conductivity_material_form_3 | electrical_conductivity_material_form_4 | specific_capacitance_数值_1 | specific_capacitance_单位_1 | specific_capacitance_current_density_1 | specific_capacitance_electrolyte_1 | specific_capacitance_device_configuration_1 | specific_capacitance_material_form_1 | specific_capacitance_数值_2 | specific_capacitance_单位_2 | specific_capacitance_current_density_2 | specific_capacitance_electrolyte_2 | specific_capacitance_device_configuration_2 | specific_capacitance_material_form_2 | specific_capacitance_数值_3 | specific_capacitance_单位_3 | specific_capacitance_current_density_3 | specific_capacitance_electrolyte_3 | specific_capacitance_device_configuration_3 | specific_capacitance_material_form_3 | specific_capacitance_数值_4 | specific_capacitance_单位_4 | specific_capacitance_current_density_4 | specific_capacitance_electrolyte_4 | specific_capacitance_device_configuration_4 | specific_capacitance_material_form_4 | specific_capacitance_数值_5 | specific_capacitance_单位_5 | specific_capacitance_current_density_5 | specific_capacitance_electrolyte_5 | specific_capacitance_device_configuration_5 | specific_capacitance_material_form_5 | energy_density_数值_1 | energy_density_单位_1 | energy_density_power_density_1 | energy_density_electrolyte_1 | energy_density_device_configuration_1 | energy_density_material_form_1 | energy_density_数值_2 | energy_density_单位_2 | energy_density_power_density_2 | energy_density_electrolyte_2 | energy_density_device_configuration_2 | energy_density_material_form_2 | capacitance_retention_数值 | capacitance_retention_单位 | capacitance_retention_cycle_number | capacitance_retention_current_density | capacitance_retention_electrolyte | capacitance_retention_material_form | Gibbs free energy of hydrogen adsorption_strain | cohesive energy_test_method | magnetic moment_test_method | lattice parameter_test_method | Rh-S bond length_数值 | Rh-S bond length_单位 | Rh-S bond length_test_method | Rh-S bond length_functional | Bader charge of Rh_数值 | Bader charge of Rh_单位 | Bader charge of Rh_test_method | Bader charge of Rh_functional | dissolution potential_数值 | dissolution potential_单位 | dissolution potential_test_method | dissolution potential_functional | hydrogen adsorption energy_数值 | hydrogen adsorption energy_单位 | hydrogen adsorption energy_test_method | hydrogen adsorption energy_functional | hydrogen adsorption energy_solvent_model | HER overpotential_test_method | HER overpotential_functional | HER overpotential_solvent_model | HER overpotential_reaction | OER overpotential_functional | OER overpotential_solvent_model | OER overpotential_reaction | OER overpotential_pH | Ru-S bond length_数值 | Ru-S bond length_单位 | Ru-S bond length_test_method | Ru-S bond length_functional | Bader charge of Ru_数值 | Bader charge of Ru_单位 | Bader charge of Ru_test_method | Bader charge of Ru_functional | Pd-S bond length_数值 | Pd-S bond length_单位 | Pd-S bond length_test_method | Pd-S bond length_functional | Bader charge of Pd_数值 | Bader charge of Pd_单位 | Bader charge of Pd_test_method | Bader charge of Pd_functional | Os-S bond length_数值 | Os-S bond length_单位 | Os-S bond length_test_method | Os-S bond length_functional | Bader charge of Os_数值 | Bader charge of Os_单位 | Bader charge of Os_test_method | Bader charge of Os_functional | metal-sulfur bond length_数值 | metal-sulfur bond length_单位 | metal-sulfur bond length_test_method | metal-sulfur bond length_functional | Bader charge of metal atom_数值 | Bader charge of metal atom_单位 | Bader charge of metal atom_test_method | Bader charge of metal atom_functional | metal-hydrogen bond length_数值 | metal-hydrogen bond length_单位 | metal-hydrogen bond length_test_method | metal-hydrogen bond length_functional | HER overpotential_functional_1 | HER overpotential_solvent_model_1 | HER overpotential_strain_1 | HER overpotential_functional_2 | HER overpotential_solvent_model_2 | HER overpotential_strain_2 | OER overpotential_test_method_1 | OER overpotential_functional_1 | OER overpotential_solvent_model_1 | OER overpotential_strain_1 | OER overpotential_test_method_2 | OER overpotential_functional_2 | OER overpotential_solvent_model_2 | OER overpotential_strain_2 | bandgap energy_数值 | bandgap energy_单位 | bandgap energy_test_method | bandgap energy_temperature | HOMO energy level_reference | HOMO energy level_solvent | HOMO energy level_electrolyte | LUMO energy level_calculation_method | electrical conductivity_comparison | electrical conductivity_electrolyte | electron exchange resistance_数值 | electron exchange resistance_单位 | electron exchange resistance_test_method | electron exchange resistance_electrode | electron exchange resistance_electrolyte | photoluminescence lifetime_数值 | photoluminescence lifetime_单位 | photoluminescence lifetime_test_method | photoluminescence lifetime_excitation | particle size_test_method | particle size_morphology | lattice spacing_crystal_face | activation energy_humidity_1 | activation energy_humidity_2 | electrical conductivity_electrode_form | effective surface area_数值 | effective surface area_单位 | effective surface area_test_method | effective surface area_electrode_form | effective surface area_electrolyte | effective surface area_diffusion_coefficient | XRD peaks_数值_1 | XRD peaks_单位_1 | XRD peaks_plane_1 | XRD peaks_test_method_1 | XRD peaks_数值_2 | XRD peaks_单位_2 | XRD peaks_plane_2 | XRD peaks_test_method_2 | XRD peaks_数值_3 | XRD peaks_单位_3 | XRD peaks_plane_3 | XRD peaks_test_method_3 | FT-IR absorption_数值 | FT-IR absorption_单位 | FT-IR absorption_vibration_type | FT-IR absorption_test_method | XPS binding energy_数值_1 | XPS binding energy_单位_1 | XPS binding energy_element_1 | XPS binding energy_transition_1 | XPS binding energy_test_method_1 | XPS binding energy_数值_2 | XPS binding energy_单位_2 | XPS binding energy_element_2 | XPS binding energy_transition_2 | XPS binding energy_test_method_2 | XPS binding energy_数值_3 | XPS binding energy_单位_3 | XPS binding energy_element_3 | XPS binding energy_transition_3 | XPS binding energy_test_method_3 | XPS binding energy_数值_4 | XPS binding energy_单位_4 | XPS binding energy_element_4 | XPS binding energy_transition_4 | XPS binding energy_test_method_4 | detection limit_analyte | detection limit_electrode_form | detection limit_buffer | detection limit_S/N | linear range_analyte | linear range_test_method | linear range_electrode_form | linear range_buffer | RSD_数值 | RSD_单位 | RSD_analyte | RSD_test_method | RSD_electrode_form | RSD_buffer | RSD_n | stability_storage_condition | pore width_数值 | pore width_单位 | pore width_test_method | thermal stability_onset_decomposition_temperature | overpotential_material_form_1 | overpotential_material_form_2 | Tafel slope_material_form | resistance_数值 | resistance_单位 | resistance_temperature | resistance_test_method | resistance_material_form | specific surface area_method | sorption isotherm type_数值 | sorption isotherm type_单位 | sorption isotherm type_adsorbate | sorption isotherm type_temperature | specific surface area_material_form | charge capacity_数值_1 | charge capacity_单位_1 | charge capacity_current_density_1 | charge capacity_voltage_window_1 | charge capacity_material_form_1 | charge capacity_数值_2 | charge capacity_单位_2 | charge capacity_current_density_2 | charge capacity_voltage_window_2 | charge capacity_material_form_2 | charge capacity_数值_3 | charge capacity_单位_3 | charge capacity_current_density_3 | charge capacity_voltage_window_3 | charge capacity_material_form_3 | charge capacity_数值_4 | charge capacity_单位_4 | charge capacity_current_density_4 | charge capacity_voltage_window_4 | charge capacity_material_form_4 | charge capacity_数值_5 | charge capacity_单位_5 | charge capacity_current_density_5 | charge capacity_voltage_window_5 | charge capacity_material_form_5 | charge capacity_数值_6 | charge capacity_单位_6 | charge capacity_current_density_6 | charge capacity_voltage_window_6 | charge capacity_material_form_6 | charge capacity_数值_7 | charge capacity_单位_7 | charge capacity_current_density_7 | charge capacity_cycle_number_7 | charge capacity_voltage_window_7 | charge capacity_material_form_7 | capacity retention_material_form | coulombic efficiency_cycle | coulombic efficiency_material_form | CNTs content_数值 | CNTs content_单位 | CNTs content_test_method | CNTs content_temperature_range | pore structure_数值 | pore structure_单位 | pore structure_test_method | pore structure_material_form | pore size distribution_数值 | pore size distribution_单位 | charge transfer resistance_application | discharge capacity_数值_1 | discharge capacity_单位_1 | discharge capacity_current_density_1 | discharge capacity_voltage_range_1 | discharge capacity_数值_2 | discharge capacity_单位_2 | discharge capacity_current_density_2 | discharge capacity_cycle_2 | discharge capacity_数值_3 | discharge capacity_单位_3 | discharge capacity_current_density_3 | discharge capacity_数值_4 | discharge capacity_单位_4 | discharge capacity_current_density_4 | discharge capacity_数值_5 | discharge capacity_单位_5 | discharge capacity_current_density_5 | discharge capacity_数值_6 | discharge capacity_单位_6 | discharge capacity_current_density_6 | discharge capacity_数值_7 | discharge capacity_单位_7 | discharge capacity_current_density_7 | discharge capacity_cycle_number_7 | polarization voltage_数值 | polarization voltage_单位 | polarization voltage_application | composition ratio_数值_1 | composition ratio_单位_1 | composition ratio_component_1 | composition ratio_数值_2 | composition ratio_单位_2 | composition ratio_component_2 | ZIF-8 content_数值 | ZIF-8 content_单位 | ZIF-8 content_test_method | ZIF-8 content_temperature_range | electrical conductivity_dopants | battery capacity_数值_1 | battery capacity_单位_1 | battery capacity_cycle_number_1 | battery capacity_rate_1 | battery capacity_coulombic_efficiency_1 | battery capacity_数值_2 | battery capacity_单位_2 | battery capacity_cycle_number_2 | battery capacity_rate_2 | battery capacity_coulombic_efficiency_2 | charge transfer resistance_state | charge transfer resistance_depth_of_charge | BET surface area_test_method_1 | BET surface area_test_method_2 | pore size_pressure | nucleation overpotential_temperature | coulombic efficiency_cycle_number_1 | coulombic efficiency_test_method_1 | coulombic efficiency_temperature_1 | coulombic efficiency_cycle_number_2 | coulombic efficiency_test_method_2 | coulombic efficiency_temperature_2 | voltage polarization_数值 | voltage polarization_单位 | voltage polarization_current_density | voltage polarization_cycle_number | voltage polarization_test_method | voltage polarization_temperature | overpotential_test_time | overpotential_test_method | overpotential_temperature | adsorption energy_calculation_method | adsorption energy_surface | adsorption energy_temperature | diffusion barrier_数值 | diffusion barrier_单位 | diffusion barrier_calculation_method | diffusion barrier_surface | diffusion barrier_temperature | anodic peak potential_数值 | anodic peak potential_单位 | anodic peak potential_electrolyte | anodic peak potential_reference_electrode | anodic peak potential_test_method | cathodic peak potential_数值 | cathodic peak potential_单位 | cathodic peak potential_electrolyte | cathodic peak potential_reference_electrode | cathodic peak potential_test_method | glucose sensing linear range_数值 | glucose sensing linear range_单位 | glucose sensing linear range_electrolyte | glucose sensing linear range_test_method | glucose sensing linear range_R² | glucose sensing sensitivity_数值 | glucose sensing sensitivity_单位 | glucose sensing sensitivity_electrolyte | glucose sensing sensitivity_test_method | film thickness_potential_1 | film thickness_deposition_time_1 | film thickness_solution_condition_1 | film thickness_potential_2 | film thickness_deposition_time_2 | film thickness_solution_condition_2 | film thickness_数值_3 | film thickness_单位_3 | film thickness_potential_3 | film thickness_deposition_time_3 | film thickness_substrate_3 | film thickness_solution_condition_3 | film thickness_数值_4 | film thickness_单位_4 | film thickness_potential_4 | film thickness_deposition_time_4 | film thickness_substrate_4 | film thickness_solution_condition_4 | film thickness_数值_5 | film thickness_单位_5 | film thickness_potential_5 | film thickness_deposition_time_5 | film thickness_substrate_5 | film thickness_solution_condition_5 | film thickness_数值_6 | film thickness_单位_6 | film thickness_potential_6 | film thickness_deposition_time_6 | film thickness_substrate_6 | film thickness_solution_condition_6 | film thickness_数值_7 | film thickness_单位_7 | film thickness_potential_7 | film thickness_deposition_time_7 | film thickness_substrate_7 | film thickness_solution_condition_7 | XRD peaks_reflection_1 | XRD peaks_reflection_2 | XRD peaks_reflection_3 | growth rate_数值_1 | growth rate_单位_1 | growth rate_time_period_1 | growth rate_potential_1 | growth rate_substrate_1 | growth rate_数值_2 | growth rate_单位_2 | growth rate_time_period_2 | growth rate_potential_2 | growth rate_substrate_2 | unit cell parameter a_test_method | unit cell parameter c_test_method | quinone stretching frequency_数值_1 | quinone stretching frequency_单位_1 | quinone stretching frequency_test_method_1 | quinone stretching frequency_assignment_1 | quinone stretching frequency_数值_2 | quinone stretching frequency_单位_2 | quinone stretching frequency_test_method_2 | quinone stretching frequency_assignment_2 | Curie constant_数值 | Curie constant_单位 | Curie constant_temperature_range | Curie constant_test_method | Weiss temperature_数值 | Weiss temperature_单位 | Weiss temperature_temperature_range | Weiss temperature_test_method | reduction potential_数值 | reduction potential_单位 | reduction potential_test_method | reduction potential_electrolyte | specific surface area_carbon_content | electrical conductivity_carbon_content | discharge capacity_数值 | discharge capacity_单位 | discharge capacity_current_rate | discharge capacity_voltage_range | discharge capacity_electrolyte | discharge capacity_sulfur_content | discharge capacity_slurry_preparation | Li₂S₆ absorption_数值 | Li₂S₆ absorption_单位 | Li₂S₆ absorption_initial_concentration | Li₂S₆ absorption_contact_time | Li₂S₆ absorption_adsorbent_amount | adsorption capacity_数值 | adsorption capacity_单位 | adsorption capacity_analyte | adsorption capacity_solvent | adsorption capacity_concentration | adsorption capacity_time | adsorption capacity_temperature | specific capacity_cycle_5 | specific capacity_数值_7 | specific capacity_单位_7 | specific capacity_current_density_7 | specific capacity_voltage_range_7 | specific capacity_数值_8 | specific capacity_单位_8 | specific capacity_current_density_8 | specific capacity_voltage_range_8 | specific capacity_数值_9 | specific capacity_单位_9 | specific capacity_current_density_9 | specific capacity_voltage_range_9 | specific capacity_数值_10 | specific capacity_单位_10 | specific capacity_current_density_10 | specific capacity_voltage_range_10 | specific capacity_数值_11 | specific capacity_单位_11 | specific capacity_current_density_11 | specific capacity_voltage_range_11 | specific capacity_数值_12 | specific capacity_单位_12 | specific capacity_current_density_12 | specific capacity_voltage_range_12 | specific capacity_数值_13 | specific capacity_单位_13 | specific capacity_current_density_13 | specific capacity_voltage_range_13 | specific capacity_数值_14 | specific capacity_单位_14 | specific capacity_current_density_14 | specific capacity_voltage_range_14 | specific capacity_数值_15 | specific capacity_单位_15 | specific capacity_current_density_15 | specific capacity_voltage_range_15 | specific capacity_数值_16 | specific capacity_单位_16 | specific capacity_current_density_16 | specific capacity_voltage_range_16 | specific capacity_数值_17 | specific capacity_单位_17 | specific capacity_cycle_17 | specific capacity_current_density_17 | specific capacity_voltage_range_17 | specific capacity_数值_18 | specific capacity_单位_18 | specific capacity_cycle_18 | specific capacity_current_density_18 | specific capacity_voltage_range_18 | BET surface area_degas_temperature | pore size_test_method_1 | pore size_test_method_2 | charge transfer resistance_cycle_1 | charge transfer resistance_current_density_1 | charge transfer resistance_cycle_2 | charge transfer resistance_current_density_2 | lithium ion diffusion coefficient_数值_1 | lithium ion diffusion coefficient_单位_1 | lithium ion diffusion coefficient_test_method_1 | lithium ion diffusion coefficient_state_1 | lithium ion diffusion coefficient_数值_2 | lithium ion diffusion coefficient_单位_2 | lithium ion diffusion coefficient_test_method_2 | lithium ion diffusion coefficient_state_2 | lithium ion diffusion coefficient_数值_3 | lithium ion diffusion coefficient_单位_3 | lithium ion diffusion coefficient_test_method_3 | lithium ion diffusion coefficient_state_3 | capacitive contribution_数值_1 | capacitive contribution_单位_1 | capacitive contribution_scan_rate_1 | capacitive contribution_test_method_1 | capacitive contribution_数值_2 | capacitive contribution_单位_2 | capacitive contribution_scan_rate_2 | capacitive contribution_test_method_2 | capacitive contribution_数值_3 | capacitive contribution_单位_3 | capacitive contribution_scan_rate_3 | capacitive contribution_test_method_3 | capacitive contribution_数值_4 | capacitive contribution_单位_4 | capacitive contribution_scan_rate_4 | capacitive contribution_test_method_4 | capacitive contribution_数值_5 | capacitive contribution_单位_5 | capacitive contribution_scan_rate_5 | capacitive contribution_test_method_5 | capacitive contribution_数值_6 | capacitive contribution_单位_6 | capacitive contribution_scan_rate_6 | capacitive contribution_test_method_6 | capacitive contribution_数值_7 | capacitive contribution_单位_7 | capacitive contribution_scan_rate_7 | capacitive contribution_test_method_7 | electrical conductivity_electrode_type | charge transfer resistance_electrode_type | charge transfer resistance_temperature | ion resistance_数值 | ion resistance_单位 | ion resistance_test_method | ion resistance_electrode_type | ion resistance_electrolyte | ion resistance_temperature | heterogeneous electron transfer rate constant_concentration_1 | heterogeneous electron transfer rate constant_electrode_type_1 | heterogeneous electron transfer rate constant_concentration_2 | heterogeneous electron transfer rate constant_electrode_type_2 | heterogeneous electron transfer rate constant_concentration_3 | heterogeneous electron transfer rate constant_electrode_type_3 | heterogeneous electron transfer rate constant_concentration_4 | heterogeneous electron transfer rate constant_electrode_type_4 | diffusion coefficient_数值_1 | diffusion coefficient_单位_1 | diffusion coefficient_analyte_1 | diffusion coefficient_concentration_1 | diffusion coefficient_electrolyte_1 | diffusion coefficient_scan_rate_range_1 | diffusion coefficient_electrode_type_1 | diffusion coefficient_数值_2 | diffusion coefficient_单位_2 | diffusion coefficient_analyte_2 | diffusion coefficient_concentration_2 | diffusion coefficient_electrolyte_2 | diffusion coefficient_scan_rate_range_2 | diffusion coefficient_electrode_type_2 | diffusion coefficient_数值_3 | diffusion coefficient_单位_3 | diffusion coefficient_analyte_3 | diffusion coefficient_concentration_3 | diffusion coefficient_electrolyte_3 | diffusion coefficient_scan_rate_range_3 | diffusion coefficient_electrode_type_3 | diffusion coefficient_数值_4 | diffusion coefficient_单位_4 | diffusion coefficient_analyte_4 | diffusion coefficient_concentration_4 | diffusion coefficient_electrolyte_4 | diffusion coefficient_scan_rate_range_4 | diffusion coefficient_electrode_type_4 | sensing sensitivity_数值 | sensing sensitivity_单位 | sensing sensitivity_analyte | sensing sensitivity_linear_range | sensing sensitivity_electrolyte | sensing sensitivity_electrode_type | sensing sensitivity_test_method | discharge specific capacity_数值_1 | discharge specific capacity_单位_1 | discharge specific capacity_current_rate_1 | discharge specific capacity_voltage_range_1 | discharge specific capacity_cycle_1 | discharge specific capacity_数值_2 | discharge specific capacity_单位_2 | discharge specific capacity_current_rate_2 | discharge specific capacity_voltage_range_2 | discharge specific capacity_cycle_2 | discharge specific capacity_数值_3 | discharge specific capacity_单位_3 | discharge specific capacity_current_rate_3 | discharge specific capacity_voltage_range_3 | discharge specific capacity_cycle_3 | particle size_material_form | ZrO2 particle size_数值 | ZrO2 particle size_单位 | ZrO2 particle size_test_method | ZrO2 particle size_material_form | lattice parameter a_space_group | lattice parameter b_数值 | lattice parameter b_单位 | lattice parameter b_test_method | lattice parameter b_space_group | lattice parameter c_test_method | lattice parameter c_space_group | unit cell volume_数值 | unit cell volume_单位 | unit cell volume_test_method | unit cell volume_space_group | Zr mass concentration_数值 | Zr mass concentration_单位 | Zr mass concentration_test_method | Zr mass concentration_analysis_type | Co mass concentration_数值 | Co mass concentration_单位 | Co mass concentration_test_method | Co mass concentration_analysis_type | bulk resistance_数值 | bulk resistance_单位 | bulk resistance_test_method | bulk resistance_temperature | electrical conductivity_iodine_loading_time | optical band gap_数值_1 | optical band gap_单位_1 | optical band gap_test_method_1 | optical band gap_iodine_loading_time_1 | optical band gap_数值_2 | optical band gap_单位_2 | optical band gap_test_method_2 | optical band gap_iodine_loading_time_2 | optical band gap_数值_3 | optical band gap_单位_3 | optical band gap_test_method_3 | optical band gap_iodine_loading_time_3 | optical band gap_数值_4 | optical band gap_单位_4 | optical band gap_test_method_4 | optical band gap_iodine_loading_time_4 | optical band gap_数值_5 | optical band gap_单位_5 | optical band gap_test_method_5 | optical band gap_iodine_loading_time_5 | optical band gap_数值_6 | optical band gap_单位_6 | optical band gap_test_method_6 | optical band gap_iodine_loading_time_6 | BET surface area_iodine_loading_time | BET surface area_pore_diameter | iodine content_数值 | iodine content_单位 | iodine content_iodine_loading_time | iodine content_method | band gap (calculated)_数值 | band gap (calculated)_单位 | band gap (calculated)_method | band gap (calculated)_functional | band gap (calculated)_conformation | binding energy_数值_1 | binding energy_单位_1 | binding energy_method_1 | binding energy_conformation_1 | binding energy_数值_2 | binding energy_单位_2 | binding energy_method_2 | binding energy_conformation_2 | binding energy_数值_3 | binding energy_单位_3 | binding energy_method_3 | binding energy_conformation_3 | optical band gap_state | BET surface area_pore_width | pore width_state | overpotential_reaction | electrical conductivity_material_state_1 | electrical conductivity_material_state_2 | electrical conductivity_material_state_3 | pore volume_material_state | d-spacing_material_state | film thickness_material_state | film thickness_test_method | C/Cu ratio_数值_1 | C/Cu ratio_单位_1 | C/Cu ratio_material_state_1 | C/Cu ratio_calculation_method_1 | C/Cu ratio_数值_2 | C/Cu ratio_单位_2 | C/Cu ratio_material_state_2 | C/Cu ratio_calculation_method_2 | C/Cu ratio_数值_3 | C/Cu ratio_单位_3 | C/Cu ratio_material_state_3 | C/Cu ratio_test_method_3 | C/Cu ratio_filling_rate_3 | capacitance retention_current_density | capacitance retention_reference_current | specific capacitance_test_method_3 | specific capacitance_test_method_4 | specific capacitance_数值_5 | specific capacitance_单位_5 | specific capacitance_current_density_5 | specific capacitance_electrolyte_5 | specific capacitance_test_method_5 | specific capacitance_数值_6 | specific capacitance_单位_6 | specific capacitance_current_density_6 | specific capacitance_electrolyte_6 | specific capacitance_test_method_6 | capacitance retention_current_density_1 | capacitance retention_reference_current_1 | capacitance retention_cycle_number_2 | crystal size_数值_1 | crystal size_单位_1 | crystal size_dimension_1 | crystal size_数值_2 | crystal size_单位_2 | crystal size_dimension_2 | current_数值 | current_单位 | current_voltage | current_comparison | electrical conductivity_doping_time | electrical conductivity_enhancement | current_数值_1 | current_单位_1 | current_voltage_1 | current_doping_time_1 | current_数值_2 | current_单位_2 | current_voltage_2 | current_aging_2 | current_retention_2 | iodine content_distribution | iodine content_form | Cu²⁺/Cu⁺ ratio_数值_1 | Cu²⁺/Cu⁺ ratio_单位_1 | Cu²⁺/Cu⁺ ratio_state_1 | Cu²⁺/Cu⁺ ratio_数值_2 | Cu²⁺/Cu⁺ ratio_单位_2 | Cu²⁺/Cu⁺ ratio_state_2 | Cu²⁺/Cu⁺ ratio_change_2 | C-O/C=O ratio_数值_1 | C-O/C=O ratio_单位_1 | C-O/C=O ratio_state_1 | C-O/C=O ratio_数值_2 | C-O/C=O ratio_单位_2 | C-O/C=O ratio_state_2 | C-O/C=O ratio_change_2 | UV-vis absorption_数值 | UV-vis absorption_单位 | UV-vis absorption_assignment | UV-vis absorption_intensity | Raman shift_数值_1 | Raman shift_单位_1 | Raman shift_assignment_1 | Raman shift_数值_2 | Raman shift_单位_2 | Raman shift_assignment_2 | electrical conductivity_thickness | interlayer distance_state_1 | interlayer distance_state_2 | bandgap_数值_1 | bandgap_单位_1 | bandgap_state_1 | bandgap_U_parameter_1 | bandgap_direction_1 | bandgap_数值_2 | bandgap_单位_2 | bandgap_state_2 | bandgap_U_parameter_2 | bandgap_direction_2 | bandgap_bandgap_type_2 | bandgap_数值_3 | bandgap_单位_3 | bandgap_state_3 | bandgap_U_parameter_3 | bandgap_direction_3 | bandgap_bandgap_type_3 | bandgap_数值_4 | bandgap_单位_4 | bandgap_state_4 | bandgap_U_parameter_4 | bandgap_direction_4 | bandgap_bandgap_type_4 | bandgap_数值_5 | bandgap_单位_5 | bandgap_state_5 | bandgap_U_parameter_5 | bandgap_direction_5 | bandgap_bandgap_type_5 | O₂ adsorption energy_数值_1 | O₂ adsorption energy_单位_1 | O₂ adsorption energy_adsorption_site_1 | O₂ adsorption energy_method_1 | O₂ adsorption energy_数值_2 | O₂ adsorption energy_单位_2 | O₂ adsorption energy_adsorption_site_2 | O₂ adsorption energy_method_2 | O₂ adsorption energy_数值_3 | O₂ adsorption energy_单位_3 | O₂ adsorption energy_adsorption_site_3 | O₂ adsorption energy_method_3 | O₂ adsorption energy_数值_4 | O₂ adsorption energy_单位_4 | O₂ adsorption energy_adsorption_site_4 | O₂ adsorption energy_method_4 | elemental composition_数值_1 | elemental composition_单位_1 | elemental composition_element_1 | elemental composition_material_form_1 | elemental composition_数值_2 | elemental composition_单位_2 | elemental composition_element_2 | elemental composition_material_form_2 | elemental composition_数值_3 | elemental composition_单位_3 | elemental composition_element_3 | elemental composition_material_form_3 | XRD diffraction peaks_数值_1 | XRD diffraction peaks_单位_1 | XRD diffraction peaks_crystal_face_1 | XRD diffraction peaks_material_form_1 | XRD diffraction peaks_数值_2 | XRD diffraction peaks_单位_2 | XRD diffraction peaks_crystal_face_2 | XRD diffraction peaks_material_form_2 | XRD diffraction peaks_数值_3 | XRD diffraction peaks_单位_3 | XRD diffraction peaks_crystal_face_3 | XRD diffraction peaks_material_form_3 | specific surface area_state | capacitance retention_cycles | zeta potential_state | morphology_数值 | morphology_单位 | morphology_test_method | UV-vis absorption peak_数值_1 | UV-vis absorption peak_单位_1 | UV-vis absorption peak_test_method_1 | UV-vis absorption peak_数值_2 | UV-vis absorption peak_单位_2 | UV-vis absorption peak_test_method_2 | nitrogen content_material_form | pyridinic-N content_数值 | pyridinic-N content_单位 | pyridinic-N content_material_form | pyridinic-N content_test_method | pyrrolic-N content_数值 | pyrrolic-N content_单位 | pyrrolic-N content_material_form | pyrrolic-N content_test_method | graphitic-N content_数值 | graphitic-N content_单位 | graphitic-N content_material_form | graphitic-N content_test_method | pore size distribution_material_form | pore size distribution_test_method | Co3O4 content_数值 | Co3O4 content_单位 | Co3O4 content_material_form | Co3O4 content_test_method | electrical conductivity_parameter_1 | electrical conductivity_parameter_2 | discharge capacity_cycle_number_1 | discharge capacity_cycle_number_2 | discharge capacity_charge_capacity_2 | discharge capacity_cycle_number_3 | discharge capacity_cycle_number_4 | discharge capacity_数值_8 | discharge capacity_单位_8 | discharge capacity_current_density_8 | discharge capacity_数值_9 | discharge capacity_单位_9 | discharge capacity_current_density_9 | discharge capacity_数值_10 | discharge capacity_单位_10 | discharge capacity_current_density_10 | discharge capacity_数值_11 | discharge capacity_单位_11 | discharge capacity_current_density_11 | discharge capacity_mass_loading_11 | discharge capacity_cycle_number_11 | capacity retention_cycle_range | electrode expansion rate_数值 | electrode expansion rate_单位 | electrode expansion rate_material_form | electrode expansion rate_test_condition | electrode expansion rate_thickness_change | pseudocapacitive contribution_数值 | pseudocapacitive contribution_单位 | pseudocapacitive contribution_scan_rate | pseudocapacitive contribution_test_method | b-value_数值_1 | b-value_单位_1 | b-value_peak_type_1 | b-value_test_method_1 | b-value_数值_2 | b-value_单位_2 | b-value_peak_type_2 | b-value_test_method_2 | b-value_数值_3 | b-value_单位_3 | b-value_peak_type_3 | b-value_test_method_3 | electrical conductivity_description | charge transport_数值 | charge transport_单位 | charge transport_test_method | specific capacitance_数值_7 | specific capacitance_单位_7 | specific capacitance_current_density_7 | specific capacitance_electrolyte_7 | specific capacitance_数值_8 | specific capacitance_单位_8 | specific capacitance_current_density_8 | specific capacitance_electrolyte_8 | ZnO content_数值 | ZnO content_单位 | ZnO content_material | Sn content_数值 | Sn content_单位 | Sn content_material | energy density_device_1 | energy density_device_2 | power density_device_1 | power density_device_2 | coulombic efficiency_cycles | coulombic efficiency_current_density | coulombic efficiency_device | XRD peaks_数值 | XRD peaks_单位 | XRD peaks_test_method | XRD peaks_crystal_planes | interlayer d-spacing_数值_1 | interlayer d-spacing_单位_1 | interlayer d-spacing_material_form_1 | interlayer d-spacing_test_method_1 | interlayer d-spacing_数值_2 | interlayer d-spacing_单位_2 | interlayer d-spacing_material_form_2 | interlayer d-spacing_test_method_2 | charge transfer resistance_material_form | optical contrast_数值_1 | optical contrast_单位_1 | optical contrast_wavelength_1 | optical contrast_voltage_1 | optical contrast_material_form_1 | optical contrast_数值_2 | optical contrast_单位_2 | optical contrast_wavelength_2 | optical contrast_voltage_2 | optical contrast_material_form_2 | coloration efficiency_数值 | coloration efficiency_单位 | coloration efficiency_material_form | coloration efficiency_voltage_window | coloration time_数值 | coloration time_单位 | coloration time_material_form | coloration time_voltage_window | coloration time_wavelength | bleaching time_数值 | bleaching time_单位 | bleaching time_material_form | bleaching time_voltage_window | bleaching time_wavelength | contrast retention_数值 | contrast retention_单位 | contrast retention_material_form | contrast retention_switching_cycles | contrast retention_voltage_window | crystal defect proportion_数值 | crystal defect proportion_单位 | crystal defect proportion_test_method | crystal defect proportion_defect_type | XPS binding energy_peak_1 | XPS binding energy_site_1 | XPS binding energy_peak_2 | XPS binding energy_site_2 | optical band gap_band_gap_type | conduction band energy_reference | valence band energy_reference | photoluminescence lifetime_excitation_wavelength | photoluminescence lifetime_emission_wavelength | π-π stacking distance_test_method | π-π stacking distance_reflection_angle | electrical conductivity_material_variant_1 | electrical conductivity_material_variant_2 | electrical conductivity_material_variant_3 | activation energy_material_variant_1 | activation energy_material_variant_2 | activation energy_material_variant_3 | NDI•− doping level_数值_1 | NDI•− doping level_单位_1 | NDI•− doping level_material_variant_1 | NDI•− doping level_数值_2 | NDI•− doping level_单位_2 | NDI•− doping level_material_variant_2 | NDI•− doping level_数值_3 | NDI•− doping level_单位_3 | NDI•− doping level_material_variant_3 | spin number_数值_1 | spin number_单位_1 | spin number_material_variant_1 | spin number_数值_2 | spin number_单位_2 | spin number_material_variant_2 | spin number_数值_3 | spin number_单位_3 | spin number_material_variant_3 | porosity_calculation_method | pore diameter_calculation_method | thermal stability_weight_loss | chemical stability_数值 | chemical stability_单位 | chemical stability_test_conditions | EMI shielding effectiveness_frequency_range | EMI shielding effectiveness_form | density_form | band gap_数值_1 | band gap_单位_1 | band gap_test_method_1 | band gap_material_form_1 | band gap_数值_2 | band gap_单位_2 | band gap_test_method_2 | band gap_material_form_2 | LUMO energy level_reference | oxidation potential_数值 | oxidation potential_单位 | oxidation potential_test_method | oxidation potential_reference | oxidation potential_electrolyte | nanorod diameter_数值 | nanorod diameter_单位 | nanorod diameter_test_method | nanorod diameter_material_form | crystal plane spacing_数值 | crystal plane spacing_单位 | crystal plane spacing_test_method | crystal plane spacing_crystal_plane | electrical conductivity_iodine_loading_2 | electrical conductivity_iodine_loading_4 | optical band gap_temperature_1 | optical band gap_temperature_2 | optical band gap_iodine_loading_2 | optical band gap_temperature_3 | optical band gap_iodine_loading_3 | optical band gap_humidity_3 | iodine uptake capacity_数值_1 | iodine uptake capacity_单位_1 | iodine uptake capacity_temperature_1 | iodine uptake capacity_iodine_vapor_1 | iodine uptake capacity_humidity_1 | iodine uptake capacity_数值_2 | iodine uptake capacity_单位_2 | iodine uptake capacity_temperature_2 | iodine uptake capacity_iodine_vapor_2 | iodine uptake capacity_humidity_2 | iodine uptake capacity_form_2 | iodine uptake capacity_time_2 | water uptake capacity_数值 | water uptake capacity_单位 | water uptake capacity_temperature | water uptake capacity_humidity | fluorescence quenching_数值 | fluorescence quenching_单位 | fluorescence quenching_iodine_loading | fluorescence quenching_excitation_wavelength | optical band gap_temperature | iodine uptake capacity_数值 | iodine uptake capacity_单位 | iodine uptake capacity_temperature | iodine uptake capacity_iodine_vapor | iodine uptake capacity_humidity | HOMO energy level_calculation_method | catalytic activity_数值 | catalytic activity_单位 | catalytic activity_analyte | catalytic activity_test_method | electrical_conductivity_direction | OER_onset_potential_数值 | OER_onset_potential_单位 | OER_onset_potential_electrolyte | OER_onset_potential_O2_saturated | OER_onset_potential_rotation_speed | overpotential_catalyst_loading | faradaic_efficiency_overpotential | faradaic_efficiency_test_method | mass_activity_数值 | mass_activity_单位 | mass_activity_overpotential | mass_activity_electrolyte | TOF_数值_1 | TOF_单位_1 | TOF_overpotential_1 | TOF_electrolyte_1 | TOF_based_on_1 | TOF_数值_2 | TOF_单位_2 | TOF_overpotential_2 | TOF_electrolyte_2 | TOF_based_on_2 | specific_surface_area_temperature | pore_diameter_数值 | pore_diameter_单位 | pore_diameter_direction | thermal_stability_数值 | thermal_stability_单位 | thermal_stability_atmosphere | thermal_stability_ramp_rate | electrochemical_stability_数值 | electrochemical_stability_单位 | electrochemical_stability_test_time | electrochemical_stability_potential | electrochemical_stability_electrolyte | specific_capacity_数值 | specific_capacity_单位 | specific_capacity_current_density | specific_capacity_battery_type | capacity_retention_数值 | capacity_retention_单位 | capacity_retention_current_density | capacity_retention_cycle_number | capacity_retention_battery_type | electrical conductivity_pressure_1 | electrical conductivity_pressure_2 | band gap_temperature_1 | band gap_pressure_1 | band gap_temperature_2 | band gap_pressure_2 | interlayer distance_temperature | interlayer distance_pressure | lattice parameter a_temperature | lattice parameter a_pressure | lattice parameter c_temperature | lattice parameter c_pressure | band gap_temperature | pore_size_数值 | pore_size_单位 | pore_size_material_form | pore_size_test_method | particle_size_test_method | tensile strength_数值 | tensile strength_单位 | tensile strength_test_method | power density_test_method | film thickness_test_method_1 | film thickness_number_of_shearing_cycles_1 | film thickness_material_form_1 | film thickness_test_method_2 | film thickness_number_of_shearing_cycles_2 | film thickness_material_form_2 | film coverage_数值_1 | film coverage_单位_1 | film coverage_test_method_1 | film coverage_number_of_shearing_cycles_1 | film coverage_material_form_1 | film coverage_数值_2 | film coverage_单位_2 | film coverage_test_method_2 | film coverage_number_of_shearing_cycles_2 | film coverage_material_form_2 | film coverage_数值_3 | film coverage_单位_3 | film coverage_test_method_3 | film coverage_number_of_shearing_cycles_3 | film coverage_material_form_3 | film coverage_数值_4 | film coverage_单位_4 | film coverage_test_method_4 | film coverage_number_of_shearing_cycles_4 | film coverage_material_form_4 | electrical conductivity_TCNQ_soaking_time | electrical conductivity_activation_method | conductivity increase_数值 | conductivity increase_单位 | conductivity increase_comparison | conductivity increase_material_form | FT-IR nitrile stretch_数值 | FT-IR nitrile stretch_单位 | FT-IR nitrile stretch_test_method | FT-IR nitrile stretch_material_form | FT-IR nitrile stretch_peak_assignment | morphology_observation_method | morphology_formation_condition | electrical conductivity_illumination_1 | electrical conductivity_illumination_2 | rectification ratio_数值_1 | rectification ratio_单位_1 | rectification ratio_bias_voltage_1 | rectification ratio_illumination_1 | rectification ratio_数值_2 | rectification ratio_单位_2 | rectification ratio_bias_voltage_2 | rectification ratio_illumination_2 | ideality factor_数值_1 | ideality factor_单位_1 | ideality factor_illumination_1 | ideality factor_数值_2 | ideality factor_单位_2 | ideality factor_illumination_2 | barrier height_数值_1 | barrier height_单位_1 | barrier height_illumination_1 | barrier height_数值_2 | barrier height_单位_2 | barrier height_illumination_2 | series resistance_数值_1 | series resistance_单位_1 | series resistance_illumination_1 | series resistance_数值_2 | series resistance_单位_2 | series resistance_illumination_2 | carrier mobility_illumination_1 | carrier mobility_illumination_2 | transit time_数值_1 | transit time_单位_1 | transit time_illumination_1 | transit time_数值_2 | transit time_单位_2 | transit time_illumination_2 | diffusion length_数值_1 | diffusion length_单位_1 | diffusion length_illumination_1 | diffusion length_数值_2 | diffusion length_单位_2 | diffusion length_illumination_2 | dielectric constant_test_method | π-π stacking distance_interaction_type | photosensitivity_数值 | photosensitivity_单位 | photosensitivity_test_method | charge mobility_material_form | optical band gap_material_form | electron injection time_数值 | electron injection time_单位 | electron injection time_test_method | electron injection time_material_form | electron injection time_excitation_wavelength | hole lifetime_数值 | hole lifetime_单位 | hole lifetime_test_method | hole lifetime_material_form | hole lifetime_probe_wavelength | cation radical absorption_数值 | cation radical absorption_单位 | cation radical absorption_test_method | cation radical absorption_material_form | cation radical absorption_redox_state | pore volume_adsorption_gas | lattice spacing_temperature | discharge capacity_current_rate_1 | discharge capacity_temperature_1 | discharge capacity_current_rate_2 | discharge capacity_temperature_2 | discharge capacity_current_rate_3 | discharge capacity_temperature_3 | discharge capacity_current_rate_4 | discharge capacity_temperature_4 | discharge capacity_current_rate_5 | discharge capacity_cycle_number_5 | discharge capacity_temperature_5 | discharge capacity_current_rate_6 | discharge capacity_cycle_number_6 | discharge capacity_temperature_6 | discharge capacity_current_rate_7 | discharge capacity_temperature_7 | discharge capacity_current_rate_8 | discharge capacity_cycle_number_8 | discharge capacity_temperature_8 | discharge capacity_current_rate_9 | discharge capacity_cycle_number_9 | discharge capacity_temperature_9 | discharge capacity_current_rate_10 | discharge capacity_cycle_number_10 | discharge capacity_temperature_10 | discharge capacity_current_rate_11 | discharge capacity_temperature_11 | discharge capacity_数值_12 | discharge capacity_单位_12 | discharge capacity_current_rate_12 | discharge capacity_cycle_number_12 | discharge capacity_temperature_12 | discharge capacity_数值_13 | discharge capacity_单位_13 | discharge capacity_current_rate_13 | discharge capacity_sulfur_loading_13 | discharge capacity_cycle_number_13 | discharge capacity_temperature_13 | capacity retention_current_rate_1 | capacity retention_cycle_number_1 | capacity retention_temperature_1 | capacity retention_current_rate_2 | capacity retention_cycle_number_2 | capacity retention_temperature_2 | capacity retention_数值_3 | capacity retention_单位_3 | capacity retention_current_rate_3 | capacity retention_sulfur_loading_3 | capacity retention_cycle_number_3 | capacity retention_temperature_3 | Coulombic efficiency_数值 | Coulombic efficiency_单位 | Coulombic efficiency_current_rate | Coulombic efficiency_cycle_number | Coulombic efficiency_temperature | surface area_method_1 | surface area_method_2 | electrical conductivity_graphene_content | electrical conductivity_frequency | surface area_graphene_content_1 | surface area_graphene_content_2 | surface area_graphene_content_3 | surface area_method_3 | specific capacitance_graphene_content | specific capacitance_cycle_number | areal capacitance_graphene_content | cycle efficiency_数值 | cycle efficiency_单位 | cycle efficiency_graphene_content | cycle efficiency_electrolyte | cycle efficiency_cycle_number | percolation threshold_数值 | percolation threshold_单位 | percolation threshold_test_method | electrical_conductivity_pressure | Raman_I_D/I_G_数值 | Raman_I_D/I_G_单位 | Raman_I_D/I_G_test_method | ionic_conductivity_数值 | ionic_conductivity_单位 | ionic_conductivity_test_method | ionic_conductivity_temperature | ionic_conductivity_electrolyte | electrochemical_stability_window_数值 | electrochemical_stability_window_单位 | electrochemical_stability_window_test_method | electrochemical_stability_window_reference_electrode | charge_transfer_resistance_数值_1 | charge_transfer_resistance_单位_1 | charge_transfer_resistance_test_method_1 | charge_transfer_resistance_battery_type_1 | charge_transfer_resistance_state_1 | charge_transfer_resistance_数值_2 | charge_transfer_resistance_单位_2 | charge_transfer_resistance_test_method_2 | charge_transfer_resistance_battery_type_2 | charge_transfer_resistance_state_2 | discharge_capacity_battery_type_1 | discharge_capacity_rate_1 | discharge_capacity_battery_type_2 | discharge_capacity_rate_2 | discharge_capacity_battery_type_3 | discharge_capacity_rate_3 | discharge_capacity_数值_4 | discharge_capacity_单位_4 | discharge_capacity_battery_type_4 | discharge_capacity_cycle_number_4 | discharge_capacity_rate_4 | discharge_capacity_数值_5 | discharge_capacity_单位_5 | discharge_capacity_battery_type_5 | discharge_capacity_cycle_number_5 | discharge_capacity_rate_5 | discharge_capacity_数值_6 | discharge_capacity_单位_6 | discharge_capacity_battery_type_6 | discharge_capacity_cycle_number_6 | discharge_capacity_rate_6 | discharge_capacity_数值_7 | discharge_capacity_单位_7 | discharge_capacity_battery_type_7 | discharge_capacity_cycle_number_7 | discharge_capacity_rate_7 | discharge_capacity_数值_8 | discharge_capacity_单位_8 | discharge_capacity_battery_type_8 | discharge_capacity_cycle_number_8 | discharge_capacity_rate_8 | capacity_retention_数值_1 | capacity_retention_单位_1 | capacity_retention_battery_type_1 | capacity_retention_cycles_1 | capacity_retention_rate_1 | capacity_retention_数值_2 | capacity_retention_单位_2 | capacity_retention_battery_type_2 | capacity_retention_cycles_2 | capacity_retention_rate_2 | capacity_retention_数值_3 | capacity_retention_单位_3 | capacity_retention_battery_type_3 | capacity_retention_cycles_3 | capacity_retention_rate_3 | capacity_retention_数值_4 | capacity_retention_单位_4 | capacity_retention_battery_type_4 | capacity_retention_cycles_4 | capacity_retention_rate_4 | overpotential_battery_type | overpotential_capacity | electrical_conductivity_concentration | morphology_characterization_method | elemental_composition_数值 | elemental_composition_单位 | elemental_composition_characterization_method | XRD_peaks_phase_assignment_1 | XRD_peaks_phase_assignment_2 | optical absorption edge_数值 | optical absorption edge_单位 | optical absorption edge_test_method | electrical conductivity_light_condition | hydrogen production rate_数值_1 | hydrogen production rate_单位_1 | hydrogen production rate_material_1 | hydrogen production rate_co-catalyst_1 | hydrogen production rate_solvent_1 | hydrogen production rate_MOF_loading_1 | hydrogen production rate_irradiation_time_1 | hydrogen production rate_light_source_1 | hydrogen production rate_数值_2 | hydrogen production rate_单位_2 | hydrogen production rate_material_2 | hydrogen production rate_co-catalyst_2 | hydrogen production rate_solvent_2 | hydrogen production rate_MOF_loading_2 | hydrogen production rate_irradiation_time_2 | hydrogen production rate_light_source_2 | conduction band dispersion_数值_1 | conduction band dispersion_单位_1 | conduction band dispersion_material_1 | conduction band dispersion_calculation_method_1 | conduction band dispersion_direction_1 | conduction band dispersion_数值_2 | conduction band dispersion_单位_2 | conduction band dispersion_material_2 | conduction band dispersion_calculation_method_2 | conduction band dispersion_direction_2 | conduction band dispersion_数值_3 | conduction band dispersion_单位_3 | conduction band dispersion_material_3 | conduction band dispersion_calculation_method_3 | conduction band dispersion_direction_3 | conduction band dispersion_数值_4 | conduction band dispersion_单位_4 | conduction band dispersion_material_4 | conduction band dispersion_calculation_method_4 | conduction band dispersion_direction_4 | conduction band dispersion_数值_5 | conduction band dispersion_单位_5 | conduction band dispersion_material_5 | conduction band dispersion_calculation_method_5 | conduction band dispersion_direction_5 | conduction band dispersion_数值_6 | conduction band dispersion_单位_6 | conduction band dispersion_material_6 | conduction band dispersion_calculation_method_6 | conduction band dispersion_direction_6 | OER_overpotential_reference_electrode | Tafel_slope_test_method | double_layer_capacitance_potential | nickel_nanoparticle_size_数值 | nickel_nanoparticle_size_单位 | nickel_nanoparticle_size_characterization_method | CNT_diameter_数值 | CNT_diameter_单位 | CNT_diameter_characterization_method | CNT_diameter_size_distribution | CNT_wall_thickness_数值 | CNT_wall_thickness_单位 | CNT_wall_thickness_characterization_method | Raman_I_D/I_G_ratio_数值 | Raman_I_D/I_G_ratio_单位 | Raman_I_D/I_G_ratio_laser_wavelength | thermal_stability_weight_loss | thermal_stability_heating_rate | reversible capacity_voltage_range | initial Coulombic efficiency_数值 | initial Coulombic efficiency_单位 | initial Coulombic efficiency_current_density | composition_数值_1 | composition_单位_1 | composition_test_method_1 | composition_数值_2 | composition_单位_2 | composition_test_method_2 | composition_数值_3 | composition_单位_3 | composition_test_method_3 | band gap_test_form | CO₂ adsorption capacity_数值 | CO₂ adsorption capacity_单位 | CO₂ adsorption capacity_pressure | CO₂ adsorption capacity_temperature | electrical conductivity_crosslinking_ratio_1 | electrical conductivity_crosslinking_ratio_2 | proton conductivity_数值_6 | proton conductivity_单位_6 | proton conductivity_temperature_6 | proton conductivity_humidity_6 | thermal_stability_weight_loss_unit | XRD_peaks_数值 | XRD_peaks_单位 | XRD_peaks_radiation | XRD_peaks_crystal_planes | Raman_bands_数值 | Raman_bands_单位 | Raman_bands_laser_wavelength | Raman_bands_assignment | proton conductivity_material_form | electrical conductivity_environment_2 | redox potential_数值_1 | redox potential_单位_1 | redox potential_redox_couple_1 | redox potential_reference_1 | redox potential_test_method_1 | redox potential_数值_2 | redox potential_单位_2 | redox potential_redox_couple_2 | redox potential_reference_2 | redox potential_test_method_2 | electrical_conductivity_type_数值 | electrical_conductivity_type_单位 | electrical_conductivity_type_material_form | electrical_conductivity_type_stacking | interlayer_distance_数值 | interlayer_distance_单位 | interlayer_distance_material_form | metal-ligand_bond_length_数值_1 | metal-ligand_bond_length_单位_1 | metal-ligand_bond_length_material_form_1 | metal-ligand_bond_length_bond_type_1 | metal-ligand_bond_length_数值_2 | metal-ligand_bond_length_单位_2 | metal-ligand_bond_length_material_form_2 | metal-ligand_bond_length_bond_type_2 | metal-ligand_bond_order_数值_1 | metal-ligand_bond_order_单位_1 | metal-ligand_bond_order_material_form_1 | metal-ligand_bond_order_bond_type_1 | metal-ligand_bond_order_数值_2 | metal-ligand_bond_order_单位_2 | metal-ligand_bond_order_material_form_2 | metal-ligand_bond_order_bond_type_2 | relative_energy_数值 | relative_energy_单位 | relative_energy_comparison | relative_energy_interlayer_distance | formation_enthalpy_数值 | formation_enthalpy_单位 | formation_enthalpy_calculation_method | formation_enthalpy_note | imaginary_frequencies_数值_1 | imaginary_frequencies_单位_1 | imaginary_frequencies_material_form_1 | imaginary_frequencies_calculation_method_1 | imaginary_frequencies_数值_2 | imaginary_frequencies_单位_2 | imaginary_frequencies_material_form_2 | imaginary_frequencies_calculation_method_2 | XPS binding energies_数值_1 | XPS binding energies_单位_1 | XPS binding energies_test_method_1 | XPS binding energies_element_1 | XPS binding energies_数值_2 | XPS binding energies_单位_2 | XPS binding energies_test_method_2 | XPS binding energies_element_2 | XPS binding energies_数值_3 | XPS binding energies_单位_3 | XPS binding energies_test_method_3 | XPS binding energies_element_3 | XPS binding energies_数值_4 | XPS binding energies_单位_4 | XPS binding energies_test_method_4 | XPS binding energies_element_4 | N₂ adsorption capacity_数值_1 | N₂ adsorption capacity_单位_1 | N₂ adsorption capacity_material_form_1 | N₂ adsorption capacity_temperature_1 | N₂ adsorption capacity_数值_2 | N₂ adsorption capacity_单位_2 | N₂ adsorption capacity_material_form_2 | N₂ adsorption capacity_temperature_2 | pore size_material_form | impedance_数值_1 | impedance_单位_1 | impedance_material_form_1 | impedance_test_condition_1 | impedance_数值_2 | impedance_单位_2 | impedance_material_form_2 | impedance_test_condition_2 | lithium ion diffusion coefficient_material_form_1 | lithium ion diffusion coefficient_peak_1 | lithium ion diffusion coefficient_material_form_2 | lithium ion diffusion coefficient_peak_2 | lithium ion diffusion coefficient_material_form_3 | lithium ion diffusion coefficient_peak_3 | lithium ion diffusion coefficient_数值_4 | lithium ion diffusion coefficient_单位_4 | lithium ion diffusion coefficient_material_form_4 | lithium ion diffusion coefficient_peak_4 | specific capacity_material_form_1 | specific capacity_current_rate_1 | specific capacity_material_form_2 | specific capacity_current_rate_2 | specific capacity_material_form_3 | specific capacity_current_rate_3 | specific capacity_material_form_4 | specific capacity_current_rate_4 | specific capacity_material_form_5 | specific capacity_current_rate_5 | specific capacity_material_form_6 | specific capacity_current_rate_6 | specific capacity_material_form_7 | specific capacity_current_rate_7 | specific capacity_material_form_8 | specific capacity_current_rate_8 | specific capacity_material_form_9 | specific capacity_current_rate_9 | specific capacity_material_form_10 | specific capacity_current_rate_10 | specific capacity_cycle_10 | specific capacity_material_form_11 | specific capacity_current_rate_11 | specific capacity_cycle_11 | specific capacity_material_form_12 | specific capacity_current_rate_12 | specific capacity_cycle_12 | specific capacity_material_form_13 | specific capacity_current_rate_13 | specific capacity_cycle_13 | specific capacity_material_form_14 | specific capacity_current_rate_14 | specific capacity_sulfur_loading_14 | specific capacity_cycle_14 | specific capacity_material_form_15 | specific capacity_current_rate_15 | specific capacity_sulfur_loading_15 | specific capacity_cycle_15 | capacity retention_material_form_1 | capacity retention_test_condition_1 | capacity retention_material_form_2 | capacity retention_test_condition_2 | capacity decay rate_material_form_1 | capacity decay rate_current_rate_1 | capacity decay rate_material_form_2 | capacity decay rate_current_rate_2 | capacity decay rate_数值_3 | capacity decay rate_单位_3 | capacity decay rate_material_form_3 | capacity decay rate_current_rate_3 | capacity decay rate_数值_4 | capacity decay rate_单位_4 | capacity decay rate_material_form_4 | capacity decay rate_current_rate_4 | thermal stability_material_form | PANI content_数值 | PANI content_单位 | PANI content_material_form | PANI content_test_method | PANI content_atmosphere | sulfur loading_数值 | sulfur loading_单位 | sulfur loading_material_form | sulfur loading_test_method | sulfur loading_atmosphere | electrical_conductivity_type_reference | specific capacitance_discharge_rate | specific capacitance_application | surface area normalized capacitance_数值 | surface area normalized capacitance_单位 | surface area normalized capacitance_application | electrical conductivity_environment | zeta potential_test_method | total pore volume_adsorbate | open circuit voltage_数值 | open circuit voltage_单位 | open circuit voltage_material_form | open circuit voltage_solution | open circuit voltage_test_method | short-circuit current_数值 | short-circuit current_单位 | short-circuit current_material_form | short-circuit current_solution | short-circuit current_test_method | maximum output power_数值 | maximum output power_单位 | maximum output power_material_form | maximum output power_solution | maximum output power_test_method | electrical conductivity_solution | electrical conductivity_synthesis_temperature_1 | electrical conductivity_pellet_thickness_1 | electrical conductivity_pellet_diameter_1 | electrical conductivity_synthesis_temperature_2 | electrical conductivity_pellet_thickness_2 | electrical conductivity_pellet_diameter_2 | electrical conductivity_synthesis_temperature_3 | electrical conductivity_pellet_thickness_3 | electrical conductivity_pellet_diameter_3 | spin concentration_数值_1 | spin concentration_单位_1 | spin concentration_synthesis_temperature_1 | spin concentration_数值_2 | spin concentration_单位_2 | spin concentration_synthesis_temperature_2 | spin concentration_数值_3 | spin concentration_单位_3 | spin concentration_synthesis_temperature_3 | activation energy_synthesis_temperature_1 | activation energy_synthesis_temperature_2 | activation energy_synthesis_temperature_3 | activation energy_temperature_range_3 | EPR g-factor_数值_1 | EPR g-factor_单位_1 | EPR g-factor_band_1 | EPR g-factor_temperature_1 | EPR g-factor_数值_2 | EPR g-factor_单位_2 | EPR g-factor_band_2 | EPR g-factor_component_2 | EPR g-factor_temperature_2 | EPR g-factor_数值_3 | EPR g-factor_单位_3 | EPR g-factor_band_3 | EPR g-factor_component_3 | EPR g-factor_temperature_3 | EPR line width_数值_1 | EPR line width_单位_1 | EPR line width_band_1 | EPR line width_component_1 | EPR line width_temperature_1 | EPR line width_数值_2 | EPR line width_单位_2 | EPR line width_band_2 | EPR line width_component_2 | EPR line width_temperature_2 | EPR line width_数值_3 | EPR line width_单位_3 | EPR line width_band_3 | EPR line width_component_3 | EPR line width_temperature_3 | EPR line width_数值_4 | EPR line width_单位_4 | EPR line width_band_4 | EPR line width_component_4 | EPR line width_temperature_4 | π-π stacking distance_数值_1 | π-π stacking distance_单位_1 | π-π stacking distance_interaction_type_1 | π-π stacking distance_数值_2 | π-π stacking distance_单位_2 | π-π stacking distance_interaction_type_2 | density_temperature | unit cell volume_temperature | unit cell parameters_数值_1 | unit cell parameters_单位_1 | unit cell parameters_parameter_1 | unit cell parameters_temperature_1 | unit cell parameters_数值_2 | unit cell parameters_单位_2 | unit cell parameters_parameter_2 | unit cell parameters_temperature_2 | unit cell parameters_数值_3 | unit cell parameters_单位_3 | unit cell parameters_parameter_3 | unit cell parameters_temperature_3 | unit cell parameters_数值_4 | unit cell parameters_单位_4 | unit cell parameters_parameter_4 | unit cell parameters_temperature_4 | lithium ion capacity_数值 | lithium ion capacity_单位 | lithium ion capacity_test_method | lithium ion capacity_cycles | XRD diffraction peaks_crystal_plane_1 | XRD diffraction peaks_crystal_plane_2 | XRD diffraction peaks_crystal_plane_3 | XRD diffraction peaks_数值_4 | XRD diffraction peaks_单位_4 | XRD diffraction peaks_crystal_plane_4 | FTIR absorption peaks_数值_1 | FTIR absorption peaks_单位_1 | FTIR absorption peaks_vibration_type_1 | FTIR absorption peaks_数值_2 | FTIR absorption peaks_单位_2 | FTIR absorption peaks_vibration_type_2 | charge transfer resistance_electrode | anode peak potential_数值 | anode peak potential_单位 | anode peak potential_test_method | anode peak potential_pH | anode peak potential_reference_electrode | cathode peak potential_数值 | cathode peak potential_单位 | cathode peak potential_test_method | cathode peak potential_pH | cathode peak potential_reference_electrode | peak potential difference_数值 | peak potential difference_单位 | peak potential difference_test_method | peak potential difference_pH | detection limit_pH | linear range_pH | reproducibility RSD_数值 | reproducibility RSD_单位 | reproducibility RSD_test_method | stability RSD_数值 | stability RSD_单位 | stability RSD_test_method | stability RSD_current_retention | electrical conductivity_comment | overpotential_reference_electrode_1 | overpotential_reference_electrode_2 | Tafel slope_test_method | turnover frequency_reference_electrode | thermal stability_heating_rate | crystal lattice parameters_数值_1 | crystal lattice parameters_单位_1 | crystal lattice parameters_parameter_1 | crystal lattice parameters_temperature_1 | crystal lattice parameters_数值_2 | crystal lattice parameters_单位_2 | crystal lattice parameters_parameter_2 | crystal lattice parameters_temperature_2 | crystal lattice parameters_数值_3 | crystal lattice parameters_单位_3 | crystal lattice parameters_parameter_3 | crystal lattice parameters_temperature_3 | crystal lattice parameters_数值_4 | crystal lattice parameters_单位_4 | crystal lattice parameters_parameter_4 | crystal lattice parameters_temperature_4 | Mn-O bond distances_数值_1 | Mn-O bond distances_单位_1 | Mn-O bond distances_bond_type_1 | Mn-O bond distances_temperature_1 | Mn-O bond distances_数值_2 | Mn-O bond distances_单位_2 | Mn-O bond distances_bond_type_2 | Mn-O bond distances_temperature_2 | Mn-O bond distances_数值_3 | Mn-O bond distances_单位_3 | Mn-O bond distances_bond_type_3 | Mn-O bond distances_temperature_3 | Mn-O bond distances_数值_4 | Mn-O bond distances_单位_4 | Mn-O bond distances_bond_type_4 | Mn-O bond distances_temperature_4 | Mn-O bond distances_数值_5 | Mn-O bond distances_单位_5 | Mn-O bond distances_bond_type_5 | Mn-O bond distances_temperature_5 | pore size distribution_数值_1 | pore size distribution_单位_1 | pore size distribution_test_method_1 | pore size distribution_数值_2 | pore size distribution_单位_2 | pore size distribution_test_method_2 | nanowire length_数值 | nanowire length_单位 | nanowire length_test_method | nanowire diameter_数值 | nanowire diameter_单位 | nanowire diameter_test_method | potassium-ion diffusion coefficient_数值 | potassium-ion diffusion coefficient_单位 | potassium-ion diffusion coefficient_test_method | potassium-ion diffusion coefficient_electrolyte | lithium-ion diffusion coefficient_test_method | lithium-ion diffusion coefficient_electrolyte | theoretical capacity_calculation_basis | initial discharge capacity (PIB)_数值_1 | initial discharge capacity (PIB)_单位_1 | initial discharge capacity (PIB)_current_density_1 | initial discharge capacity (PIB)_voltage_window_1 | initial discharge capacity (PIB)_electrolyte_1 | initial discharge capacity (PIB)_数值_2 | initial discharge capacity (PIB)_单位_2 | initial discharge capacity (PIB)_current_density_2 | initial discharge capacity (PIB)_voltage_window_2 | initial discharge capacity (PIB)_electrolyte_2 | reversible capacity (PIB)_数值_1 | reversible capacity (PIB)_单位_1 | reversible capacity (PIB)_current_density_1 | reversible capacity (PIB)_cycle_number_1 | reversible capacity (PIB)_voltage_window_1 | reversible capacity (PIB)_electrolyte_1 | reversible capacity (PIB)_数值_2 | reversible capacity (PIB)_单位_2 | reversible capacity (PIB)_current_density_2 | reversible capacity (PIB)_cycle_number_2 | reversible capacity (PIB)_voltage_window_2 | reversible capacity (PIB)_electrolyte_2 | reversible capacity (PIB)_数值_3 | reversible capacity (PIB)_单位_3 | reversible capacity (PIB)_current_density_3 | reversible capacity (PIB)_cycle_number_3 | reversible capacity (PIB)_voltage_window_3 | reversible capacity (PIB)_electrolyte_3 | rate capacity (PIB)_数值_1 | rate capacity (PIB)_单位_1 | rate capacity (PIB)_current_density_1 | rate capacity (PIB)_voltage_window_1 | rate capacity (PIB)_electrolyte_1 | rate capacity (PIB)_数值_2 | rate capacity (PIB)_单位_2 | rate capacity (PIB)_current_density_2 | rate capacity (PIB)_voltage_window_2 | rate capacity (PIB)_electrolyte_2 | rate capacity (PIB)_数值_3 | rate capacity (PIB)_单位_3 | rate capacity (PIB)_current_density_3 | rate capacity (PIB)_voltage_window_3 | rate capacity (PIB)_electrolyte_3 | rate capacity (PIB)_数值_4 | rate capacity (PIB)_单位_4 | rate capacity (PIB)_current_density_4 | rate capacity (PIB)_voltage_window_4 | rate capacity (PIB)_electrolyte_4 | rate capacity (PIB)_数值_5 | rate capacity (PIB)_单位_5 | rate capacity (PIB)_current_density_5 | rate capacity (PIB)_voltage_window_5 | rate capacity (PIB)_electrolyte_5 | rate capacity (PIB)_数值_6 | rate capacity (PIB)_单位_6 | rate capacity (PIB)_current_density_6 | rate capacity (PIB)_voltage_window_6 | rate capacity (PIB)_electrolyte_6 | rate capacity (PIB)_数值_7 | rate capacity (PIB)_单位_7 | rate capacity (PIB)_current_density_7 | rate capacity (PIB)_voltage_window_7 | rate capacity (PIB)_electrolyte_7 | initial discharge capacity (LIB)_数值 | initial discharge capacity (LIB)_单位 | initial discharge capacity (LIB)_current_density | initial discharge capacity (LIB)_voltage_window | initial discharge capacity (LIB)_electrolyte | reversible capacity (LIB)_数值_1 | reversible capacity (LIB)_单位_1 | reversible capacity (LIB)_current_density_1 | reversible capacity (LIB)_cycle_number_1 | reversible capacity (LIB)_voltage_window_1 | reversible capacity (LIB)_electrolyte_1 | reversible capacity (LIB)_数值_2 | reversible capacity (LIB)_单位_2 | reversible capacity (LIB)_current_density_2 | reversible capacity (LIB)_voltage_window_2 | reversible capacity (LIB)_electrolyte_2 | rate capacity (LIB)_数值_1 | rate capacity (LIB)_单位_1 | rate capacity (LIB)_current_density_1 | rate capacity (LIB)_voltage_window_1 | rate capacity (LIB)_electrolyte_1 | rate capacity (LIB)_数值_2 | rate capacity (LIB)_单位_2 | rate capacity (LIB)_current_density_2 | rate capacity (LIB)_voltage_window_2 | rate capacity (LIB)_electrolyte_2 | rate capacity (LIB)_数值_3 | rate capacity (LIB)_单位_3 | rate capacity (LIB)_current_density_3 | rate capacity (LIB)_voltage_window_3 | rate capacity (LIB)_electrolyte_3 | rate capacity (LIB)_数值_4 | rate capacity (LIB)_单位_4 | rate capacity (LIB)_current_density_4 | rate capacity (LIB)_voltage_window_4 | rate capacity (LIB)_electrolyte_4 | rate capacity (LIB)_数值_5 | rate capacity (LIB)_单位_5 | rate capacity (LIB)_current_density_5 | rate capacity (LIB)_voltage_window_5 | rate capacity (LIB)_electrolyte_5 | rate capacity (LIB)_数值_6 | rate capacity (LIB)_单位_6 | rate capacity (LIB)_current_density_6 | rate capacity (LIB)_voltage_window_6 | rate capacity (LIB)_electrolyte_6 | full cell capacity_数值 | full cell capacity_单位 | full cell capacity_current_density | full cell capacity_cycle_number | full cell capacity_voltage_window | full cell capacity_cathode | full cell capacity_electrolyte | pseudocapacitance contribution_数值_1 | pseudocapacitance contribution_单位_1 | pseudocapacitance contribution_scan_rate_1 | pseudocapacitance contribution_battery_type_1 | pseudocapacitance contribution_数值_2 | pseudocapacitance contribution_单位_2 | pseudocapacitance contribution_scan_rate_2 | pseudocapacitance contribution_battery_type_2 | onset potential_pH | onset potential_test_method | onset potential_scan_rate | half-wave potential_数值 | half-wave potential_单位 | half-wave potential_reference_electrode | half-wave potential_electrolyte | half-wave potential_pH | half-wave potential_test_method | half-wave potential_scan_rate | limiting current density_数值 | limiting current density_单位 | limiting current density_reference_electrode | limiting current density_electrolyte | limiting current density_pH | limiting current density_test_method | limiting current density_scan_rate | exchange current density_pH | exchange current density_test_method | ohmic resistance_pH | mean pore size_数值 | mean pore size_单位 | mean pore size_test_method | Li+ conductivity_数值 | Li+ conductivity_单位 | Li+ conductivity_test_method | Li+ conductivity_electrolyte | Li+ conductivity_temperature | Li+ transference number_数值 | Li+ transference number_单位 | Li+ transference number_test_method | Li+ transference number_electrolyte | Li+ transference number_temperature | Li binding energy_数值_1 | Li binding energy_单位_1 | Li binding energy_test_method_1 | Li binding energy_adsorption_site_1 | Li binding energy_temperature_1 | Li binding energy_数值_2 | Li binding energy_单位_2 | Li binding energy_test_method_2 | Li binding energy_adsorption_site_2 | Li binding energy_temperature_2 | Li binding energy_数值_3 | Li binding energy_单位_3 | Li binding energy_test_method_3 | Li binding energy_adsorption_site_3 | Li binding energy_temperature_3 | initial_coulombic_efficiency_voltage_range | reversible_capacity_数值 | reversible_capacity_单位 | reversible_capacity_current_density | reversible_capacity_cycle_number | interplanar distance_数值 | interplanar distance_单位 | interplanar distance_description | transfer integral_数值 | transfer integral_单位 | transfer integral_description | transfer integral_calculation_method | pore volume_description | ESR g-factor_数值 | ESR g-factor_单位 | ESR g-factor_temperature | electrical_conductivity_note | crystal_size_数值 | crystal_size_单位 | crystal_size_morphology | thermal_stability_process | interfacial resistance_数值 | interfacial resistance_单位 | interfacial resistance_test_method | interfacial resistance_frequency_range | interfacial resistance_amplitude | interfacial resistance_temperature | battery capacity_数值 | battery capacity_单位 | battery capacity_current_density | battery capacity_atmosphere | battery capacity_temperature | cycling stability_capacity_1 | cycling stability_atmosphere_1 | cycling stability_temperature_1 | cycling stability_atmosphere_2 | cycling stability_temperature_2 | electrical conductivity_test_frequency_1 | electrical conductivity_aging_time_2 | ionic conductivity_material_form | ionic conductivity_temperature | electronic conductivity_数值 | electronic conductivity_单位 | electronic conductivity_test_method | electronic conductivity_material_form | electronic conductivity_temperature | Li+ transport number_数值 | Li+ transport number_单位 | Li+ transport number_test_method | Li+ transport number_applied_potential | Li+ transport number_material_form | Li+ transport number_temperature | storage modulus_数值 | storage modulus_单位 | storage modulus_test_method | storage modulus_material_form | storage modulus_temperature | yield stress_数值 | yield stress_单位 | yield stress_test_method | yield stress_material_form | yield stress_temperature | gelation temperature_数值 | gelation temperature_单位 | gelation temperature_test_method | gelation temperature_material_form | nanofiber diameter_数值 | nanofiber diameter_单位 | nanofiber diameter_test_method | nanofiber diameter_material_form | current_test_method | current_applied_voltage | current_material_form | pore_volume_数值 | pore_volume_单位 | pore_volume_note | overpotential at 10 mA cm⁻²_数值_1 | overpotential at 10 mA cm⁻²_单位_1 | overpotential at 10 mA cm⁻²_reaction_1 | overpotential at 10 mA cm⁻²_electrolyte_1 | overpotential at 10 mA cm⁻²_scan_rate_1 | overpotential at 10 mA cm⁻²_temperature_1 | overpotential at 10 mA cm⁻²_数值_2 | overpotential at 10 mA cm⁻²_单位_2 | overpotential at 10 mA cm⁻²_reaction_2 | overpotential at 10 mA cm⁻²_electrolyte_2 | overpotential at 10 mA cm⁻²_scan_rate_2 | overpotential at 10 mA cm⁻²_temperature_2 | current density_reaction_1 | current density_temperature_1 | current density_reaction_2 | current density_temperature_2 | turnover frequency_数值_1 | turnover frequency_单位_1 | turnover frequency_reaction_1 | turnover frequency_overpotential_1 | turnover frequency_electrolyte_1 | turnover frequency_temperature_1 | turnover frequency_数值_2 | turnover frequency_单位_2 | turnover frequency_reaction_2 | turnover frequency_overpotential_2 | turnover frequency_electrolyte_2 | turnover frequency_temperature_2 | cobalt content_measurement_method | cobalt content_material_form | hydrogen adsorption free energy_surface | hydrogen adsorption free energy_temperature | water adsorption free energy_数值 | water adsorption free energy_单位 | water adsorption free energy_calculation_method | water adsorption free energy_surface | water adsorption free energy_temperature | OER overpotential_calculation_method | OER overpotential_surface | OER overpotential_temperature | areal capacitance_application | areal capacitance_test_morphology | energy density_test_morphology | power density_test_morphology | specific capacity_electrolyte_1 | specific capacity_electrolyte_2 | BET surface area_sample_state_2 | BET surface area_sample_state_3 | water uptake_数值 | water uptake_单位 | water uptake_temperature | water uptake_humidity | lithiation voltage plateau_数值 | lithiation voltage plateau_单位 | lithiation voltage plateau_voltage_range | Li⁺ diffusion coefficient_数值 | Li⁺ diffusion coefficient_单位 | Li⁺ diffusion coefficient_test_method | Li⁺ diffusion coefficient_voltage_range | initial Coulombic efficiency_cycle_number | electrical conductivity_sample | XRD peaks_sample_1 | XRD peaks_sample_2 | XRD peaks_sample_3 | XRD peaks_数值_4 | XRD peaks_单位_4 | XRD peaks_sample_4 | XRD peaks_plane_4 | XRD peaks_数值_5 | XRD peaks_单位_5 | XRD peaks_sample_5 | XRD peaks_plane_5 | morphology_sample | morphology_diameter | morphology_length | specific surface area_sample | redox activity_数值 | redox activity_单位 | redox activity_test_method | biocompatibility_数值 | biocompatibility_单位 | biocompatibility_test_method | pore volume_sample | stability_sample | particle size_sample | charge transfer resistance_sample | lattice spacing_sample | lattice spacing_plane | elemental composition_sample | electron-transfer time_数值 | electron-transfer time_单位 | electron-transfer time_phase_angle | electron-transfer time_frequency | capacitance retention_cycle_number | specific energy_数值_1 | specific energy_单位_1 | specific energy_specific_power_1 | specific energy_数值_2 | specific energy_单位_2 | specific energy_specific_power_2 | resistance_数值_1 | resistance_单位_1 | resistance_temperature_1 | resistance_voltage_1 | resistance_state_1 | resistance_数值_2 | resistance_单位_2 | resistance_temperature_2 | resistance_voltage_2 | resistance_state_2 | optical bandgap_temperature | NO2 adsorption capacity_数值 | NO2 adsorption capacity_单位 | NO2 adsorption capacity_temperature | NO2 adsorption capacity_pressure | NO2 bonding parameters_数值_1 | NO2 bonding parameters_单位_1 | NO2 bonding parameters_parameter_1 | NO2 bonding parameters_数值_2 | NO2 bonding parameters_单位_2 | NO2 bonding parameters_parameter_2 | NO2 bonding parameters_数值_3 | NO2 bonding parameters_单位_3 | NO2 bonding parameters_parameter_3 | electroactive surface area_数值 | electroactive surface area_单位 | electroactive surface area_test_method | electroactive surface area_electrolyte | electroactive surface area_scan_rate | detection limit_test_method_3 | detection limit_electrolyte_3 | linear range_数值_1 | linear range_单位_1 | linear range_analyte_1 | linear range_test_method_1 | linear range_数值_2 | linear range_单位_2 | linear range_analyte_2 | linear range_test_method_2 | linear range_数值_3 | linear range_单位_3 | linear range_analyte_3 | linear range_test_method_3 | oxidation potential_数值_1 | oxidation potential_单位_1 | oxidation potential_analyte_1 | oxidation potential_test_method_1 | oxidation potential_electrolyte_1 | oxidation potential_数值_2 | oxidation potential_单位_2 | oxidation potential_analyte_2 | oxidation potential_test_method_2 | oxidation potential_electrolyte_2 | oxidation potential_数值_3 | oxidation potential_单位_3 | oxidation potential_analyte_3 | oxidation potential_test_method_3 | oxidation potential_electrolyte_3 | peak separation_数值_1 | peak separation_单位_1 | peak separation_peaks_1 | peak separation_test_method_1 | peak separation_数值_2 | peak separation_单位_2 | peak separation_peaks_2 | peak separation_test_method_2 | peak separation_数值_3 | peak separation_单位_3 | peak separation_peaks_3 | peak separation_test_method_3 | capacitance retention_analyte_1 | capacitance retention_concentration_1 | capacitance retention_duration_1 | capacitance retention_analyte_2 | capacitance retention_concentration_2 | capacitance retention_duration_2 | capacitance retention_数值_3 | capacitance retention_单位_3 | capacitance retention_analyte_3 | capacitance retention_concentration_3 | capacitance retention_duration_3 | RSD_数值_1 | RSD_单位_1 | RSD_analyte_1 | RSD_concentration_1 | RSD_test_method_1 | RSD_数值_2 | RSD_单位_2 | RSD_analyte_2 | RSD_concentration_2 | RSD_test_method_2 | RSD_数值_3 | RSD_单位_3 | RSD_analyte_3 | RSD_concentration_3 | RSD_test_method_3 | thermal decomposition temperature_数值 | thermal decomposition temperature_单位 | thermal decomposition temperature_test_method | thermal decomposition temperature_atmosphere | thermal decomposition temperature_heating_rate | morphology_size_range | Pb loading_数值 | Pb loading_单位 | Pb loading_test_method | Pb loading_error | average nanoparticle size_数值 | average nanoparticle size_单位 | average nanoparticle size_test_method | average nanoparticle size_error | Pb grain size_数值 | Pb grain size_单位 | Pb grain size_test_method | Pb grain size_crystal_plane | PbO grain size_数值 | PbO grain size_单位 | PbO grain size_test_method | PbO grain size_crystal_plane | double-layer capacitance_potential_window | faradaic efficiency_数值_1 | faradaic efficiency_单位_1 | faradaic efficiency_applied_potential_1 | faradaic efficiency_electrolyte_1 | faradaic efficiency_product_1 | faradaic efficiency_reaction_time_1 | faradaic efficiency_数值_2 | faradaic efficiency_单位_2 | faradaic efficiency_applied_potential_2 | faradaic efficiency_electrolyte_2 | faradaic efficiency_product_2 | faradaic efficiency_reaction_time_2 | ADN production rate_数值 | ADN production rate_单位 | ADN production rate_applied_potential | ADN production rate_electrolyte | electrical conductivity_test_environment | lattice constant_数值_1 | lattice constant_单位_1 | lattice constant_form_1 | lattice constant_test_method_1 | lattice constant_数值_2 | lattice constant_单位_2 | lattice constant_form_2 | lattice constant_test_method_2 | Cu oxidation state_数值 | Cu oxidation state_单位 | Cu oxidation state_test_method | charge transfer_数值 | charge transfer_单位 | charge transfer_form | charge transfer_test_method | band width_数值 | band width_单位 | band width_form | band width_test_method | Dirac point position_数值_1 | Dirac point position_单位_1 | Dirac point position_form_1 | Dirac point position_test_method_1 | Dirac point position_数值_2 | Dirac point position_单位_2 | Dirac point position_form_2 | Dirac point position_test_method_2 | interlayer distance_method_1 | interlayer distance_water_content_2 | metal-oxygen bond length_数值 | metal-oxygen bond length_单位 | metal-oxygen bond length_temperature | metal-oxygen bond length_method | water adsorption enthalpy_数值 | water adsorption enthalpy_单位 | water adsorption enthalpy_water_content | water adsorption enthalpy_temperature | charge difference_数值 | charge difference_单位 | charge difference_comparison | charge difference_method | electrical conductivity_metal | electrical conductivity_test_form_4 | electrical conductivity_test_form_5 | electrical conductivity_humidity_6 | electrical conductivity_test_form_6 | electrical conductivity_humidity_7 | electrical conductivity_test_form_7 | electrical conductivity_humidity_8 | electrical conductivity_test_form_8 | electrical conductivity_humidity_9 | electrical conductivity_test_form_9 | electrical conductivity_humidity_10 | electrical conductivity_test_form_10 | electrical conductivity_humidity_11 | electrical conductivity_test_form_11 | electrical conductivity_humidity_12 | electrical conductivity_test_form_12 | electrical conductivity_humidity_13 | electrical conductivity_test_form_13 | electrical conductivity_数值_14 | electrical conductivity_单位_14 | electrical conductivity_temperature_14 | electrical conductivity_humidity_14 | electrical conductivity_test_method_14 | electrical conductivity_test_form_14 | electrical conductivity_数值_15 | electrical conductivity_单位_15 | electrical conductivity_temperature_15 | electrical conductivity_humidity_15 | electrical conductivity_test_method_15 | electrical conductivity_test_form_15 | electrical conductivity_数值_16 | electrical conductivity_单位_16 | electrical conductivity_temperature_16 | electrical conductivity_humidity_16 | electrical conductivity_test_method_16 | electrical conductivity_test_form_16 | electrical conductivity_数值_17 | electrical conductivity_单位_17 | electrical conductivity_temperature_17 | electrical conductivity_humidity_17 | electrical conductivity_test_method_17 | electrical conductivity_test_form_17 | electrical conductivity_数值_18 | electrical conductivity_单位_18 | electrical conductivity_temperature_18 | electrical conductivity_humidity_18 | electrical conductivity_test_method_18 | electrical conductivity_test_form_18 | electrical conductivity_数值_19 | electrical conductivity_单位_19 | electrical conductivity_temperature_19 | electrical conductivity_humidity_19 | electrical conductivity_test_method_19 | electrical conductivity_test_form_19 | electrical conductivity_数值_20 | electrical conductivity_单位_20 | electrical conductivity_temperature_20 | electrical conductivity_humidity_20 | electrical conductivity_test_method_20 | electrical conductivity_test_form_20 | electrical conductivity_数值_21 | electrical conductivity_单位_21 | electrical conductivity_temperature_21 | electrical conductivity_humidity_21 | electrical conductivity_test_method_21 | electrical conductivity_test_form_21 | electrical conductivity_数值_22 | electrical conductivity_单位_22 | electrical conductivity_temperature_22 | electrical conductivity_humidity_22 | electrical conductivity_test_method_22 | electrical conductivity_test_form_22 | electrical conductivity_数值_23 | electrical conductivity_单位_23 | electrical conductivity_temperature_23 | electrical conductivity_humidity_23 | electrical conductivity_test_method_23 | electrical conductivity_test_form_23 | electrical conductivity_数值_24 | electrical conductivity_单位_24 | electrical conductivity_temperature_24 | electrical conductivity_humidity_24 | electrical conductivity_test_method_24 | electrical conductivity_test_form_24 | electrical conductivity_数值_25 | electrical conductivity_单位_25 | electrical conductivity_temperature_25 | electrical conductivity_humidity_25 | electrical conductivity_test_method_25 | electrical conductivity_test_form_25 | electrical conductivity_数值_26 | electrical conductivity_单位_26 | electrical conductivity_temperature_26 | electrical conductivity_humidity_26 | electrical conductivity_test_method_26 | electrical conductivity_test_form_26 | electrical conductivity_数值_27 | electrical conductivity_单位_27 | electrical conductivity_temperature_27 | electrical conductivity_humidity_27 | electrical conductivity_test_method_27 | electrical conductivity_test_form_27 | electrical conductivity_数值_28 | electrical conductivity_单位_28 | electrical conductivity_temperature_28 | electrical conductivity_humidity_28 | electrical conductivity_test_method_28 | electrical conductivity_test_form_28 | electrical conductivity_数值_29 | electrical conductivity_单位_29 | electrical conductivity_temperature_29 | electrical conductivity_humidity_29 | electrical conductivity_test_method_29 | electrical conductivity_test_form_29 | electrical conductivity_数值_30 | electrical conductivity_单位_30 | electrical conductivity_temperature_30 | electrical conductivity_humidity_30 | electrical conductivity_test_method_30 | electrical conductivity_test_form_30 | electrical conductivity_数值_31 | electrical conductivity_单位_31 | electrical conductivity_temperature_31 | electrical conductivity_humidity_31 | electrical conductivity_test_method_31 | electrical conductivity_test_form_31 | water adsorption capacity_relative_pressure | thermal stability_description | density_description | magnetic susceptibility_数值_1 | magnetic susceptibility_单位_1 | magnetic susceptibility_temperature_1 | magnetic susceptibility_magnetic_field_1 | magnetic susceptibility_state_1 | magnetic susceptibility_数值_2 | magnetic susceptibility_单位_2 | magnetic susceptibility_temperature_2 | magnetic susceptibility_magnetic_field_2 | magnetic susceptibility_state_2 | unit cell parameter a_数值_1 | unit cell parameter a_单位_1 | unit cell parameter a_temperature_1 | unit cell parameter a_数值_2 | unit cell parameter a_单位_2 | unit cell parameter a_temperature_2 | unit cell parameter b_数值_1 | unit cell parameter b_单位_1 | unit cell parameter b_temperature_1 | unit cell parameter b_数值_2 | unit cell parameter b_单位_2 | unit cell parameter b_temperature_2 | unit cell parameter c_数值_1 | unit cell parameter c_单位_1 | unit cell parameter c_temperature_1 | unit cell parameter c_数值_2 | unit cell parameter c_单位_2 | unit cell parameter c_temperature_2 | unit cell angle β_数值_1 | unit cell angle β_单位_1 | unit cell angle β_temperature_1 | unit cell angle β_数值_2 | unit cell angle β_单位_2 | unit cell angle β_temperature_2 | unit cell volume_数值_1 | unit cell volume_单位_1 | unit cell volume_temperature_1 | unit cell volume_数值_2 | unit cell volume_单位_2 | unit cell volume_temperature_2 | calculated density_数值_1 | calculated density_单位_1 | calculated density_temperature_1 | calculated density_数值_2 | calculated density_单位_2 | calculated density_temperature_2 | linear coefficient of thermal expansion_数值 | linear coefficient of thermal expansion_单位 | linear coefficient of thermal expansion_temperature_range | U-O bond length_数值_1 | U-O bond length_单位_1 | U-O bond length_temperature_1 | U-O bond length_数值_2 | U-O bond length_单位_2 | U-O bond length_temperature_2 | U-O bond length_数值_3 | U-O bond length_单位_3 | U-O bond length_temperature_3 | U-O bond length_数值_4 | U-O bond length_单位_4 | U-O bond length_temperature_4 | C-O bond length_数值 | C-O bond length_单位 | C-O bond length_temperature | C-C bond length_数值_1 | C-C bond length_单位_1 | C-C bond length_temperature_1 | C-C bond length_数值_2 | C-C bond length_单位_2 | C-C bond length_temperature_2 | zeta potential_test_environment | electrical conductivity_thickness_1 | electrical conductivity_thickness_2 | electrical conductivity_thickness_3 | electrical conductivity_thickness_4 | electrical conductivity_thickness_5 | optical modulation range_数值_1 | optical modulation range_单位_1 | optical modulation range_wavelength_1 | optical modulation range_thickness_1 | optical modulation range_voltage_range_1 | optical modulation range_数值_2 | optical modulation range_单位_2 | optical modulation range_wavelength_2 | optical modulation range_thickness_2 | optical modulation range_voltage_range_2 | optical modulation range_数值_3 | optical modulation range_单位_3 | optical modulation range_wavelength_3 | optical modulation range_thickness_3 | optical modulation range_voltage_range_3 | optical modulation range_数值_4 | optical modulation range_单位_4 | optical modulation range_wavelength_4 | optical modulation range_thickness_4 | optical modulation range_voltage_range_4 | optical modulation range_数值_5 | optical modulation range_单位_5 | optical modulation range_wavelength_5 | optical modulation range_thickness_5 | optical modulation range_voltage_range_5 | coloration efficiency_数值_1 | coloration efficiency_单位_1 | coloration efficiency_wavelength_1 | coloration efficiency_thickness_1 | coloration efficiency_数值_2 | coloration efficiency_单位_2 | coloration efficiency_wavelength_2 | coloration efficiency_thickness_2 | coloration efficiency_数值_3 | coloration efficiency_单位_3 | coloration efficiency_wavelength_3 | coloration efficiency_thickness_3 | coloration efficiency_数值_4 | coloration efficiency_单位_4 | coloration efficiency_wavelength_4 | coloration efficiency_thickness_4 | coloration efficiency_数值_5 | coloration efficiency_单位_5 | coloration efficiency_wavelength_5 | coloration efficiency_thickness_5 | switching time_数值_1 | switching time_单位_1 | switching time_thickness_1 | switching time_process_1 | switching time_数值_2 | switching time_单位_2 | switching time_thickness_2 | switching time_process_2 | switching time_数值_3 | switching time_单位_3 | switching time_thickness_3 | switching time_process_3 | switching time_数值_4 | switching time_单位_4 | switching time_thickness_4 | switching time_process_4 | switching time_数值_5 | switching time_单位_5 | switching time_thickness_5 | switching time_process_5 | ion diffusion coefficient (CV)_数值_1 | ion diffusion coefficient (CV)_单位_1 | ion diffusion coefficient (CV)_thickness_1 | ion diffusion coefficient (CV)_test_method_1 | ion diffusion coefficient (CV)_数值_2 | ion diffusion coefficient (CV)_单位_2 | ion diffusion coefficient (CV)_thickness_2 | ion diffusion coefficient (CV)_test_method_2 | ion diffusion coefficient (CV)_数值_3 | ion diffusion coefficient (CV)_单位_3 | ion diffusion coefficient (CV)_thickness_3 | ion diffusion coefficient (CV)_test_method_3 | ion diffusion coefficient (CV)_数值_4 | ion diffusion coefficient (CV)_单位_4 | ion diffusion coefficient (CV)_thickness_4 | ion diffusion coefficient (CV)_test_method_4 | ion diffusion coefficient (CV)_数值_5 | ion diffusion coefficient (CV)_单位_5 | ion diffusion coefficient (CV)_thickness_5 | ion diffusion coefficient (CV)_test_method_5 | ion diffusion coefficient (EIS)_数值_1 | ion diffusion coefficient (EIS)_单位_1 | ion diffusion coefficient (EIS)_thickness_1 | ion diffusion coefficient (EIS)_test_method_1 | ion diffusion coefficient (EIS)_数值_2 | ion diffusion coefficient (EIS)_单位_2 | ion diffusion coefficient (EIS)_thickness_2 | ion diffusion coefficient (EIS)_test_method_2 | ion diffusion coefficient (EIS)_数值_3 | ion diffusion coefficient (EIS)_单位_3 | ion diffusion coefficient (EIS)_thickness_3 | ion diffusion coefficient (EIS)_test_method_3 | ion diffusion coefficient (EIS)_数值_4 | ion diffusion coefficient (EIS)_单位_4 | ion diffusion coefficient (EIS)_thickness_4 | ion diffusion coefficient (EIS)_test_method_4 | ion diffusion coefficient (EIS)_数值_5 | ion diffusion coefficient (EIS)_单位_5 | ion diffusion coefficient (EIS)_thickness_5 | ion diffusion coefficient (EIS)_test_method_5 | redox potential_process_1 | redox potential_electrolyte_1 | redox potential_process_2 | redox potential_electrolyte_2 | Raman D/G band ratio_数值 | Raman D/G band ratio_单位 | Raman D/G band ratio_test_method | Raman D/G band ratio_laser_wavelength | cycling stability_voltage_range | electrical conductivity_test_temperature | saturation magnetization_field_range | remanent magnetization_数值 | remanent magnetization_单位 | remanent magnetization_test_method | remanent magnetization_temperature | EMI shielding effectiveness_thickness | real permittivity_test_method | Seebeck coefficient_temperature | power factor_数值 | power factor_单位 | power factor_temperature | band gap_band_gap_type_1 | band gap_U_value_2 | isomer shift_数值_1 | isomer shift_单位_1 | isomer shift_temperature_1 | isomer shift_Fe_site_1 | isomer shift_数值_2 | isomer shift_单位_2 | isomer shift_temperature_2 | isomer shift_Fe_site_2 | isomer shift_数值_3 | isomer shift_单位_3 | isomer shift_temperature_3 | isomer shift_Fe_site_3 | quadrupole splitting_数值_1 | quadrupole splitting_单位_1 | quadrupole splitting_temperature_1 | quadrupole splitting_Fe_site_1 | quadrupole splitting_数值_2 | quadrupole splitting_单位_2 | quadrupole splitting_temperature_2 | quadrupole splitting_Fe_site_2 | quadrupole splitting_数值_3 | quadrupole splitting_单位_3 | quadrupole splitting_temperature_3 | quadrupole splitting_Fe_site_3 | Weiss constant_数值 | Weiss constant_单位 | Weiss constant_temperature_range | coercive field_数值_1 | coercive field_单位_1 | coercive field_temperature_1 | coercive field_数值_2 | coercive field_单位_2 | coercive field_temperature_2 | coercive field_数值_3 | coercive field_单位_3 | coercive field_temperature_3 | unit cell parameters_数值 | unit cell parameters_单位 | unit cell parameters_temperature | linker oxidation state_数值 | linker oxidation state_单位 | linker oxidation state_method | Weiss constant_method | lattice parameter_temperature | lattice parameter_pressure | BET surface area_morphology_1 | BET surface area_morphology_2 | BET surface area_morphology_3 | BET surface area_morphology_4 | BET surface area_temperature_4 | BET surface area_数值_5 | BET surface area_单位_5 | BET surface area_morphology_5 | BET surface area_temperature_5 | BET surface area_数值_6 | BET surface area_单位_6 | BET surface area_morphology_6 | BET surface area_temperature_6 | BET surface area_数值_7 | BET surface area_单位_7 | BET surface area_morphology_7 | BET surface area_temperature_7 | BET surface area_数值_8 | BET surface area_单位_8 | BET surface area_morphology_8 | BET surface area_temperature_8 | BET surface area_数值_9 | BET surface area_单位_9 | BET surface area_morphology_9 | BET surface area_temperature_9 | BET surface area_数值_10 | BET surface area_单位_10 | BET surface area_morphology_10 | BET surface area_temperature_10 | BET surface area_数值_11 | BET surface area_单位_11 | BET surface area_morphology_11 | BET surface area_temperature_11 | BET surface area_数值_12 | BET surface area_单位_12 | BET surface area_morphology_12 | BET surface area_temperature_12 | specific capacity_morphology_1 | specific capacity_morphology_2 | specific capacity_morphology_3 | specific capacity_cycle_number_4 | specific capacity_morphology_4 | specific capacity_cycle_number_5 | specific capacity_morphology_5 | specific capacity_cycle_number_6 | specific capacity_morphology_6 | specific capacity_cycle_number_7 | specific capacity_morphology_7 | specific capacity_cycle_number_8 | specific capacity_morphology_8 | specific capacity_cycle_number_9 | specific capacity_morphology_9 | specific capacity_cycle_number_10 | specific capacity_morphology_10 | specific capacity_cycle_number_11 | specific capacity_morphology_11 | specific capacity_cycle_number_12 | specific capacity_morphology_12 | specific capacity_morphology_13 | specific capacity_cycle_number_14 | specific capacity_morphology_14 | specific capacity_cycle_number_15 | specific capacity_morphology_15 | specific capacity_cycle_number_16 | specific capacity_morphology_16 | specific capacity_morphology_17 | specific capacity_cycle_number_18 | specific capacity_morphology_18 | specific capacity_数值_19 | specific capacity_单位_19 | specific capacity_current_density_19 | specific capacity_cycle_number_19 | specific capacity_morphology_19 | specific capacity_数值_20 | specific capacity_单位_20 | specific capacity_current_density_20 | specific capacity_cycle_number_20 | specific capacity_morphology_20 | specific capacity_数值_21 | specific capacity_单位_21 | specific capacity_current_density_21 | specific capacity_cycle_number_21 | specific capacity_morphology_21 | specific capacity_数值_22 | specific capacity_单位_22 | specific capacity_current_density_22 | specific capacity_cycle_number_22 | specific capacity_morphology_22 | specific capacity_数值_23 | specific capacity_单位_23 | specific capacity_current_density_23 | specific capacity_cycle_number_23 | specific capacity_morphology_23 | tap density_morphology | particle size_morphology_1 | particle size_morphology_2 | particle size_morphology_3 | particle size_数值_4 | particle size_单位_4 | particle size_morphology_4 | particle size_数值_5 | particle size_单位_5 | particle size_morphology_5 | particle size_数值_6 | particle size_单位_6 | particle size_morphology_6 | particle size_数值_7 | particle size_单位_7 | particle size_morphology_7 | particle size_数值_8 | particle size_单位_8 | particle size_morphology_8 | particle size_数值_9 | particle size_单位_9 | particle size_morphology_9 | particle size_数值_10 | particle size_单位_10 | particle size_morphology_10 | particle size_数值_11 | particle size_单位_11 | particle size_morphology_11 | particle size_数值_12 | particle size_单位_12 | particle size_morphology_12 | electrical conductivity_medium | overpotential_reference_1 | overpotential_reference_2 | charge transfer resistance_applied_potential_1 | N₂ uptake_数值 | N₂ uptake_单位 | N₂ uptake_temperature | N₂ uptake_pressure | CO₂ uptake_数值 | CO₂ uptake_单位 | CO₂ uptake_temperature | CO₂ uptake_pressure | electrical conductivity_reference | electrical conductivity_feature | electrical conductivity_reason | electrical conductivity_doping_temperature_2 | gas sensing response_数值_1 | gas sensing response_单位_1 | gas sensing response_gas_1 | gas sensing response_concentration_1 | gas sensing response_temperature_1 | gas sensing response_test_form_1 | gas sensing response_数值_2 | gas sensing response_单位_2 | gas sensing response_gas_2 | gas sensing response_concentration_2 | gas sensing response_temperature_2 | gas sensing response_test_form_2 | gas sensing response_数值_3 | gas sensing response_单位_3 | gas sensing response_gas_3 | gas sensing response_concentration_3 | gas sensing response_temperature_3 | gas sensing response_test_form_3 | macropore size_数值 | macropore size_单位 | macropore size_test_method | macropore size_structure | pore wall thickness_数值 | pore wall thickness_单位 | pore wall thickness_test_method | elemental composition_test_method_1 | elemental composition_test_method_2 | pore size_数值_3 | pore size_单位_3 | pore size_calculation_method_3 | pore size_数值_4 | pore size_单位_4 | pore size_calculation_method_4 | interlayer spacing_数值_1 | interlayer spacing_单位_1 | interlayer spacing_calculation_method_1 | interlayer spacing_数值_2 | interlayer spacing_单位_2 | interlayer spacing_calculation_method_2 | interlayer spacing_数值_3 | interlayer spacing_单位_3 | interlayer spacing_calculation_method_3 | gravimetric capacitance_scan_rate | ECSA surface area_数值 | ECSA surface area_单位 | ECSA surface area_electrolyte | ECSA surface area_scan_rate | particle size_measurement_method | electrical conductivity_PANI_content_1 | electrical conductivity_doping_1 | electrical conductivity_PANI_content_2 | elemental composition_test_method_3 | elemental composition_数值_4 | elemental composition_单位_4 | elemental composition_element_4 | elemental composition_test_method_4 | thermal decomposition temperature_数值_1 | thermal decomposition temperature_单位_1 | thermal decomposition temperature_process_1 | thermal decomposition temperature_数值_2 | thermal decomposition temperature_单位_2 | thermal decomposition temperature_process_2 | weight loss_数值_1 | weight loss_单位_1 | weight loss_temperature_range_1 | weight loss_process_1 | weight loss_数值_2 | weight loss_单位_2 | weight loss_temperature_range_2 | weight loss_process_2 | electrochemical surface area_数值 | electrochemical surface area_单位 | electrochemical surface area_electrode | electrochemical surface area_test_method | electrochemical surface area_electrolyte | charge transfer resistance_DC_potential | absorption spectrum peak position_数值 | absorption spectrum peak position_单位 | absorption spectrum peak position_test_method | absorption spectrum peak position_stacking_geometry | absorption spectrum peak position_interlayer_spacing | absorption spectrum peak position_displacement | exciton delocalization energy_数值 | exciton delocalization energy_单位 | exciton delocalization energy_test_method | exciton delocalization energy_stacking_configuration | hole transfer integral_数值 | hole transfer integral_单位 | hole transfer integral_test_method | hole transfer integral_stacking_configuration | electron transfer integral_数值 | electron transfer integral_单位 | electron transfer integral_test_method | electron transfer integral_stacking_configuration | charge transfer energy_数值 | charge transfer energy_单位 | charge transfer energy_test_method | charge transfer energy_stacking_configuration | Huang-Rhys factor_数值_1 | Huang-Rhys factor_单位_1 | Huang-Rhys factor_test_method_1 | Huang-Rhys factor_state_1 | Huang-Rhys factor_数值_2 | Huang-Rhys factor_单位_2 | Huang-Rhys factor_test_method_2 | Huang-Rhys factor_state_2 | Huang-Rhys factor_数值_3 | Huang-Rhys factor_单位_3 | Huang-Rhys factor_test_method_3 | Huang-Rhys factor_state_3 | Ni-N bond distance_数值_1 | Ni-N bond distance_单位_1 | Ni-N bond distance_test_method_1 | Ni-N bond distance_state_1 | Ni-N bond distance_数值_2 | Ni-N bond distance_单位_2 | Ni-N bond distance_test_method_2 | Ni-N bond distance_state_2 | Ni-N bond distance_数值_3 | Ni-N bond distance_单位_3 | Ni-N bond distance_test_method_3 | Ni-N bond distance_state_3 | ORR onset potential_rotation_rate | ORR onset potential_scan_rate | ORR onset potential_reference_electrode | ORR half-wave potential_数值 | ORR half-wave potential_单位 | ORR half-wave potential_electrolyte | ORR half-wave potential_rotation_rate | ORR half-wave potential_scan_rate | ORR half-wave potential_reference_electrode | limited current density_数值 | limited current density_单位 | limited current density_electrolyte | limited current density_rotation_rate | limited current density_scan_rate | electron transfer number_数值 | electron transfer number_单位 | electron transfer number_electrolyte | electron transfer number_test_method | N content_数值 | N content_单位 | N content_test_method | Total pore volume_数值 | Total pore volume_单位 | Total pore volume_temperature | Total pore volume_test_method | Micropore volume_数值 | Micropore volume_单位 | Micropore volume_temperature | Micropore volume_test_method | Particle size_数值 | Particle size_单位 | Particle size_test_method | Electrical conductivity_数值 | Electrical conductivity_单位 | Electrical conductivity_test_method | Electrical conductivity_comment | chemical stability_test_method | ORR half-wave potential_rotation_speed | ORR onset potential_rotation_speed | ORR Tafel slope_数值 | ORR Tafel slope_单位 | ORR Tafel slope_electrolyte | OER Tafel slope_数值 | OER Tafel slope_单位 | OER Tafel slope_electrolyte | electrical conductivity_Ni/Co_ratio_1 | electrical conductivity_Ni/Co_ratio_2 | electrical conductivity_Ni/Co_ratio_3 | specific surface area_Ni/Co_ratio | Co₃O₄ nanoparticle size_数值_1 | Co₃O₄ nanoparticle size_单位_1 | Co₃O₄ nanoparticle size_test_method_1 | Co₃O₄ nanoparticle size_Ni/Co_ratio_1 | Co₃O₄ nanoparticle size_数值_2 | Co₃O₄ nanoparticle size_单位_2 | Co₃O₄ nanoparticle size_test_method_2 | Co₃O₄ nanoparticle size_Ni/Co_ratio_2 | ORR half-wave potential_Ni/Co_ratio | ORR onset potential_Ni/Co_ratio | ORR Tafel slope_Ni/Co_ratio | ORR electron transfer number_数值 | ORR electron transfer number_单位 | ORR electron transfer number_electrolyte | ORR electron transfer number_Ni/Co_ratio | ORR H₂O₂ yield_数值 | ORR H₂O₂ yield_单位 | ORR H₂O₂ yield_electrolyte | ORR H₂O₂ yield_Ni/Co_ratio | OER overpotential_Ni/Co_ratio | OER Tafel slope_Ni/Co_ratio | electrochemical double-layer capacitance_Ni/Co_ratio | Zn-air battery power density_数值 | Zn-air battery power density_单位 | Zn-air battery power density_battery_type | Zn-air battery power density_current_density | Zn-air battery power density_Ni/Co_ratio | band gap_wavelength | Mn-O distance (Mn1)_数值_1 | Mn-O distance (Mn1)_单位_1 | Mn-O distance (Mn1)_test_method_1 | Mn-O distance (Mn1)_coordination_type_1 | Mn-O distance (Mn1)_数值_2 | Mn-O distance (Mn1)_单位_2 | Mn-O distance (Mn1)_test_method_2 | Mn-O distance (Mn1)_coordination_type_2 | Mn-S distance_数值 | Mn-S distance_单位 | Mn-S distance_test_method | Mn-S distance_position | Mn-Mn distance_数值 | Mn-Mn distance_单位 | Mn-Mn distance_test_method | Mn-Mn distance_pair | Mn2-O distance_数值_1 | Mn2-O distance_单位_1 | Mn2-O distance_test_method_1 | Mn2-O distance_ligand_1 | Mn2-O distance_数值_2 | Mn2-O distance_单位_2 | Mn2-O distance_test_method_2 | Mn2-O distance_coordination_type_2 | Mn2-S distance_数值 | Mn2-S distance_单位 | Mn2-S distance_test_method | cation exchange percentage_数值 | cation exchange percentage_单位 | cation exchange percentage_test_method | M-O distance_数值 | M-O distance_单位 | M-O distance_test_method | M-S distance_数值 | M-S distance_单位 | M-S distance_test_method | oxidation state_数值 | oxidation state_单位 | oxidation state_test_method | M-O distance_数值_1 | M-O distance_单位_1 | M-O distance_test_method_1 | M-O distance_数值_2 | M-O distance_单位_2 | M-O distance_test_method_2 | M-X distance_数值 | M-X distance_单位 | M-X distance_test_method | M-X distance_pair | charge transfer resistance_form | water stability_数值 | water stability_单位 | water stability_test_duration | water stability_test_method | void volume_数值 | void volume_单位 | void volume_test_method | sensitivity_数值 | sensitivity_单位 | sensitivity_analyte | sensitivity_electrolyte | sensitivity_potential | detection limit_linear_range | phase angle_数值 | phase angle_单位 | phase angle_test_method | phase angle_electrolyte | Seebeck coefficient_sample_form | Seebeck coefficient_pressure | band gap_sample_form | pore diameter_pressure | electrical conductivity_bromine_content | Seebeck coefficient_note | activation energy_sample_form | activation energy_bromine_content | lattice parameter a_bromine_content | lattice parameter c_bromine_content | Raman shift_数值 | Raman shift_单位 | Raman shift_test_method | Raman shift_bromine_content | areal capacitance_electrode_area_1 | areal capacitance_test_form_1 | areal capacitance_electrode_area_2 | areal capacitance_test_form_2 | capacitance retention_electrolyte | capacitance retention_test_form | lamellar period_数值 | lamellar period_单位 | lamellar period_test_method | lamellar period_test_form | film thickness_test_form | thermal stability_数值_1 | thermal stability_单位_1 | thermal stability_temperature_1 | thermal stability_atmosphere_1 | thermal stability_test_form_1 | thermal stability_数值_2 | thermal stability_单位_2 | thermal stability_temperature_2 | thermal stability_atmosphere_2 | thermal stability_test_form_2 | TALP content_数值 | TALP content_单位 | TALP content_test_form | TALP content_calculation_method | cell viability_数值_1 | cell viability_单位_1 | cell viability_cell_line_1 | cell viability_incubation_time_1 | cell viability_test_form_1 | cell viability_数值_2 | cell viability_单位_2 | cell viability_cell_line_2 | cell viability_incubation_time_2 | cell viability_test_form_2 | cell viability_数值_3 | cell viability_单位_3 | cell viability_cell_line_3 | cell viability_test_condition_3 | cell viability_test_form_3 | photocurrent density_数值_1 | photocurrent density_单位_1 | photocurrent density_light_source_1 | photocurrent density_light_intensity_1 | photocurrent density_electrolyte_1 | photocurrent density_electrode_1 | photocurrent density_test_method_1 | photocurrent density_数值_2 | photocurrent density_单位_2 | photocurrent density_light_source_2 | photocurrent density_potential_2 | photocurrent density_electrode_2 | photocurrent density_test_method_2 | photocurrent density_数值_3 | photocurrent density_单位_3 | photocurrent density_light_source_3 | photocurrent density_light_intensity_3 | photocurrent density_electrolyte_3 | photocurrent density_electrode_3 | photocurrent density_test_method_3 | charge transfer resistance_potential | charge transfer resistance_light_source | coating thickness_数值_1 | coating thickness_单位_1 | coating thickness_electrode_1 | coating thickness_test_method_1 | coating thickness_数值_2 | coating thickness_单位_2 | coating thickness_form_2 | coating thickness_test_method_2 | nanorod diameter increase_数值_1 | nanorod diameter increase_单位_1 | nanorod diameter increase_electrode_1 | nanorod diameter increase_test_method_1 | nanorod diameter increase_数值_2 | nanorod diameter increase_单位_2 | nanorod diameter increase_electrode_2 | nanorod diameter increase_test_method_2 | elemental composition_electrode_1 | elemental composition_electrode_2 | pore diameter_数值_1 | pore diameter_单位_1 | pore diameter_material_form_1 | pore diameter_数值_2 | pore diameter_单位_2 | pore diameter_material_form_2 | pore diameter_数值_3 | pore diameter_单位_3 | pore diameter_material_form_3 | specific capacitance_material_form_1 | specific capacitance_material_form_2 | specific capacitance_material_form_3 | equivalent series resistance_material_form | onset potential_light_source | onset potential_electrode | photoconversion efficiency_数值 | photoconversion efficiency_单位 | photoconversion efficiency_light_source | photoconversion efficiency_electrode | photoconversion efficiency_test_method | phosphate adsorption capacity_applied_voltage | phosphate adsorption capacity_material_form | phosphate adsorption capacity_adsorption_model | electrical conductivity_Ce-MOF_loading | photocurrent density_数值 | photocurrent density_单位 | photocurrent density_light_source | photocurrent density_light_intensity | photocurrent density_electron_scavenger | photocurrent density_electrolyte | photocurrent density_test_method | Raman peaks_数值 | Raman peaks_单位 | Raman peaks_test_method | Raman peaks_laser_wavelength | Co content_数值 | Co content_单位 | Co content_test_method | Co content_temperature | initial discharge capacity_current_density | rate capacity_数值 | rate capacity_单位 | rate capacity_current_density | rate capacity_application | cycle life capacity_数值 | cycle life capacity_单位 | cycle life capacity_current_density | cycle life capacity_cycle_number | cycle life capacity_application | crystal size_morphology | thermal conductivity_数值 | thermal conductivity_单位 | thermal conductivity_temperature | thermal conductivity_test_method | thermoelectric figure of merit_数值 | thermoelectric figure of merit_单位 | thermoelectric figure of merit_temperature | thermoelectric figure of merit_test_method | electrical conductivity_anisotropy | CO₂ sensing performance_数值 | CO₂ sensing performance_单位 | CO₂ sensing performance_concentration_range | CO₂ sensing performance_humidity_range | CO₂ sensing performance_material | NH₃ sensing response_数值 | NH₃ sensing response_单位 | NH₃ sensing response_gas_concentration | NH₃ sensing response_response_time | NH₃ sensing response_stability | Seebeck coefficient_test_method | Seebeck coefficient_type | CO2-uptake capability_数值 | CO2-uptake capability_单位 | CO2-uptake capability_test_method | CO2-uptake capability_temperature | CB energy level_数值 | CB energy level_单位 | CB energy level_test_method | VB energy level_数值 | VB energy level_单位 | VB energy level_test_method | flat potential_数值 | flat potential_单位 | flat potential_test_method | nitrogen content_measurement_method | hydrogen content_数值 | hydrogen content_单位 | hydrogen content_measurement_method | carbon content_数值 | carbon content_单位 | carbon content_measurement_method | electrical conductivity_phase | interplanar spacing_数值 | interplanar spacing_单位 | interplanar spacing_crystal_plane | interplanar spacing_measurement_method | NH₃ detection limit_数值 | NH₃ detection limit_单位 | NH₃ detection limit_application | interplanar distance_test_method | effective magnetic moment_数值 | effective magnetic moment_单位 | effective magnetic moment_test_method | Curie constant_temperature | Weiss constant_test_method | interplanar distance_数值_1 | interplanar distance_单位_1 | interplanar distance_test_method_1 | interplanar distance_description_1 | interplanar distance_数值_2 | interplanar distance_单位_2 | interplanar distance_test_method_2 | interplanar distance_description_2 | particle size_form | hydrogen content_test_method | carbon content_test_method | electron mobility_数值 | electron mobility_单位 | electron mobility_temperature | electron mobility_test_method | electron mobility_test_form | electron mobility_humidity | hole mobility_数值 | hole mobility_单位 | hole mobility_temperature | hole mobility_test_method | hole mobility_test_form | hole mobility_humidity | specific capacitance_test_form | specific surface area_test_form | specific surface area_humidity | thermal conductivity_test_form | thermal conductivity_humidity | thermoelectric figure of merit_test_form | thermoelectric figure of merit_humidity | Seebeck coefficient_test_form | Seebeck coefficient_humidity | NH₃ detection limit_temperature | NH₃ detection limit_test_method | NH₃ detection limit_test_form | NH₃ detection limit_humidity | crystal_plane_d_spacing_数值_1 | crystal_plane_d_spacing_单位_1 | crystal_plane_d_spacing_crystal_plane_1 | crystal_plane_d_spacing_test_method_1 | crystal_plane_d_spacing_数值_2 | crystal_plane_d_spacing_单位_2 | crystal_plane_d_spacing_crystal_plane_2 | crystal_plane_d_spacing_test_method_2 | crystal_plane_d_spacing_数值_3 | crystal_plane_d_spacing_单位_3 | crystal_plane_d_spacing_crystal_plane_3 | crystal_plane_d_spacing_test_method_3 | electrical conductivity_filler_loading_1 | electrical conductivity_matrix_1 | electrical conductivity_filler_loading_2 | electrical conductivity_matrix_2 | electrical conductivity_filler_loading_3 | electrical conductivity_matrix_3 | reflection loss_filler_loading_1 | reflection loss_matrix_1 | reflection loss_filler_loading_2 | reflection loss_matrix_2 | reflection loss_filler_loading_3 | reflection loss_matrix_3 | effective absorption bandwidth_RL_threshold_1 | effective absorption bandwidth_RL_threshold_2 | effective absorption bandwidth_RL_threshold_3 | chemical stability_description | lattice parameter_material_form | d-spacing (100)_数值 | d-spacing (100)_单位 | d-spacing (100)_test_method | d-spacing (100)_material_form | d-spacing (100)_temperature | d-spacing (004)_数值 | d-spacing (004)_单位 | d-spacing (004)_test_method | d-spacing (004)_material_form | d-spacing (004)_temperature | interlayer spacing_数值 | interlayer spacing_单位 | interlayer spacing_test_method | interlayer spacing_material_form | interlayer spacing_temperature | number density_数值_1 | number density_单位_1 | number density_substrate_1 | number density_growth_time_1 | number density_temperature_1 | number density_数值_2 | number density_单位_2 | number density_substrate_2 | number density_growth_time_2 | number density_temperature_2 | number density_数值_3 | number density_单位_3 | number density_substrate_3 | number density_growth_time_3 | number density_temperature_3 | number density_数值_4 | number density_单位_4 | number density_substrate_4 | number density_growth_time_4 | number density_temperature_4 | radial growth rate_数值_1 | radial growth rate_单位_1 | radial growth rate_substrate_1 | radial growth rate_growth_time_1 | radial growth rate_temperature_1 | radial growth rate_数值_2 | radial growth rate_单位_2 | radial growth rate_substrate_2 | radial growth rate_growth_time_2 | radial growth rate_temperature_2 | axial growth rate_数值_1 | axial growth rate_单位_1 | axial growth rate_substrate_1 | axial growth rate_growth_time_1 | axial growth rate_temperature_1 | axial growth rate_数值_2 | axial growth rate_单位_2 | axial growth rate_substrate_2 | axial growth rate_growth_time_2 | axial growth rate_temperature_2 | aspect ratio_数值_1 | aspect ratio_单位_1 | aspect ratio_substrate_1 | aspect ratio_growth_time_1 | aspect ratio_temperature_1 | aspect ratio_数值_2 | aspect ratio_单位_2 | aspect ratio_substrate_2 | aspect ratio_growth_time_2 | aspect ratio_temperature_2 | aspect ratio_数值_3 | aspect ratio_单位_3 | aspect ratio_substrate_3 | aspect ratio_growth_time_3 | aspect ratio_temperature_3 | aspect ratio_数值_4 | aspect ratio_单位_4 | aspect ratio_substrate_4 | aspect ratio_growth_time_4 | aspect ratio_temperature_4 | lattice mismatch_数值_1 | lattice mismatch_单位_1 | lattice mismatch_substrate_1 | lattice mismatch_comparison_1 | lattice mismatch_calculation_method_1 | lattice mismatch_数值_2 | lattice mismatch_单位_2 | lattice mismatch_substrate_2 | lattice mismatch_comparison_2 | lattice mismatch_calculation_method_2 | lattice mismatch_数值_3 | lattice mismatch_单位_3 | lattice mismatch_substrate_3 | lattice mismatch_comparison_3 | lattice mismatch_calculation_method_3 | nanowire diameter_description | nanowire length_description | interplanar distance_plane_family_1 | interplanar distance_plane_family_2 | atomic ratio M/K_数值 | atomic ratio M/K_单位 | atomic ratio M/K_test_method | minimum reflection loss_frequency | effective absorption bandwidth_frequency_range | core size_数值 | core size_单位 | core size_test_method | shell thickness_数值 | shell thickness_单位 | shell thickness_test_method | surface roughness_test_method | cluster size_数值 | cluster size_单位 | cluster size_test_method | Cu-Cu distance_数值 | Cu-Cu distance_单位 | Cu-Cu distance_test_method | contact potential difference_数值_1 | contact potential difference_单位_1 | contact potential difference_test_method_1 | contact potential difference_bias_1 | contact potential difference_charge_type_1 | contact potential difference_time_1 | contact potential difference_数值_2 | contact potential difference_单位_2 | contact potential difference_test_method_2 | contact potential difference_bias_2 | contact potential difference_charge_type_2 | contact potential difference_time_2 | contact potential difference_数值_3 | contact potential difference_单位_3 | contact potential difference_test_method_3 | contact potential difference_bias_3 | contact potential difference_charge_type_3 | contact potential difference_time_3 | contact potential difference_数值_4 | contact potential difference_单位_4 | contact potential difference_test_method_4 | contact potential difference_bias_4 | contact potential difference_charge_type_4 | contact potential difference_time_4 | charge density_数值_1 | charge density_单位_1 | charge density_test_method_1 | charge density_charge_type_1 | charge density_time_1 | charge density_数值_2 | charge density_单位_2 | charge density_test_method_2 | charge density_charge_type_2 | charge density_time_2 | charge density_数值_3 | charge density_单位_3 | charge density_test_method_3 | charge density_charge_type_3 | charge density_time_3 | charge density_数值_4 | charge density_单位_4 | charge density_test_method_4 | charge density_charge_type_4 | charge density_time_4 | charge retention time_数值 | charge retention time_单位 | charge retention time_description | Fermi level alignment offset_数值 | Fermi level alignment offset_单位 | Fermi level alignment offset_description | specific_surface_area_gas | pore_volume_test_method | pore_volume_temperature | pore_volume_gas | average_pore_size_数值 | average_pore_size_单位 | average_pore_size_test_method | average_pore_size_temperature | average_pore_size_gas | average_pore_size_pore_type | I_D/I_G_ratio_数值 | I_D/I_G_ratio_单位 | I_D/I_G_ratio_test_method | I_D/I_G_ratio_laser_wavelength | electrical conductivity_conduction_mechanism | electrical conductivity_conduction_type | specific discharge capacity_数值_1 | specific discharge capacity_单位_1 | specific discharge capacity_current_density_1 | specific discharge capacity_cycle_number_1 | specific discharge capacity_electrode_composition_1 | specific discharge capacity_数值_2 | specific discharge capacity_单位_2 | specific discharge capacity_current_density_2 | specific discharge capacity_cycle_number_2 | specific discharge capacity_electrode_composition_2 | specific discharge capacity_数值_3 | specific discharge capacity_单位_3 | specific discharge capacity_current_density_3 | specific discharge capacity_cycle_number_3 | specific discharge capacity_electrode_composition_3 | specific discharge capacity_数值_4 | specific discharge capacity_单位_4 | specific discharge capacity_current_density_4 | specific discharge capacity_cycle_number_4 | specific discharge capacity_electrode_composition_4 | specific discharge capacity_数值_5 | specific discharge capacity_单位_5 | specific discharge capacity_current_density_5 | specific discharge capacity_cycle_number_5 | specific discharge capacity_electrode_composition_5 | specific discharge capacity_数值_6 | specific discharge capacity_单位_6 | specific discharge capacity_current_density_6 | specific discharge capacity_cycle_number_6 | specific discharge capacity_electrode_composition_6 | charge transfer resistance_electrode_composition | first Coulombic efficiency_数值 | first Coulombic efficiency_单位 | first Coulombic efficiency_current_density | first Coulombic efficiency_electrode_composition | specific capacitance_device_configuration | cycling stability_test_form | activation energy_temperature_1 | activation energy_temperature_2 | photosensitivity_light_wavelength | photosensitivity_applied_voltage | strain gauge factor_数值 | strain gauge factor_单位 | strain gauge factor_test_method | temperature coefficient_数值 | temperature coefficient_单位 | temperature coefficient_temperature_range | d-spacing_数值_1 | d-spacing_单位_1 | d-spacing_angle_1 | d-spacing_test_method_1 | d-spacing_数值_2 | d-spacing_单位_2 | d-spacing_angle_2 | d-spacing_test_method_2 | d-spacing_数值_3 | d-spacing_单位_3 | d-spacing_angle_3 | d-spacing_test_method_3 | d-spacing_数值_4 | d-spacing_单位_4 | d-spacing_angle_4 | d-spacing_test_method_4 | d-spacing_数值_5 | d-spacing_单位_5 | d-spacing_angle_5 | d-spacing_test_method_5 | d-spacing_数值_6 | d-spacing_单位_6 | d-spacing_angle_6 | d-spacing_test_method_6 | d-spacing_数值_7 | d-spacing_单位_7 | d-spacing_angle_7 | d-spacing_test_method_7 | UV-vis absorption range_数值 | UV-vis absorption range_单位 | UV-vis absorption range_form | fluorescence emission_数值 | fluorescence emission_单位 | fluorescence emission_form | response time_stimulus | electrical conductivity_sample_1 | electrical conductivity_sample_2 | electrical conductivity_sample_3 | electrical conductivity_sample_4 | BET surface area_gas | total pore volume_gas | micropore volume_数值 | micropore volume_单位 | micropore volume_method | micropore volume_gas | micropore volume_temperature | CO₂ adsorption capacity_gas | optical bandgap_method | photoluminescence quantum yield_数值 | photoluminescence quantum yield_单位 | photoluminescence quantum yield_excitation_wavelength | ionization potential_数值 | ionization potential_单位 | ionization potential_method | electronic coupling_数值_1 | electronic coupling_单位_1 | electronic coupling_method_1 | electronic coupling_pair_1 | electronic coupling_数值_2 | electronic coupling_单位_2 | electronic coupling_method_2 | electronic coupling_pair_2 | electronic coupling_数值_3 | electronic coupling_单位_3 | electronic coupling_method_3 | electronic coupling_pair_3 | reorganization energy_数值 | reorganization energy_单位 | reorganization energy_method | hole-transfer rate constant_数值 | hole-transfer rate constant_单位 | hole-transfer rate constant_method | electrical conductivity_sample_5 | electrical conductivity_sample_6 | electrical conductivity_sample_7 | electrical conductivity_sample_8 | electrical conductivity_sample_9 | bandgap_method | metal-oxo bond formation energy_数值_1 | metal-oxo bond formation energy_单位_1 | metal-oxo bond formation energy_test_method_1 | metal-oxo bond formation energy_temperature_1 | metal-oxo bond formation energy_calculation_type_1 | metal-oxo bond formation energy_数值_2 | metal-oxo bond formation energy_单位_2 | metal-oxo bond formation energy_test_method_2 | metal-oxo bond formation energy_temperature_2 | metal-oxo bond formation energy_calculation_type_2 | N₂O activation enthalpy_数值 | N₂O activation enthalpy_单位 | N₂O activation enthalpy_test_method | N₂O activation enthalpy_temperature | N₂O activation enthalpy_calculation_type | specific capacitance_configuration_1 | specific capacitance_configuration_2 | specific capacitance_configuration_3 | specific capacitance_configuration_4 | specific capacitance_scan_rate_5 | specific capacitance_configuration_5 | specific capacitance_method_5 | specific capacitance_scan_rate_6 | specific capacitance_configuration_6 | specific capacitance_method_6 | faradaic capacitance_数值_1 | faradaic capacitance_单位_1 | faradaic capacitance_scan_rate_1 | faradaic capacitance_electrolyte_1 | faradaic capacitance_configuration_1 | faradaic capacitance_数值_2 | faradaic capacitance_单位_2 | faradaic capacitance_scan_rate_2 | faradaic capacitance_electrolyte_2 | faradaic capacitance_configuration_2 | equivalent series resistance_method | charge transfer resistance_method | capacity retention_electrolyte_1 | capacity retention_electrolyte_2 | specific capacitance_method_3 | specific capacitance_scan_rate_4 | specific capacitance_method_4 | capacitive contribution_数值 | capacitive contribution_单位 | capacitive contribution_scan_rate | capacitive contribution_electrolyte | hydrogen peroxide reduction current_数值 | hydrogen peroxide reduction current_单位 | hydrogen peroxide reduction current_potential | hydrogen peroxide reduction current_electrolyte | hydrogen peroxide reduction current_analyte | hydrogen peroxide reduction current_concentration_range | ferrocenemethanol oxidation current_数值 | ferrocenemethanol oxidation current_单位 | ferrocenemethanol oxidation current_analyte | ferrocenemethanol oxidation current_electrolyte | ferrocenemethanol oxidation current_electrode_geometry | ferrocenemethanol oxidation current_radius | crystal_phases_数值 | crystal_phases_单位 | crystal_phases_test_method | crystal_phases_JCPDS_cards | crystal_quality_数值 | crystal_quality_单位 | crystal_quality_test_method | crystal_quality_observation | fiber diameter_test_method | fiber diameter_comparison | specific surface area_probe_gas | capacity retention_current_density_change | specific capacity_voltage_window_1 | specific capacity_voltage_window_2 | specific capacity_voltage_window_3 | specific capacity_cycle_4 | specific capacity_voltage_window_4 | specific capacity_voltage_window_5 | specific capacity_test_type_6 | specific capacity_test_type_7 | specific capacity_test_type_8 | specific capacity_test_type_9 | coulombic efficiency_cycle_1 | coulombic efficiency_cycle_2 | hydrogen peroxide reduction potential_数值 | hydrogen peroxide reduction potential_单位 | hydrogen peroxide reduction potential_electrolyte | hydrogen peroxide reduction potential_analyte | sensitivity_concentration_range | specific capacitance_form_3 | capacitance retention_form_1 | capacitance retention_cycling_test_2 | capacitance retention_form_2 | morphology_dimensions | specific capacitance_form_4 | energy density_current_density | energy density_form | power density_current_density | power density_form | morphology_form | pore size distribution_pore_type | pore size distribution_form | ORR current density_数值_1 | ORR current density_单位_1 | ORR current density_electrode_type_1 | ORR current density_potential_1 | ORR current density_test_method_1 | ORR current density_数值_2 | ORR current density_单位_2 | ORR current density_electrode_type_2 | ORR current density_test_method_2 | ORR current density_数值_3 | ORR current density_单位_3 | ORR current density_test_method_3 | ORR current density_droplet_size_3 | mass activity_comparison | electrochemical surface area (ECSA)_数值 | electrochemical surface area (ECSA)_单位 | electrochemical surface area (ECSA)_reason | electrochemical surface area (ECSA)_result | electrical conductivity_direction_3 | electrical conductivity_direction_4 | electrical conductivity_morphology_4 | electrical conductivity_direction_5 | electrical conductivity_morphology_5 | electrical conductivity_direction_6 | electrical conductivity_morphology_6 | band gap_material_form | polaron energy_数值 | polaron energy_单位 | polaron energy_test_method | polaron energy_material_form | thickness_morphology_1 | thickness_morphology_2 | pore volume_morphology_1 | pore volume_test_method_1 | pore volume_morphology_2 | pore volume_test_method_2 | band gap_数值_3 | band gap_单位_3 | band gap_test_method_3 | interplanar spacing_plane | C60 loading capacity_数值 | C60 loading capacity_单位 | C60 loading capacity_encapsulation_method | pore size_description | particle size_description | pore size_test_form | work function_test_method | work function_test_form | valence band edge_数值 | valence band edge_单位 | valence band edge_test_method | valence band edge_test_form | turn-on field_数值 | turn-on field_单位 | turn-on field_current_density | turn-on field_test_form | turn-on field_vacuum | turn-on field_temperature | threshold field_数值 | threshold field_单位 | threshold field_current_density | threshold field_test_form | threshold field_vacuum | threshold field_temperature | field enhancement factor_数值 | field enhancement factor_单位 | field enhancement factor_test_form | field enhancement factor_vacuum | field enhancement factor_temperature | current stability_数值 | current stability_单位 | current stability_initial_current | current stability_duration | current stability_test_form | current stability_vacuum | current stability_temperature | nanorod length_数值 | nanorod length_单位 | nanorod length_reaction_time | nanorod length_temperature | nanorod diameter_reaction_time | nanorod diameter_temperature | interlayer spacing_crystal_plane_1 | interlayer spacing_test_method_1 | interlayer spacing_crystal_plane_2 | interlayer spacing_test_method_2 | electrode density_数值 | electrode density_单位 | electrode density_compression_pressure | lattice spacing_peak_position | W:N ratio_数值_1 | W:N ratio_单位_1 | W:N ratio_analysis_method_1 | W:N ratio_数值_2 | W:N ratio_单位_2 | W:N ratio_analysis_method_2 | bandgap_functional | bandgap_form | bandgap_test_method_1 | bandgap_functional_1 | bandgap_form_1 | bandgap_test_method_2 | bandgap_functional_2 | bandgap_form_2 | energy_difference_数值_1 | energy_difference_单位_1 | energy_difference_test_method_1 | energy_difference_comparison_1 | energy_difference_数值_2 | energy_difference_单位_2 | energy_difference_test_method_2 | energy_difference_comparison_2 | electrical_conductivity_pathway | bandgap_origin_1 | bandgap_location_2 | pore_size_description | electrical conductivity_GQD_loading | bandgap_location | GQD_size_数值_1 | GQD_size_单位_1 | GQD_size_description_1 | GQD_size_数值_2 | GQD_size_单位_2 | GQD_size_description_2 | GQD_loading_数值 | GQD_loading_单位 | GQD_loading_description | crystal_morphology_数值 | crystal_morphology_单位 | crystal_morphology_description | elemental composition_material_form | discharge capacity_material_form_1 | discharge capacity_material_form_2 | discharge capacity_material_form_3 | electrical conductivity (sulfur-loaded)_数值 | electrical conductivity (sulfur-loaded)_单位 | electrical conductivity (sulfur-loaded)_test_method | electrical conductivity (sulfur-loaded)_material_form | average pore diameter_数值 | average pore diameter_单位 | average pore diameter_test_method | average pore diameter_material_form | average pore diameter_temperature | initial discharge capacity_voltage_range | initial discharge capacity_material_form | capacity retention_voltage_range | rate performance_数值_1 | rate performance_单位_1 | rate performance_current_density_1 | rate performance_voltage_range_1 | rate performance_material_form_1 | rate performance_数值_2 | rate performance_单位_2 | rate performance_current_density_2 | rate performance_voltage_range_2 | rate performance_material_form_2 | rate performance_数值_3 | rate performance_单位_3 | rate performance_current_density_3 | rate performance_voltage_range_3 | rate performance_material_form_3 | rate performance_数值_4 | rate performance_单位_4 | rate performance_current_density_4 | rate performance_voltage_range_4 | rate performance_material_form_4 | electrical_conductivity_description | crystal_structure_数值 | crystal_structure_单位 | crystal_structure_test_method | FT-IR_characteristics_数值 | FT-IR_characteristics_单位 | FT-IR_characteristics_test_method | electrical conductivity_crystallographic_direction | electrical conductivity_crystal_form | carrier density_crystal_form | carrier type_数值 | carrier type_单位 | carrier type_test_method | carrier type_crystal_form | activation energy_direction_1 | activation energy_direction_2 | activation energy_direction_3 | phase transition temperature_数值_1 | phase transition temperature_单位_1 | phase transition temperature_transition_type_1 | phase transition temperature_数值_2 | phase transition temperature_单位_2 | phase transition temperature_transition_type_2 | ESR linewidth_数值_1 | ESR linewidth_单位_1 | ESR linewidth_temperature_1 | ESR linewidth_material_form_1 | ESR linewidth_数值_2 | ESR linewidth_单位_2 | ESR linewidth_temperature_2 | ESR linewidth_material_form_2 | unit cell parameters_crystal_system_1 | unit cell parameters_crystal_system_2 | unit cell parameters_crystal_system_3 | density_数值_1 | density_单位_1 | density_temperature_1 | density_数值_2 | density_单位_2 | density_temperature_2 | density_数值_3 | density_单位_3 | density_temperature_3 | dihedral angle_数值_1 | dihedral angle_单位_1 | dihedral angle_temperature_1 | dihedral angle_between_1 | dihedral angle_数值_2 | dihedral angle_单位_2 | dihedral angle_temperature_2 | dihedral angle_layer_2 | dihedral angle_数值_3 | dihedral angle_单位_3 | dihedral angle_temperature_3 | dihedral angle_layer_3 | dihedral angle_数值_4 | dihedral angle_单位_4 | dihedral angle_temperature_4 | dihedral angle_layer_4 | dihedral angle_数值_5 | dihedral angle_单位_5 | dihedral angle_temperature_5 | dihedral angle_layer_5 | Cd-I bond length_数值 | Cd-I bond length_单位 | Cd-I bond length_temperature | contact angle_数值 | contact angle_单位 | contact angle_material_form | contact angle_temperature | electrical conductivity_application | ionic conductivity_application | dihedral angle θ_数值_1 | dihedral angle θ_单位_1 | dihedral angle θ_temperature_1 | dihedral angle θ_数值_2 | dihedral angle θ_单位_2 | dihedral angle θ_temperature_2 | dihedral angle θ_layer_2 | dihedral angle θ_数值_3 | dihedral angle θ_单位_3 | dihedral angle θ_temperature_3 | dihedral angle θ_layer_3 | dihedral angle θ_数值_4 | dihedral angle θ_单位_4 | dihedral angle θ_temperature_4 | dihedral angle θ_layer_4 | dihedral angle θ_数值_5 | dihedral angle θ_单位_5 | dihedral angle θ_temperature_5 | dihedral angle θ_layer_5 | electrical conductivity_direction | magnetic susceptibility_数值 | magnetic susceptibility_单位 | magnetic susceptibility_temperature | magnetic susceptibility_magnetic_field | electrical conductivity_voltage | crystal morphology_数值 | crystal morphology_单位 | crystal morphology_form | crystal morphology_orientation | electrical conductivity_voltage_range_1 | electrical conductivity_source_2 | activation energy_pyramid_height_1 | activation energy_field_1 | activation energy_pyramid_height_2 | activation energy_field_2 | activation energy_pyramid_height_3 | activation energy_field_3 | activation energy_pyramid_height_4 | activation energy_field_4 | activation energy_数值_5 | activation energy_单位_5 | activation energy_pyramid_height_5 | activation energy_field_5 | activation energy_数值_6 | activation energy_单位_6 | activation energy_pyramid_height_6 | activation energy_field_6 | activation energy_数值_7 | activation energy_单位_7 | activation energy_pyramid_height_7 | activation energy_field_7 | activation energy_数值_8 | activation energy_单位_8 | activation energy_pyramid_height_8 | activation energy_field_8 | band gap_excitation_wavelength | decay coefficient_数值 | decay coefficient_单位 | decay coefficient_test_method | hopping distance_数值_1 | hopping distance_单位_1 | hopping distance_temperature_1 | hopping distance_数值_2 | hopping distance_单位_2 | hopping distance_temperature_2 | crystal morphology_average_height | electrical conductivity_condition | gas sensing performance_数值 | gas sensing performance_单位 | gas sensing performance_target_gas | pore aperture size_数值 | pore aperture size_单位 | pore aperture size_measurement_method | pore structure_observation_method | first discharge capacity_数值 | first discharge capacity_单位 | first discharge capacity_current_density | first discharge capacity_cycle | first discharge capacity_voltage_range | first charge capacity_数值 | first charge capacity_单位 | first charge capacity_current_density | first charge capacity_cycle | first charge capacity_voltage_range | particle size_reaction_time_1 | particle size_dimension_1 | particle size_reaction_time_2 | particle size_dimension_2 | redox potential_reaction_1 | redox potential_cycle_1 | redox potential_scan_rate_1 | redox potential_reaction_2 | redox potential_cycle_2 | redox potential_scan_rate_2 | redox potential_数值_3 | redox potential_单位_3 | redox potential_process_3 | redox potential_reaction_3 | redox potential_scan_rate_3 | electrical conductivity_measurement_method | specific_capacity_Li_数值_1 | specific_capacity_Li_单位_1 | specific_capacity_Li_current_density_1 | specific_capacity_Li_cycle_number_1 | specific_capacity_Li_voltage_window_1 | specific_capacity_Li_battery_type_1 | specific_capacity_Li_数值_2 | specific_capacity_Li_单位_2 | specific_capacity_Li_current_density_2 | specific_capacity_Li_cycle_number_2 | specific_capacity_Li_voltage_window_2 | specific_capacity_Li_battery_type_2 | specific_capacity_Li_数值_3 | specific_capacity_Li_单位_3 | specific_capacity_Li_current_density_3 | specific_capacity_Li_battery_type_3 | specific_capacity_Li_数值_4 | specific_capacity_Li_单位_4 | specific_capacity_Li_current_density_4 | specific_capacity_Li_battery_type_4 | specific_capacity_Li_数值_5 | specific_capacity_Li_单位_5 | specific_capacity_Li_current_density_5 | specific_capacity_Li_battery_type_5 | specific_capacity_Li_数值_6 | specific_capacity_Li_单位_6 | specific_capacity_Li_current_density_6 | specific_capacity_Li_battery_type_6 | specific_capacity_Li_数值_7 | specific_capacity_Li_单位_7 | specific_capacity_Li_current_density_7 | specific_capacity_Li_battery_type_7 | specific_capacity_Na_数值_1 | specific_capacity_Na_单位_1 | specific_capacity_Na_current_density_1 | specific_capacity_Na_cycle_number_1 | specific_capacity_Na_voltage_window_1 | specific_capacity_Na_battery_type_1 | specific_capacity_Na_数值_2 | specific_capacity_Na_单位_2 | specific_capacity_Na_current_density_2 | specific_capacity_Na_battery_type_2 | specific_capacity_Na_数值_3 | specific_capacity_Na_单位_3 | specific_capacity_Na_current_density_3 | specific_capacity_Na_battery_type_3 | specific_capacity_Na_数值_4 | specific_capacity_Na_单位_4 | specific_capacity_Na_current_density_4 | specific_capacity_Na_battery_type_4 | specific_capacity_Na_数值_5 | specific_capacity_Na_单位_5 | specific_capacity_Na_current_density_5 | specific_capacity_Na_battery_type_5 | specific_capacity_Na_数值_6 | specific_capacity_Na_单位_6 | specific_capacity_Na_current_density_6 | specific_capacity_Na_battery_type_6 | coulombic_efficiency_数值_1 | coulombic_efficiency_单位_1 | coulombic_efficiency_cycle_1 | coulombic_efficiency_battery_type_1 | coulombic_efficiency_数值_2 | coulombic_efficiency_单位_2 | coulombic_efficiency_cycle_2 | coulombic_efficiency_battery_type_2 | crystal_phase_数值 | crystal_phase_单位 | crystal_phase_test_method | interfacial_resistance_数值 | interfacial_resistance_单位 | interfacial_resistance_test_method | interfacial_resistance_cycle_number | interfacial_resistance_battery_type | gravimetric capacitance_material_form | interlayer distance_material_form | interlayer distance_comparison | electrochemical surface area_material_form | electrochemical surface area_reason | thickness_synthesis_method_1 | thickness_synthesis_method_2 | thickness_数值_3 | thickness_单位_3 | thickness_synthesis_method_3 | NH₃ sensing response_film_thickness | response time_target_gas | response time_film_thickness | stability_property | areal capacitance_form_1 | areal capacitance_form_2 | transmittance_数值_1 | transmittance_单位_1 | transmittance_wavelength_1 | transmittance_form_1 | transmittance_数值_2 | transmittance_单位_2 | transmittance_wavelength_2 | transmittance_form_2 | sheet resistance_数值 | sheet resistance_单位 | sheet resistance_form | NH₃ sensing response_device | NH₃ sensing response_light_condition | carrier mobility_device_1 | carrier mobility_device_2 | on/off ratio_数值_1 | on/off ratio_单位_1 | on/off ratio_device_1 | on/off ratio_数值_2 | on/off ratio_单位_2 | on/off ratio_device_2 | BET surface area_form | thickness_reaction_time_1 | thickness_application_3 | ORR overpotential_数值 | ORR overpotential_单位 | ORR overpotential_electrolyte | thickness_synthesis_method | crystal domain size_数值 | crystal domain size_单位 | crystal domain size_synthesis_method | anisotropy ratio_数值 | anisotropy ratio_单位 | anisotropy ratio_test_method | anisotropy ratio_description | surface roughness_synthesis_method | crystal_face_d_spacing_数值_1 | crystal_face_d_spacing_单位_1 | crystal_face_d_spacing_crystal_face_1 | crystal_face_d_spacing_test_method_1 | crystal_face_d_spacing_数值_2 | crystal_face_d_spacing_单位_2 | crystal_face_d_spacing_crystal_face_2 | crystal_face_d_spacing_test_method_2 | crystal_face_d_spacing_数值_3 | crystal_face_d_spacing_单位_3 | crystal_face_d_spacing_crystal_face_3 | crystal_face_d_spacing_test_method_3 | crystal_face_d_spacing_数值_4 | crystal_face_d_spacing_单位_4 | crystal_face_d_spacing_crystal_face_4 | crystal_face_d_spacing_test_method_4 | crystal_face_d_spacing_数值_5 | crystal_face_d_spacing_单位_5 | crystal_face_d_spacing_crystal_face_5 | crystal_face_d_spacing_test_method_5 | crystal_face_d_spacing_数值_6 | crystal_face_d_spacing_单位_6 | crystal_face_d_spacing_crystal_face_6 | crystal_face_d_spacing_test_method_6 | crystal_face_d_spacing_数值_7 | crystal_face_d_spacing_单位_7 | crystal_face_d_spacing_crystal_face_7 | crystal_face_d_spacing_test_method_7 | electrical conductivity_LBL_cycles_1 | electrical conductivity_LBL_cycles_2 | electrical conductivity_LBL_cycles_3 | electrical conductivity_LBL_cycles_4 | electrical conductivity_material_form_4 | electrical conductivity_LBL_cycles_5 | electrical conductivity_material_form_5 | current_LBL_cycles_1 | current_test_method_1 | current_LBL_cycles_2 | current_test_method_2 | current_数值_3 | current_单位_3 | current_voltage_3 | current_LBL_cycles_3 | current_test_method_3 | current_数值_4 | current_单位_4 | current_voltage_4 | current_LBL_cycles_4 | current_test_method_4 | FT-IR_absorption_数值_1 | FT-IR_absorption_单位_1 | FT-IR_absorption_vibration_mode_1 | FT-IR_absorption_test_method_1 | FT-IR_absorption_数值_2 | FT-IR_absorption_单位_2 | FT-IR_absorption_vibration_mode_2 | FT-IR_absorption_test_method_2 | FT-IR_absorption_数值_3 | FT-IR_absorption_单位_3 | FT-IR_absorption_vibration_mode_3 | FT-IR_absorption_test_method_3 | Raman_shift_数值_1 | Raman_shift_单位_1 | Raman_shift_vibration_mode_1 | Raman_shift_test_method_1 | Raman_shift_数值_2 | Raman_shift_单位_2 | Raman_shift_vibration_mode_2 | Raman_shift_test_method_2 | Raman_shift_数值_3 | Raman_shift_单位_3 | Raman_shift_vibration_mode_3 | Raman_shift_test_method_3 | Raman_shift_数值_4 | Raman_shift_单位_4 | Raman_shift_vibration_mode_4 | Raman_shift_test_method_4 | density_material_form | specific_capacity_数值_1 | specific_capacity_单位_1 | specific_capacity_cycle_number_1 | specific_capacity_current_density_1 | specific_capacity_数值_2 | specific_capacity_单位_2 | specific_capacity_cycle_number_2 | specific_capacity_current_density_2 | coulombic_efficiency_数值 | coulombic_efficiency_单位 | coulombic_efficiency_cycle_number | charge_transfer_resistance_frequency_range | warburg_diffusion_resistance_数值 | warburg_diffusion_resistance_单位 | warburg_diffusion_resistance_test_method | warburg_diffusion_resistance_frequency_range | solution_resistance_数值 | solution_resistance_单位 | solution_resistance_test_method | solution_resistance_frequency_range | characteristic_relaxation_time_数值 | characteristic_relaxation_time_单位 | characteristic_relaxation_time_test_method | characteristic_relaxation_time_characteristic_frequency | decomposition_temperature_数值 | decomposition_temperature_单位 | decomposition_temperature_test_method | decomposition_temperature_atmosphere | decomposition_temperature_heating_rate | electrical conductivity_synthesis_method_1 | NH₃ sensing response_concentration | NH₃ sensing response_temperature | response time_gas | electrical conductivity_synthesis_method | carrier mobility_device | on/off ratio_数值 | on/off ratio_单位 | on/off ratio_device | discharge/charge voltage gap_数值 | discharge/charge voltage gap_单位 | discharge/charge voltage gap_current_density | discharge/charge voltage gap_application | cycling stability_application | electrical_conductivity_comment | catalytic_activity_数值 | catalytic_activity_单位 | catalytic_activity_test_method | catalytic_activity_analyte | catalytic_activity_pH | detection_limit_数值 | detection_limit_单位 | detection_limit_test_method | detection_limit_material_form | detection_limit_S/N | detection_limit_linear_range | peak_separation_数值 | peak_separation_单位 | peak_separation_test_method | peak_separation_analyte | peak_separation_pH | peak_separation_scan_rate | peak_separation_material_form | catalytic_activity_comment | Raman_D/G_ratio_数值 | Raman_D/G_ratio_单位 | Raman_D/G_ratio_test_method | Raman_D/G_ratio_comment | response_time_数值 | response_time_单位 | response_time_test_method | response_time_analyte | response_time_pH | pore_size_distribution_数值 | pore_size_distribution_单位 | pore_size_distribution_test_method | pore_size_distribution_pore_type | electrical conductivity_material | Li+ diffusion coefficient_数值_1 | Li+ diffusion coefficient_单位_1 | Li+ diffusion coefficient_peak_1 | Li+ diffusion coefficient_test_method_1 | Li+ diffusion coefficient_数值_2 | Li+ diffusion coefficient_单位_2 | Li+ diffusion coefficient_peak_2 | Li+ diffusion coefficient_test_method_2 | Li+ diffusion coefficient_数值_3 | Li+ diffusion coefficient_单位_3 | Li+ diffusion coefficient_peak_3 | Li+ diffusion coefficient_test_method_3 | binding energy with Li2S4_数值_1 | binding energy with Li2S4_单位_1 | binding energy with Li2S4_interaction_1 | binding energy with Li2S4_method_1 | binding energy with Li2S4_数值_2 | binding energy with Li2S4_单位_2 | binding energy with Li2S4_interaction_2 | binding energy with Li2S4_method_2 | charge transfer resistance_cycle_number | theoretical lithium storage capacity_数值 | theoretical lithium storage capacity_单位 | theoretical lithium storage capacity_test_method | theoretical lithium storage capacity_application | bandgap_material_form_1 | bandgap_material_form_2 | electrical conductivity_material_phase | reversible capacity_cycles_1 | reversible capacity_cycles_2 | reversible capacity_test_method_3 | oxygen vacancy content_数值 | oxygen vacancy content_单位 | oxygen vacancy content_material_form | oxygen vacancy content_test_method | Raman I_D/I_G ratio_material_form_1 | Raman I_D/I_G ratio_material_form_2 | Raman I_D/I_G ratio_material_form_3 | lithium-ion diffusion coefficient_数值_1 | lithium-ion diffusion coefficient_单位_1 | lithium-ion diffusion coefficient_material_form_1 | lithium-ion diffusion coefficient_test_method_1 | lithium-ion diffusion coefficient_数值_2 | lithium-ion diffusion coefficient_单位_2 | lithium-ion diffusion coefficient_material_form_2 | lithium-ion diffusion coefficient_test_method_2 | lithium-ion diffusion coefficient_数值_3 | lithium-ion diffusion coefficient_单位_3 | lithium-ion diffusion coefficient_material_form_3 | lithium-ion diffusion coefficient_test_method_3 | Raman_I_D/I_G_ratio_数值_1 | Raman_I_D/I_G_ratio_单位_1 | Raman_I_D/I_G_ratio_material_form_1 | Raman_I_D/I_G_ratio_test_method_1 | Raman_I_D/I_G_ratio_数值_2 | Raman_I_D/I_G_ratio_单位_2 | Raman_I_D/I_G_ratio_material_form_2 | Raman_I_D/I_G_ratio_test_method_2 | saturation_magnetization_数值 | saturation_magnetization_单位 | saturation_magnetization_test_method | minimum_reflection_loss_数值_1 | minimum_reflection_loss_单位_1 | minimum_reflection_loss_material_form_1 | minimum_reflection_loss_thickness_1 | minimum_reflection_loss_frequency_1 | minimum_reflection_loss_数值_2 | minimum_reflection_loss_单位_2 | minimum_reflection_loss_material_form_2 | minimum_reflection_loss_thickness_2 | minimum_reflection_loss_frequency_2 | effective_absorption_bandwidth_material_form_1 | effective_absorption_bandwidth_RL_threshold_1 | effective_absorption_bandwidth_material_form_2 | effective_absorption_bandwidth_RL_threshold_2 | complex_permittivity_real_数值 | complex_permittivity_real_单位 | complex_permittivity_real_material_form | complex_permittivity_real_frequency_range | complex_permittivity_imaginary_数值 | complex_permittivity_imaginary_单位 | complex_permittivity_imaginary_material_form | complex_permittivity_imaginary_frequency_range | dielectric_loss_tangent_数值 | dielectric_loss_tangent_单位 | dielectric_loss_tangent_material_form | dielectric_loss_tangent_frequency_range | magnetic_resonance_frequency_数值_1 | magnetic_resonance_frequency_单位_1 | magnetic_resonance_frequency_material_form_1 | magnetic_resonance_frequency_resonance_type_1 | magnetic_resonance_frequency_数值_2 | magnetic_resonance_frequency_单位_2 | magnetic_resonance_frequency_material_form_2 | magnetic_resonance_frequency_resonance_type_2 | magnetic_resonance_frequency_数值_3 | magnetic_resonance_frequency_单位_3 | magnetic_resonance_frequency_material_form_3 | magnetic_resonance_frequency_resonance_type_3 | peak potential separation_数值 | peak potential separation_单位 | peak potential separation_electrolyte | peak potential separation_scan_rate | apparent charge transfer rate constant_数值 | apparent charge transfer rate constant_单位 | apparent charge transfer rate constant_electrolyte | apparent charge transfer rate constant_temperature | crystal size_test_method | surface area_test_method | charge transfer resistance_potential_1 | charge transfer resistance_frequency_range_1 | charge transfer resistance_interface_1 | charge transfer resistance_potential_2 | charge transfer resistance_frequency_range_2 | charge transfer resistance_interface_2 | linear dynamic range_数值_1 | linear dynamic range_单位_1 | linear dynamic range_analyte_1 | linear dynamic range_buffer_1 | linear dynamic range_test_method_1 | linear dynamic range_数值_2 | linear dynamic range_单位_2 | linear dynamic range_analyte_2 | linear dynamic range_buffer_2 | linear dynamic range_test_method_2 | calibration sensitivity_数值 | calibration sensitivity_单位 | calibration sensitivity_analyte | calibration sensitivity_concentration_range | oxidation peak current_数值 | oxidation peak current_单位 | oxidation peak current_analyte | oxidation peak current_concentration | oxidation peak current_buffer | oxidation peak current_test_method | oxidation peak potential_数值 | oxidation peak potential_单位 | oxidation peak potential_analyte | oxidation peak potential_concentration | oxidation peak potential_buffer | oxidation peak potential_test_method | oxidation peak potential_reference_electrode | charge transfer resistance_frequency | peak potential separation_electrode | apparent charge transfer rate constant_electrode | surface area_description | electrocatalytic activity for IMA oxidation_数值 | electrocatalytic activity for IMA oxidation_单位 | electrocatalytic activity for IMA oxidation_analyte | electrocatalytic activity for IMA oxidation_electrolyte | electrocatalytic activity for IMA oxidation_method | oxidation peak potential for IMA_数值 | oxidation peak potential for IMA_单位 | oxidation peak potential for IMA_analyte | oxidation peak potential for IMA_electrolyte | oxidation peak potential for IMA_method | VN content_数值 | VN content_单位 | VN content_test_method | discharge capacity_voltage_range_2 | discharge capacity_voltage_range_3 | discharge capacity_voltage_range_4 | discharge capacity_voltage_range_5 | discharge capacity_voltage_range_6 | discharge capacity_voltage_range_7 | discharge capacity_voltage_range_8 | Zn2+ diffusion coefficient_数值 | Zn2+ diffusion coefficient_单位 | Zn2+ diffusion coefficient_test_method | Langmuir surface area_数值 | Langmuir surface area_单位 | Langmuir surface area_temperature | Langmuir surface area_adsorbate | Ni content_数值 | Ni content_单位 | Ni content_test_method | charge transfer resistance_数值_3 | charge transfer resistance_单位_3 | charge transfer resistance_potential_3 | charge transfer resistance_数值_4 | charge transfer resistance_单位_4 | charge transfer resistance_potential_4 | charge transfer resistance_数值_5 | charge transfer resistance_单位_5 | charge transfer resistance_potential_5 | CO Faradaic efficiency_electrolyte | CO Faradaic efficiency_CO2-saturated | CO partial current density_CO2-saturated | layer thickness_数值 | layer thickness_单位 | layer thickness_test_method | layer thickness_form | electrical conductivity_particle_size_2 | electrical conductivity_particle_size_3 | BET surface area_activation_1 | BET surface area_particle_size_2 | BET surface area_test_method_3 | BET surface area_particle_size_3 | thermal stability_ramp_rate | chemical stability_pH_range | chemical stability_duration | chemical stability_temperature | metal composition_数值_1 | metal composition_单位_1 | metal composition_test_method_1 | metal composition_数值_2 | metal composition_单位_2 | metal composition_test_method_2 | particle size_test_form | glass transition temperature_数值 | glass transition temperature_单位 | glass transition temperature_test_method | glass transition temperature_atmosphere | glass transition temperature_ramp_rate | Coulombic efficiency_数值_1 | Coulombic efficiency_单位_1 | Coulombic efficiency_test_method_1 | Coulombic efficiency_current_density_1 | Coulombic efficiency_capacity_1 | Coulombic efficiency_数值_2 | Coulombic efficiency_单位_2 | Coulombic efficiency_test_method_2 | Coulombic efficiency_current_density_2 | Coulombic efficiency_capacity_2 | Coulombic efficiency_cycles_2 | overpotential_test_method_1 | overpotential_capacity_1 | overpotential_cycles_1 | overpotential_test_method_2 | overpotential_capacity_2 | overpotential_cycles_2 | capacitance_scan_rate | capacitance_potential_window | capacity_数值 | capacity_单位 | capacity_electrolyte | capacity_potential_window | nitrogen bonding ratio_数值 | nitrogen bonding ratio_单位 | nitrogen bonding ratio_test_method | theoretical capacity_note | experimental capacity utilization_数值 | experimental capacity utilization_单位 | experimental capacity utilization_electrolyte | NH3 detection limit_数值 | NH3 detection limit_单位 | NH3 detection limit_applied_voltage | NH3 detection limit_test_method | specific surface area_form_1 | specific surface area_form_2 | electron mobility_form | electron mobility_carrier_type | Li⁺ diffusion coefficient_material_form_1 | Li⁺ diffusion coefficient_state_1 | Li⁺ diffusion coefficient_material_form_2 | Li⁺ diffusion coefficient_state_2 | Li⁺ diffusion coefficient_material_form_3 | Li⁺ diffusion coefficient_state_3 | Li⁺ diffusion coefficient_数值_4 | Li⁺ diffusion coefficient_单位_4 | Li⁺ diffusion coefficient_test_method_4 | Li⁺ diffusion coefficient_material_form_4 | Li⁺ diffusion coefficient_state_4 | pseudocapacitive contribution_数值_1 | pseudocapacitive contribution_单位_1 | pseudocapacitive contribution_scan_rate_1 | pseudocapacitive contribution_material_form_1 | pseudocapacitive contribution_数值_2 | pseudocapacitive contribution_单位_2 | pseudocapacitive contribution_scan_rate_2 | pseudocapacitive contribution_material_form_2 | pseudocapacitive contribution_数值_3 | pseudocapacitive contribution_单位_3 | pseudocapacitive contribution_scan_rate_3 | pseudocapacitive contribution_material_form_3 | pseudocapacitive contribution_数值_4 | pseudocapacitive contribution_单位_4 | pseudocapacitive contribution_scan_rate_4 | pseudocapacitive contribution_material_form_4 | pseudocapacitive contribution_数值_5 | pseudocapacitive contribution_单位_5 | pseudocapacitive contribution_scan_rate_5 | pseudocapacitive contribution_material_form_5 | pseudocapacitive contribution_数值_6 | pseudocapacitive contribution_单位_6 | pseudocapacitive contribution_scan_rate_6 | pseudocapacitive contribution_material_form_6 | elemental composition_material_form_4 | PPy content_数值_1 | PPy content_单位_1 | PPy content_test_method_1 | PPy content_material_form_1 | PPy content_数值_2 | PPy content_单位_2 | PPy content_test_method_2 | PPy content_material_form_2 | electrical conductivity_pressure_3 | specific surface area_gas_1 | specific surface area_gas_2 | specific surface area_particle_size_2 | specific surface area_gas_3 | specific surface area_particle_size_3 | pore size_gas_1 | pore size_direction_2 | chemical stability_exposure_time | specific surface area_gas | metal composition_element_1 | metal composition_element_2 | interlayer distance_measurement_method | hole density_数值 | hole density_单位 | hole density_sample_form | hole density_test_method | hole density_temperature | Hall mobility_sample_form | Hall mobility_test_method | band gap_calculation_method_1 | band gap_state_1 | band gap_calculation_method_2 | band gap_state_2 | carrier effective mass_数值_1 | carrier effective mass_单位_1 | carrier effective mass_band_1 | carrier effective mass_direction_1 | carrier effective mass_calculation_method_1 | carrier effective mass_数值_2 | carrier effective mass_单位_2 | carrier effective mass_band_2 | carrier effective mass_direction_2 | carrier effective mass_calculation_method_2 | magnetic moment_数值_1 | magnetic moment_单位_1 | magnetic moment_atom_1 | magnetic moment_calculation_method_1 | magnetic moment_数值_2 | magnetic moment_单位_2 | magnetic moment_atom_2 | magnetic moment_calculation_method_2 | magnetic moment_数值_3 | magnetic moment_单位_3 | magnetic moment_atom_3 | magnetic moment_calculation_method_3 | Cu(II)/Cu(I) ratio_数值 | Cu(II)/Cu(I) ratio_单位 | Cu(II)/Cu(I) ratio_test_method | Cu/I ratio_数值 | Cu/I ratio_单位 | Cu/I ratio_test_method | Coulombic efficiency_cycles_1 | Coulombic efficiency_cell_type_1 | Coulombic efficiency_cell_type_2 | nucleation overpotential_comparison | cycling stability_overpotential_1 | cycling stability_cell_type_1 | cycling stability_capacity_2 | cycling stability_overpotential_2 | cycling stability_cell_type_2 | contact angle_数值_1 | contact angle_单位_1 | contact angle_electrolyte_1 | contact angle_comparison_1 | contact angle_数值_2 | contact angle_单位_2 | contact angle_electrolyte_2 | contact angle_comparison_2 | electrochemical active surface area_test_method | ORR onset potential_current_density | H2O2 selectivity_数值 | H2O2 selectivity_单位 | H2O2 selectivity_electrolyte | BET_surface_area_数值 | BET_surface_area_单位 | BET_surface_area_test_method | Co_particle_size_数值_1 | Co_particle_size_单位_1 | Co_particle_size_calcination_temperature_1 | Co_particle_size_material_form_1 | Co_particle_size_数值_2 | Co_particle_size_单位_2 | Co_particle_size_calcination_temperature_2 | Co_particle_size_material_form_2 | Co_particle_size_数值_3 | Co_particle_size_单位_3 | Co_particle_size_calcination_temperature_3 | Co_particle_size_material_form_3 | carbon_shell_thickness_数值 | carbon_shell_thickness_单位 | carbon_shell_thickness_material_form | graphite_interlayer_spacing_数值 | graphite_interlayer_spacing_单位 | graphite_interlayer_spacing_material_form | ID/IG_ratio_数值 | ID/IG_ratio_单位 | ID/IG_ratio_test_method | reflection_loss_数值 | reflection_loss_单位 | reflection_loss_frequency | reflection_loss_filler_loading | reflection_loss_thickness | effective_absorption_bandwidth_RL_criterion_1 | effective_absorption_bandwidth_RL_criterion_2 | specific_reflection_loss_数值 | specific_reflection_loss_单位 | specific_reflection_loss_filler_loading | ORR onset potential_test_method | CO Faraday efficiency_数值 | CO Faraday efficiency_单位 | CO Faraday efficiency_potential | CO Faraday efficiency_electrolyte | C2H4 Faraday efficiency_数值 | C2H4 Faraday efficiency_单位 | C2H4 Faraday efficiency_potential | C2H4 Faraday efficiency_electrolyte | C2H4 partial current density_数值 | C2H4 partial current density_单位 | C2H4 partial current density_potential | C2H4 partial current density_electrolyte | pore width_form | transmittance_thickness_1 | transmittance_thickness_2 | film thickness_shearing_speed | surface roughness_parameter | H₂S sensing response_数值_1 | H₂S sensing response_单位_1 | H₂S sensing response_analyte_1 | H₂S sensing response_concentration_1 | H₂S sensing response_atmosphere_1 | H₂S sensing response_temperature_1 | H₂S sensing response_exposure_time_1 | H₂S sensing response_form_1 | H₂S sensing response_数值_2 | H₂S sensing response_单位_2 | H₂S sensing response_analyte_2 | H₂S sensing response_concentration_2 | H₂S sensing response_atmosphere_2 | H₂S sensing response_temperature_2 | H₂S sensing response_exposure_time_2 | H₂S sensing response_form_2 | H₂S sensing response_数值_3 | H₂S sensing response_单位_3 | H₂S sensing response_analyte_3 | H₂S sensing response_concentration_3 | H₂S sensing response_atmosphere_3 | H₂S sensing response_temperature_3 | H₂S sensing response_relative_humidity_3 | H₂S sensing response_form_3 | H₂S detection limit_数值 | H₂S detection limit_单位 | H₂S detection limit_analyte | H₂S detection limit_calculation_method | H₂S detection limit_form | sensitivity_form | crystallite size_数值_1 | crystallite size_单位_1 | crystallite size_form_1 | crystallite size_数值_2 | crystallite size_单位_2 | crystallite size_form_2 | electrical conductivity_component_11 | electrical conductivity_component_12 | activation energy_component_2 | activation energy_test_method_3 | activation energy_component_3 | SBET_degassing_temperature | SBET_degassing_time | pore volume_method | pore diameter_method_1 | pore diameter_method_2 | optical band gap_method | decomposition temperature_数值 | decomposition temperature_单位 | decomposition temperature_atmosphere | decomposition temperature_heating_rate | charge_transfer_resistance_cell_configuration | elemental_composition_test_method | activation energy_conduction_mechanism_1 | activation energy_conduction_mechanism_2 | band gap_magnetic_state_1 | band gap_measurement_method_2 | band gap_note_2 | surface roughness_film_thickness_1 | surface roughness_parameter_1 | surface roughness_film_thickness_2 | surface roughness_parameter_2 | surface roughness_film_thickness_3 | surface roughness_parameter_3 | surface roughness_数值_4 | surface roughness_单位_4 | surface roughness_measurement_method_4 | surface roughness_film_thickness_4 | surface roughness_parameter_4 | interlayer distance_measurement_method_1 | interlayer distance_measurement_method_2 | lattice parameters_数值 | lattice parameters_单位 | lattice parameters_α | lattice parameters_β | lattice parameters_γ | lattice parameters_cell_volume | Cu-Cu distance_measurement_method | Cu-Cu distance_error | film thickness_synthesis_control | electrical conductivity_environment_1 | HOMO level_数值 | HOMO level_单位 | HOMO level_test_method | BET surface area_activation_temperature | pore size_sample_state | iron valence distribution_数值_1 | iron valence distribution_单位_1 | iron valence distribution_test_method_1 | iron valence distribution_temperature_1 | iron valence distribution_sample_state_1 | iron valence distribution_数值_2 | iron valence distribution_单位_2 | iron valence distribution_test_method_2 | iron valence distribution_temperature_2 | iron valence distribution_sample_state_2 | iron valence distribution_数值_3 | iron valence distribution_单位_3 | iron valence distribution_test_method_3 | iron valence distribution_temperature_3 | iron valence distribution_sample_state_3 | electrical_conductivity_form_1 | electrical_conductivity_temperature_1 | electrical_conductivity_form_2 | electrical_conductivity_temperature_2 | charge_mobility_数值 | charge_mobility_单位 | charge_mobility_form | charge_mobility_test_method | activation_energy_数值 | activation_energy_单位 | activation_energy_test_method | NO₂ response_数值_1 | NO₂ response_单位_1 | NO₂ response_NO₂ concentration_1 | NO₂ response_test_form_1 | NO₂ response_temperature_1 | NO₂ response_数值_2 | NO₂ response_单位_2 | NO₂ response_NO₂ concentration_2 | NO₂ response_test_form_2 | NO₂ response_temperature_2 | adsorption rate constant_数值_1 | adsorption rate constant_单位_1 | adsorption rate constant_gas_1 | adsorption rate constant_test_form_1 | adsorption rate constant_temperature_1 | adsorption rate constant_数值_2 | adsorption rate constant_单位_2 | adsorption rate constant_gas_2 | adsorption rate constant_test_form_2 | adsorption rate constant_temperature_2 | desorption rate constant_数值_1 | desorption rate constant_单位_1 | desorption rate constant_gas_1 | desorption rate constant_test_form_1 | desorption rate constant_temperature_1 | desorption rate constant_数值_2 | desorption rate constant_单位_2 | desorption rate constant_gas_2 | desorption rate constant_test_form_2 | desorption rate constant_temperature_2 | equilibrium constant_数值_1 | equilibrium constant_单位_1 | equilibrium constant_gas_1 | equilibrium constant_test_form_1 | equilibrium constant_temperature_1 | equilibrium constant_数值_2 | equilibrium constant_单位_2 | equilibrium constant_gas_2 | equilibrium constant_test_form_2 | equilibrium constant_temperature_2 | NO₂ response_humidity_2 | NO₂ response_数值_3 | NO₂ response_单位_3 | NO₂ response_NO₂ concentration_3 | NO₂ response_test_form_3 | NO₂ response_temperature_3 | NO₂ response_humidity_3 | adsorption rate constant_数值 | adsorption rate constant_单位 | adsorption rate constant_gas | adsorption rate constant_test_form | adsorption rate constant_temperature | desorption rate constant_数值 | desorption rate constant_单位 | desorption rate constant_gas | desorption rate constant_test_form | desorption rate constant_temperature | equilibrium constant_数值 | equilibrium constant_单位 | equilibrium constant_gas | equilibrium constant_test_form | equilibrium constant_temperature | Pt nanoparticle size_数值 | Pt nanoparticle size_单位 | Pt nanoparticle size_synthesis_method | crystallite size_数值 | crystallite size_单位 | crystallite size_test_form | surface roughness_test_form | electrical_conductivity_composition | detection_limit_数值_1 | detection_limit_单位_1 | detection_limit_analyte_1 | detection_limit_test_method_1 | detection_limit_pH_1 | detection_limit_S/N_1 | detection_limit_数值_2 | detection_limit_单位_2 | detection_limit_analyte_2 | detection_limit_test_method_2 | detection_limit_pH_2 | detection_limit_S/N_2 | detection_limit_数值_3 | detection_limit_单位_3 | detection_limit_analyte_3 | detection_limit_test_method_3 | detection_limit_pH_3 | detection_limit_S/N_3 | linear_range_数值 | linear_range_单位 | linear_range_analytes | linear_range_test_method | linear_range_pH | reproducibility_数值 | reproducibility_单位 | reproducibility_analytes | reproducibility_concentration | reproducibility_test_method | reproducibility_n | stability_analytes | particle_size_form | electromagnetic_absorption_数值 | electromagnetic_absorption_单位 | electromagnetic_absorption_thickness | electromagnetic_absorption_frequency | effective_absorption_bandwidth_数值 | effective_absorption_bandwidth_单位 | effective_absorption_bandwidth_RL_threshold | specific_capacitance_数值 | specific_capacitance_单位 | specific_capacitance_current_density | specific_capacitance_electrolyte | rate_capability_数值 | rate_capability_单位 | rate_capability_current_density_increase | cycling_stability_数值 | cycling_stability_单位 | cycling_stability_cycles | cycling_stability_current_density | series_resistance_数值 | series_resistance_单位 | series_resistance_test_method | crystallinity_数值 | crystallinity_单位 | storage performance_数值 | storage performance_单位 | water dispersity_数值 | water dispersity_单位 | PNP detection limit_数值 | PNP detection limit_单位 | PNP detection limit_analyte | ONP detection limit_数值 | ONP detection limit_单位 | ONP detection limit_analyte | linear detection range_数值 | linear detection range_单位 | linear detection range_analyte | electrical conductivity_guest_molecule | electrical conductivity_wavelength | current_guest_molecule_1 | current_light_condition_1 | current_guest_molecule_2 | current_wavelength_2 | electrical_conductivity_0 | electrical_conductivity_1 | electrical_conductivity_2 | electrical_conductivity_3 | electrical_conductivity_4 | electrical_conductivity_5 | electrical_conductivity_6 | electrical_conductivity_7 | electrical_conductivity_8 | electrical_conductivity_9 | electrical_conductivity_10 | polysulfide_adsorption_capacity_数值 | polysulfide_adsorption_capacity_单位 | polysulfide_adsorption_capacity_concentration | polysulfide_adsorption_capacity_adsorption_time | initial_discharge_capacity_数值_1 | initial_discharge_capacity_单位_1 | initial_discharge_capacity_current_rate_1 | initial_discharge_capacity_sulfur_loading_1 | initial_discharge_capacity_数值_2 | initial_discharge_capacity_单位_2 | initial_discharge_capacity_current_rate_2 | initial_discharge_capacity_sulfur_loading_2 | areal_capacity_数值 | areal_capacity_单位 | areal_capacity_sulfur_loading | capacity_retention_cycles | capacity_retention_current_rate | capacity_decay_rate_数值 | capacity_decay_rate_单位 | capacity_decay_rate_cycles | capacity_decay_rate_sulfur_loading | lithium_ion_diffusion_coefficient_数值_1 | lithium_ion_diffusion_coefficient_单位_1 | lithium_ion_diffusion_coefficient_peak_1 | lithium_ion_diffusion_coefficient_test_method_1 | lithium_ion_diffusion_coefficient_数值_2 | lithium_ion_diffusion_coefficient_单位_2 | lithium_ion_diffusion_coefficient_peak_2 | lithium_ion_diffusion_coefficient_test_method_2 | lithium_ion_diffusion_coefficient_数值_3 | lithium_ion_diffusion_coefficient_单位_3 | lithium_ion_diffusion_coefficient_peak_3 | lithium_ion_diffusion_coefficient_test_method_3 | lithium_ion_diffusion_coefficient_数值_4 | lithium_ion_diffusion_coefficient_单位_4 | lithium_ion_diffusion_coefficient_peak_4 | lithium_ion_diffusion_coefficient_test_method_4 | pore volume_pore_width | specific capacity_cycles | specific capacitance_potential_range_1 | specific capacitance_normalization_2 | volumetric capacitance_scan_rate | volumetric capacitance_electrolyte | specific capacitance_potential_range | specific capacity_potential_range | areal capacitance_potential_range | cycling stability_cycle_number_1 | cycling stability_cycle_number_2 | cycling_stability_electrolyte | chemical_stability_数值 | chemical_stability_单位 | chemical_stability_test_conditions | areal_capacitance_数值 | areal_capacitance_单位 | areal_capacitance_scan_rate | lithium adsorption energy_数值_1 | lithium adsorption energy_单位_1 | lithium adsorption energy_site_1 | lithium adsorption energy_method_1 | lithium adsorption energy_数值_2 | lithium adsorption energy_单位_2 | lithium adsorption energy_site_2 | lithium adsorption energy_method_2 | initial Coulombic efficiency_application | binding energy_数值 | binding energy_单位 | binding energy_method | binding energy_interface | charge transfer_method | charge transfer_direction | lithium adsorption energy_数值_3 | lithium adsorption energy_单位_3 | lithium adsorption energy_site_3 | lithium adsorption energy_method_3 | specific capacity_application_5 | specific capacity_application_6 | specific capacity_state_6 | lithium diffusion coefficient_数值_1 | lithium diffusion coefficient_单位_1 | lithium diffusion coefficient_method_1 | lithium diffusion coefficient_cycle_range_1 | lithium diffusion coefficient_数值_2 | lithium diffusion coefficient_单位_2 | lithium diffusion coefficient_method_2 | surface area_test_form | crystallinity_test_method | crystallinity_test_form | reflection loss_test_method | reflection loss_loading | effective absorption bandwidth_test_method | effective absorption bandwidth_loading | impedance matching coverage_数值 | impedance matching coverage_单位 | impedance matching coverage_test_method | impedance matching coverage_thickness_range | electrical_conductivity_form | specific_capacitance_form | cycling_stability_cycle_number | surface_area_normalized_capacitance_数值 | surface_area_normalized_capacitance_单位 | surface_area_normalized_capacitance_electrolyte | electrical_conductivity_temperature_3 | electrical_conductivity_form_3 | dissolution potential_calculation_method | electrical conductivity_calculation_method | hydrogen adsorption free energy_functional | hydrogen adsorption free energy_potential | hydrogen adsorption free energy_pH | ORR overpotential_calculation_method | ORR overpotential_functional | hydrogen adsorption free energy_test_method | photochromic response_数值 | photochromic response_单位 | photochromic response_wavelength | photochromic response_power | photochromic response_irradiation_time | luminescence emission_数值 | luminescence emission_单位 | luminescence emission_excitation_wavelength | luminescence emission_temperature | Curie constant_magnetic_field | Weiss constant_magnetic_field | electrical conductivity_irradiation_1 | electrical conductivity_irradiation_2 | electrical conductivity_irradiation_3 | electrical conductivity_irradiation_4 | electrical conductivity_irradiation_5 | electrical conductivity_irradiation_6 | electrical conductivity_irradiation_7 | activation energy_irradiation | EPR signal_数值 | EPR signal_单位 | EPR signal_frequency | EPR signal_temperature | EPR signal_irradiation | magnetic susceptibility_irradiation | Curie constant_irradiation | Weiss constant_irradiation | electrical conductivity_phase_1 | electrical conductivity_phase_2 | electrical conductivity_phase_3 | electrical conductivity_phase_4 | electrical conductivity_phase_5 | electrical conductivity_atmosphere_6 | electrical conductivity_phase_6 | electrical conductivity_atmosphere_7 | electrical conductivity_phase_7 | activation energy_phase_1 | activation energy_phase_2 | activation energy_phase_3 | activation energy_temperature_range_4 | activation energy_phase_4 | melting temperature_数值 | melting temperature_单位 | melting temperature_phase | glass transition temperature_phase | viscosity_数值 | viscosity_单位 | viscosity_temperature | viscosity_phase | proton transference number_数值 | proton transference number_单位 | proton transference number_temperature | proton transference number_phase | proton transference number_test_method | weight loss_数值 | weight loss_单位 | weight loss_temperature | weight loss_process | Seebeck coefficient_environment | Seebeck coefficient_form | calculated bandgap_数值 | calculated bandgap_单位 | calculated bandgap_test_method | valence bandwidth_数值 | valence bandwidth_单位 | valence bandwidth_test_method | conduction bandwidth_数值 | conduction bandwidth_单位 | conduction bandwidth_test_method | hole effective mass_数值 | hole effective mass_单位 | hole effective mass_test_method | electron effective mass_数值 | electron effective mass_单位 | electron effective mass_test_method | Seebeck coefficient_数值_1 | Seebeck coefficient_单位_1 | Seebeck coefficient_temperature_1 | Seebeck coefficient_environment_1 | Seebeck coefficient_form_1 | Seebeck coefficient_数值_2 | Seebeck coefficient_单位_2 | Seebeck coefficient_temperature_2 | Seebeck coefficient_environment_2 | Seebeck coefficient_form_2 | complex permittivity real part_filler_loading | complex permittivity imaginary part_filler_loading | dielectric loss tangent_peak_frequency | reflection loss_数值_4 | reflection loss_单位_4 | reflection loss_frequency_4 | reflection loss_thickness_4 | reflection loss_filler_loading_4 | reflection loss_数值_5 | reflection loss_单位_5 | reflection loss_frequency_5 | reflection loss_thickness_5 | reflection loss_filler_loading_5 | reflection loss_数值_6 | reflection loss_单位_6 | reflection loss_frequency_6 | reflection loss_thickness_6 | reflection loss_filler_loading_6 | reflection loss_数值_7 | reflection loss_单位_7 | reflection loss_frequency_7 | reflection loss_thickness_7 | reflection loss_filler_loading_7 | reflection loss_数值_8 | reflection loss_单位_8 | reflection loss_frequency_8 | reflection loss_thickness_8 | reflection loss_filler_loading_8 | effective absorption bandwidth_数值_4 | effective absorption bandwidth_单位_4 | effective absorption bandwidth_RL_threshold_4 | effective absorption bandwidth_thickness_4 | effective absorption bandwidth_frequency_range_4 | effective absorption bandwidth_filler_loading_4 | effective absorption bandwidth_数值_5 | effective absorption bandwidth_单位_5 | effective absorption bandwidth_RL_threshold_5 | effective absorption bandwidth_thickness_5 | effective absorption bandwidth_frequency_range_5 | effective absorption bandwidth_filler_loading_5 | effective absorption bandwidth_数值_6 | effective absorption bandwidth_单位_6 | effective absorption bandwidth_RL_threshold_6 | effective absorption bandwidth_thickness_6 | effective absorption bandwidth_frequency_range_6 | effective absorption bandwidth_filler_loading_6 | electrical conductivity_batch_1 | electrical conductivity_batch_2 | electrical conductivity_batch_3 | electrical conductivity_batch_4 | crystal density_数值 | crystal density_单位 | crystal density_temperature | electrical conductivity_batch | gravimetric_capacitance_数值 | gravimetric_capacitance_单位 | gravimetric_capacitance_current_density | gravimetric_capacitance_electrolyte | gravimetric_capacitance_potential_window | gravimetric_capacitance_configuration | areal_capacitance_current_density | areal_capacitance_electrolyte | areal_capacitance_potential_window | areal_capacitance_configuration | zinc content_数值 | zinc content_单位 | zinc content_test_method | zinc content_temperature | ID/IG ratio_temperature | pore structure_temperature | capacity_current_density | capacity_application | electrochemical surface area_electrode_type | electrochemical surface area_mass_loading | electrochemical surface area_atmosphere | ORR current density_rotation_rate_1 | ORR current density_mass_loading_1 | ORR current density_electrolyte_1 | ORR current density_potential_2 | ORR current density_mass_loading_2 | ORR current density_electrolyte_2 | ORR current density_O₂_flow_rate_2 | ORR current density_electrode_type_3 | ORR current density_potential_3 | ORR current density_mass_loading_3 | ORR current density_electrolyte_3 | ORR current density_O₂_flow_rate_3 | ORR current density_数值_4 | ORR current density_单位_4 | ORR current density_test_method_4 | ORR current density_potential_4 | ORR current density_droplet_radius_4 | ORR current density_electrolyte_4 | ORR current density_atmosphere_4 | H₂O₂ production current density_数值_1 | H₂O₂ production current density_单位_1 | H₂O₂ production current density_electrode_type_1 | H₂O₂ production current density_potential_1 | H₂O₂ production current density_rotation_rate_1 | H₂O₂ production current density_mass_loading_1 | H₂O₂ production current density_electrolyte_1 | H₂O₂ production current density_数值_2 | H₂O₂ production current density_单位_2 | H₂O₂ production current density_electrode_type_2 | H₂O₂ production current density_potential_2 | H₂O₂ production current density_mass_loading_2 | H₂O₂ production current density_electrolyte_2 | H₂O₂ production current density_O₂_flow_rate_2 | Faradaic efficiency for H₂O₂_数值_1 | Faradaic efficiency for H₂O₂_单位_1 | Faradaic efficiency for H₂O₂_electrode_type_1 | Faradaic efficiency for H₂O₂_potential_1 | Faradaic efficiency for H₂O₂_rotation_rate_1 | Faradaic efficiency for H₂O₂_mass_loading_1 | Faradaic efficiency for H₂O₂_electrolyte_1 | Faradaic efficiency for H₂O₂_数值_2 | Faradaic efficiency for H₂O₂_单位_2 | Faradaic efficiency for H₂O₂_electrode_type_2 | Faradaic efficiency for H₂O₂_potential_2 | Faradaic efficiency for H₂O₂_mass_loading_2 | Faradaic efficiency for H₂O₂_electrolyte_2 | Faradaic efficiency for H₂O₂_O₂_flow_rate_2 | mass activity_数值_1 | mass activity_单位_1 | mass activity_electrode_type_1 | mass activity_potential_1 | mass activity_mass_loading_1 | mass activity_electrolyte_1 | mass activity_O₂_flow_rate_1 | mass activity_数值_2 | mass activity_单位_2 | mass activity_electrode_type_2 | mass activity_potential_2 | mass activity_mass_loading_2 | mass activity_electrolyte_2 | mass activity_O₂_flow_rate_2 | mass activity_数值_3 | mass activity_单位_3 | mass activity_test_method_3 | mass activity_potential_3 | mass activity_droplet_radius_3 | mass activity_electrolyte_3 | mass activity_atmosphere_3 | H₂O₂ production rate_数值 | H₂O₂ production rate_单位 | H₂O₂ production rate_electrode_type | H₂O₂ production rate_potential | H₂O₂ production rate_mass_loading | H₂O₂ production rate_electrolyte | H₂O₂ production rate_O₂_flow_rate | ORR current density_数值 | ORR current density_单位 | ORR current density_electrode_type | ORR current density_potential | ORR current density_mass_loading | ORR current density_electrolyte | ORR current density_O₂_flow_rate | H₂O₂ production current density_数值 | H₂O₂ production current density_单位 | H₂O₂ production current density_electrode_type | H₂O₂ production current density_potential | H₂O₂ production current density_mass_loading | H₂O₂ production current density_electrolyte | H₂O₂ production current density_O₂_flow_rate | activation_energy_数值_1 | activation_energy_单位_1 | activation_energy_temperature_range_1 | activation_energy_数值_2 | activation_energy_单位_2 | activation_energy_temperature_range_2 | activation_energy_temperature_range | hole mobility_pressure | electron mobility_pressure | superconducting transition temperature_数值 | superconducting transition temperature_单位 | superconducting transition temperature_test_method | superconducting transition temperature_film_thickness | ECL efficiency_数值_1 | ECL efficiency_单位_1 | ECL efficiency_co-reactant_1 | ECL efficiency_test_method_1 | ECL efficiency_数值_2 | ECL efficiency_单位_2 | ECL efficiency_co-reactant_2 | ECL efficiency_pre-reduction_2 | ECL efficiency_test_method_2 | fluorescence emission peak_数值 | fluorescence emission peak_单位 | fluorescence emission peak_excitation_wavelength | ECL emission peak_数值 | ECL emission peak_单位 | ECL emission peak_co-reactant | ECL emission peak_scan_potential | ECL efficiency_数值 | ECL efficiency_单位 | ECL efficiency_co-reactant | ECL efficiency_test_method | coloration efficiency_electrolyte | coloration efficiency_wavelength | optical contrast_数值 | optical contrast_单位 | optical contrast_electrolyte | optical contrast_wavelength | switching time coloration_数值 | switching time coloration_单位 | switching time coloration_electrolyte | switching time bleaching_数值 | switching time bleaching_单位 | switching time bleaching_electrolyte | lateral size_数值 | lateral size_单位 | lateral size_observation_method | charge carrier mobility_morphology | on/off ratio_test_method | on/off ratio_morphology | on/off ratio_temperature | subthreshold swing_数值 | subthreshold swing_单位 | subthreshold swing_test_method | subthreshold swing_morphology | subthreshold swing_temperature | Hall mobility_morphology | crystal structure_structure_type | electrical conductivity_oxidation_state_1 | electrical conductivity_oxidation_state_2 | electrical conductivity_oxidation_state_3 | electrical conductivity_formula_1 | electrical conductivity_formula_2 | electrical conductivity_morphology_7 | electrical conductivity_morphology_8 | electrical conductivity_morphology_9 | electrical conductivity_morphology_10 | electrical conductivity_morphology_11 | Seebeck coefficient_morphology_1 | Seebeck coefficient_morphology_2 | power factor_数值_1 | power factor_单位_1 | power factor_morphology_1 | power factor_temperature_1 | power factor_数值_2 | power factor_单位_2 | power factor_morphology_2 | power factor_temperature_2 | carrier concentration_数值_1 | carrier concentration_单位_1 | carrier concentration_morphology_1 | carrier concentration_temperature_1 | carrier concentration_数值_2 | carrier concentration_单位_2 | carrier concentration_morphology_2 | carrier concentration_temperature_2 | band gap_morphology_1 | band gap_morphology_2 | interlayer distance_test_method_1 | interlayer distance_test_method_2 | interlayer distance_morphology_2 | interlayer distance_数值_3 | interlayer distance_单位_3 | interlayer distance_test_method_3 | interlayer distance_morphology_3 | interlayer distance_applied_potential_3 | lattice parameters_test_method | lattice parameters_space_group | lattice parameters_morphology | crystal size_applied_potential_1 | crystal size_substrate_1 | crystal size_applied_potential_2 | crystal size_substrate_2 | crystal size_数值_3 | crystal size_单位_3 | crystal size_applied_potential_3 | crystal size_substrate_3 | crystal size_数值_4 | crystal size_单位_4 | crystal size_applied_potential_4 | crystal size_substrate_4 | film thickness_applied_potential_1 | film thickness_applied_potential_2 | film thickness_applied_potential_3 | film thickness_applied_potential_4 | film thickness_applied_potential_5 | particle size_synthesis_method_1 | particle size_synthesis_method_2 | particle size_synthesis_method_3 | particle size_substrate_3 | thickness_state | onset potential_reaction | electrical conductivity_tip_polarization_1 | electrical conductivity_bias_range_1 | electrical conductivity_tip_polarization_2 | electrical conductivity_bias_range_2 | electrical conductivity_tip_polarization_3 | electrical conductivity_bias_range_3 | spin polarization_数值 | spin polarization_单位 | spin polarization_test_method | spin polarization_bias_range | spin polarization_temperature | spin polarization_material_form | crystal dimensions_数值_1 | crystal dimensions_单位_1 | crystal dimensions_dimension_1 | crystal dimensions_test_method_1 | crystal dimensions_数值_2 | crystal dimensions_单位_2 | crystal dimensions_dimension_2 | crystal dimensions_test_method_2 | specific surface area_molar_ratio | catalytic sites_数值 | catalytic sites_单位 | catalytic sites_molar_ratio | catalytic sites_test_method | electrical conductivity_molar_ratio | morphology_molar_ratio | pore size_measurement_method | CO sensing response_数值_1 | CO sensing response_单位_1 | CO sensing response_gas_concentration_1 | CO sensing response_exposure_time_1 | CO sensing response_driving_voltage_1 | CO sensing response_environment_1 | CO sensing response_数值_2 | CO sensing response_单位_2 | CO sensing response_gas_concentration_2 | CO sensing response_exposure_time_2 | CO sensing response_driving_voltage_2 | CO sensing response_environment_2 | CO sensing response_数值_3 | CO sensing response_单位_3 | CO sensing response_gas_concentration_3 | CO sensing response_exposure_time_3 | CO sensing response_driving_voltage_3 | CO sensing response_environment_3 | limit of detection_数值_1 | limit of detection_单位_1 | limit of detection_driving_voltage_1 | limit of detection_environment_1 | limit of detection_数值_2 | limit of detection_单位_2 | limit of detection_driving_voltage_2 | limit of detection_environment_2 | response time constant_数值 | response time constant_单位 | response time constant_gas_concentration | response time constant_kinetic_model | crystal size_measurement_method | limit of detection_driving_voltage | limit of detection_environment | optical transmittance_数值_1 | optical transmittance_单位_1 | optical transmittance_wavelength_1 | optical transmittance_material_form_1 | optical transmittance_reaction_time_1 | optical transmittance_数值_2 | optical transmittance_单位_2 | optical transmittance_wavelength_2 | optical transmittance_material_form_2 | optical transmittance_reaction_time_2 | optical transmittance_数值_3 | optical transmittance_单位_3 | optical transmittance_wavelength_3 | optical transmittance_material_form_3 | optical transmittance_reaction_time_3 | optical transmittance_数值_4 | optical transmittance_单位_4 | optical transmittance_wavelength_4 | optical transmittance_material_form_4 | optical transmittance_reaction_time_4 | optical transmittance_数值_5 | optical transmittance_单位_5 | optical transmittance_wavelength_5 | optical transmittance_material_form_5 | optical transmittance_reaction_time_5 | optical transmittance_数值_6 | optical transmittance_单位_6 | optical transmittance_wavelength_6 | optical transmittance_material_form_6 | optical transmittance_reaction_time_6 | optical transmittance_数值_7 | optical transmittance_单位_7 | optical transmittance_wavelength_7 | optical transmittance_material_form_7 | optical transmittance_reaction_time_7 | optical transmittance_数值_8 | optical transmittance_单位_8 | optical transmittance_wavelength_8 | optical transmittance_material_form_8 | optical transmittance_reaction_time_8 | sheet resistance_数值_1 | sheet resistance_单位_1 | sheet resistance_material_form_1 | sheet resistance_reaction_time_1 | sheet resistance_数值_2 | sheet resistance_单位_2 | sheet resistance_material_form_2 | sheet resistance_reaction_time_2 | sheet resistance_数值_3 | sheet resistance_单位_3 | sheet resistance_material_form_3 | sheet resistance_reaction_time_3 | sheet resistance_数值_4 | sheet resistance_单位_4 | sheet resistance_material_form_4 | sheet resistance_reaction_time_4 | sheet resistance_数值_5 | sheet resistance_单位_5 | sheet resistance_material_form_5 | sheet resistance_reaction_time_5 | sheet resistance_数值_6 | sheet resistance_单位_6 | sheet resistance_material_form_6 | sheet resistance_reaction_time_6 | sheet resistance_数值_7 | sheet resistance_单位_7 | sheet resistance_material_form_7 | sheet resistance_reaction_time_7 | sheet resistance_数值_8 | sheet resistance_单位_8 | sheet resistance_material_form_8 | sheet resistance_reaction_time_8 | areal capacitance_material_form_1 | areal capacitance_material_form_2 | areal capacitance_scan_rate_3 | areal capacitance_material_form_3 | areal capacitance_数值_4 | areal capacitance_单位_4 | areal capacitance_scan_rate_4 | areal capacitance_material_form_4 | areal capacitance_electrolyte_4 | areal capacitance_数值_5 | areal capacitance_单位_5 | areal capacitance_scan_rate_5 | areal capacitance_material_form_5 | areal capacitance_electrolyte_5 | areal capacitance_数值_6 | areal capacitance_单位_6 | areal capacitance_scan_rate_6 | areal capacitance_material_form_6 | areal capacitance_electrolyte_6 | areal capacitance_数值_7 | areal capacitance_单位_7 | areal capacitance_scan_rate_7 | areal capacitance_material_form_7 | areal capacitance_electrolyte_7 | areal capacitance_数值_8 | areal capacitance_单位_8 | areal capacitance_scan_rate_8 | areal capacitance_material_form_8 | areal capacitance_electrolyte_8 | areal capacitance_数值_9 | areal capacitance_单位_9 | areal capacitance_scan_rate_9 | areal capacitance_material_form_9 | areal capacitance_electrolyte_9 | areal capacitance_数值_10 | areal capacitance_单位_10 | areal capacitance_scan_rate_10 | areal capacitance_material_form_10 | areal capacitance_electrolyte_10 | film thickness_material_form | film thickness_reaction_time | surface roughness_material_form_1 | surface roughness_material_form_2 | capacitance retention_current_density_change | capacitance retention_material_form | maximum scan rate_数值 | maximum scan rate_单位 | maximum scan rate_material_form | maximum scan rate_electrolyte | thermal conductivity_material_form | ionic Seebeck coefficient_数值 | ionic Seebeck coefficient_单位 | ionic Seebeck coefficient_electrolyte | ionic Seebeck coefficient_temperature_gradient | electronic Seebeck coefficient_数值 | electronic Seebeck coefficient_单位 | electronic Seebeck coefficient_material_form | electronic Seebeck coefficient_test_method | thickness_material_form_1 | thickness_material_form_2 | light absorption_数值 | light absorption_单位 | light absorption_wavelength_range | light absorption_material_form | water evaporation rate_数值 | water evaporation rate_单位 | water evaporation rate_light_intensity | water evaporation rate_electrolyte | water evaporation rate_material_form | surface temperature_数值 | surface temperature_单位 | surface temperature_light_intensity | surface temperature_exposure_time | surface temperature_material_form | thermal gradient_数值 | thermal gradient_单位 | thermal gradient_light_intensity | thermal gradient_material_form | voltage output_数值_1 | voltage output_单位_1 | voltage output_light_intensity_1 | voltage output_electrolyte_1 | voltage output_material_form_1 | voltage output_数值_2 | voltage output_单位_2 | voltage output_ambient_conditions_2 | voltage output_electrolyte_2 | voltage output_material_form_2 | power density_light_intensity | power density_electrolyte | power density_material_form | zeta potential_pH_dependent | volumetric capacitance_voltage_window | specific capacitance_voltage_window | H₂O₂ selectivity_数值_1 | H₂O₂ selectivity_单位_1 | H₂O₂ selectivity_potential_1 | H₂O₂ selectivity_electrolyte_1 | H₂O₂ selectivity_pH_1 | H₂O₂ selectivity_rotation_speed_1 | H₂O₂ selectivity_数值_2 | H₂O₂ selectivity_单位_2 | H₂O₂ selectivity_potential_2 | H₂O₂ selectivity_electrolyte_2 | H₂O₂ selectivity_pH_2 | H₂O₂ selectivity_test_method_2 | H₂O₂ selectivity_数值_3 | H₂O₂ selectivity_单位_3 | H₂O₂ selectivity_potential_3 | H₂O₂ selectivity_electrolyte_3 | H₂O₂ selectivity_pH_3 | H₂O₂ selectivity_test_method_3 | H₂O₂ production concentration_数值_1 | H₂O₂ production concentration_单位_1 | H₂O₂ production concentration_potential_1 | H₂O₂ production concentration_electrolyte_1 | H₂O₂ production concentration_pH_1 | H₂O₂ production concentration_time_1 | H₂O₂ production concentration_数值_2 | H₂O₂ production concentration_单位_2 | H₂O₂ production concentration_potential_2 | H₂O₂ production concentration_electrolyte_2 | H₂O₂ production concentration_pH_2 | H₂O₂ production concentration_time_2 | H₂O₂ production concentration_数值_3 | H₂O₂ production concentration_单位_3 | H₂O₂ production concentration_potential_3 | H₂O₂ production concentration_electrolyte_3 | H₂O₂ production concentration_pH_3 | H₂O₂ production concentration_time_3 | redox potential_electrolyte | redox potential_pH | Ni-N bond distance_数值 | Ni-N bond distance_单位 | Ni-N bond distance_test_method | Ni-N bond distance_sample | amplitude reduction factor_数值 | amplitude reduction factor_单位 | amplitude reduction factor_test_method | nanowire diameter_measurement_method | nanowire length_measurement_method | chemical stability_environment | Co:Fe atomic ratio_数值 | Co:Fe atomic ratio_单位 | Co:Fe atomic ratio_test_method | specific capacitance_electrode_mass | cycling stability_test_method | gas sensing response_concentration | field-effect hole mobility_数值 | field-effect hole mobility_单位 | field-effect hole mobility_test_method | on-off current ratio_数值 | on-off current ratio_单位 | on-off current ratio_test_method | optical transmittance_数值 | optical transmittance_单位 | optical transmittance_wavelength_range | band gap_surface_termination_1 | band gap_material_form_3 | thermal conductivity_form | ZT value_数值 | ZT value_单位 | ZT value_temperature | Seebeck coefficient_carrier_type_1 | Seebeck coefficient_carrier_type_2 | superconductivity temperature_数值 | superconductivity temperature_单位 | superconductivity temperature_property | electrical_conductivity_growth_cycle_1 | electrical_conductivity_growth_cycle_2 | thickness_per_cycle_数值 | thickness_per_cycle_单位 | thickness_per_cycle_growth_method | surface_roughness_数值_1 | surface_roughness_单位_1 | surface_roughness_growth_cycle_1 | surface_roughness_test_method_1 | surface_roughness_数值_2 | surface_roughness_单位_2 | surface_roughness_growth_cycle_2 | surface_roughness_test_method_2 | surface_roughness_数值_3 | surface_roughness_单位_3 | surface_roughness_growth_cycle_3 | surface_roughness_test_method_3 | grain_size_数值 | grain_size_单位 | grain_size_test_method | grain_size_direction | gas_sensing_response_数值_1 | gas_sensing_response_单位_1 | gas_sensing_response_gas_1 | gas_sensing_response_growth_cycle_1 | gas_sensing_response_数值_2 | gas_sensing_response_单位_2 | gas_sensing_response_gas_2 | gas_sensing_response_growth_cycle_2 | electrical conductivity_reaction_time_1 | electrical conductivity_reaction_time_2 | film thickness_reaction_time_1 | film thickness_reaction_time_2 | growth rate_数值 | growth rate_单位 | growth rate_time_period | NH₃ detection limit_driving_voltage | NH₃ detection limit_film_thickness | NH₃ detection limit_reaction_time | NH₃ selectivity_数值 | NH₃ selectivity_单位 | NH₃ selectivity_temperature | NH₃ selectivity_comparison_gases | response time_gas_concentration | response time_temperature | response time_film_type | recovery time_gas_concentration | recovery time_temperature | recovery time_film_type | NH₃ response_数值_1 | NH₃ response_单位_1 | NH₃ response_gas_concentration_1 | NH₃ response_reaction_time_1 | NH₃ response_film_type_1 | NH₃ response_数值_2 | NH₃ response_单位_2 | NH₃ response_gas_concentration_2 | NH₃ response_reaction_time_2 | NH₃ response_film_type_2 | NH₃ response_数值_3 | NH₃ response_单位_3 | NH₃ response_gas_concentration_3 | NH₃ response_reaction_time_3 | NH₃ response_film_type_3 | surface element ratio S/Cu_数值_1 | surface element ratio S/Cu_单位_1 | surface element ratio S/Cu_reaction_time_1 | surface element ratio S/Cu_film_type_1 | surface element ratio S/Cu_数值_2 | surface element ratio S/Cu_单位_2 | surface element ratio S/Cu_reaction_time_2 | surface element ratio S/Cu_film_type_2 | surface element ratio S/Cu_数值_3 | surface element ratio S/Cu_单位_3 | surface element ratio S/Cu_reaction_time_3 | surface element ratio S/Cu_film_type_3 | Cu₂c percentage_数值_1 | Cu₂c percentage_单位_1 | Cu₂c percentage_reaction_time_1 | Cu₂c percentage_film_type_1 | Cu₂c percentage_数值_2 | Cu₂c percentage_单位_2 | Cu₂c percentage_reaction_time_2 | Cu₂c percentage_film_type_2 | Cu₂c percentage_数值_3 | Cu₂c percentage_单位_3 | Cu₂c percentage_reaction_time_3 | Cu₂c percentage_film_type_3 | lattice parameters_parameter_1 | lattice parameters_method_1 | lattice parameters_parameter_2 | lattice parameters_method_2 | double-layer capacitance_material_form | nitrite detection limit_数值 | nitrite detection limit_单位 | nitrite detection limit_test_method | nitrite detection limit_electrolyte | nitrite detection limit_signal_to_noise_ratio | nitrite detection range_数值 | nitrite detection range_单位 | nitrite detection range_test_method | nitrite detection range_electrolyte | sensitivity_concentration_range_1 | sensitivity_test_method_1 | sensitivity_electrolyte_1 | sensitivity_concentration_range_2 | sensitivity_test_method_2 | sensitivity_electrolyte_2 | center-to-center distance_数值 | center-to-center distance_单位 | center-to-center distance_test_method | center-to-center distance_direction | specific_surface_area_pore_type | iron_content_数值 | iron_content_单位 | iron_content_test_method | copper_content_数值 | copper_content_单位 | copper_content_test_method | crystal_phases_PDF_codes | electrical_conductivity_comparison | electro-Fenton_performance_数值_1 | electro-Fenton_performance_单位_1 | electro-Fenton_performance_pollutant_1 | electro-Fenton_performance_time_1 | electro-Fenton_performance_pH_1 | electro-Fenton_performance_potential_1 | electro-Fenton_performance_数值_2 | electro-Fenton_performance_单位_2 | electro-Fenton_performance_pollutant_2 | electro-Fenton_performance_time_2 | electro-Fenton_performance_pH_2 | electro-Fenton_performance_数值_3 | electro-Fenton_performance_单位_3 | electro-Fenton_performance_parameter_3 | electro-Fenton_performance_pollutant_3 | electro-Fenton_performance_potential_3 | electro-Fenton_performance_pH_3 | stability_parameter | stability_time | metal_leaching_数值_1 | metal_leaching_单位_1 | metal_leaching_element_1 | metal_leaching_test_method_1 | metal_leaching_数值_2 | metal_leaching_单位_2 | metal_leaching_element_2 | metal_leaching_test_method_2 | EPR_signal_数值 | EPR_signal_单位 | EPR_signal_test_method | Cu_oxidation_state_数值_1 | Cu_oxidation_state_单位_1 | Cu_oxidation_state_test_method_1 | Cu_oxidation_state_数值_2 | Cu_oxidation_state_单位_2 | Cu_oxidation_state_test_method_2 | EPR_g_value_数值 | EPR_g_value_单位 | EPR_g_value_test_method | photocurrent response_数值 | photocurrent response_单位 | photocurrent response_light_source | photocurrent response_electrolyte | photocurrent response_bias_potential | XRD peaks_crystal_plane_1 | XRD peaks_crystal_plane_2 | XRD peaks_crystal_plane_3 | XPS binding energy_orbital_1 | XPS binding energy_oxidation_state_1 | XPS binding energy_orbital_2 | XPS binding energy_oxidation_state_2 | electrical conductivity_contact_material | specific capacitance_electrode_configuration_1 | specific capacitance_electrode_configuration_2 | specific capacitance_electrode_configuration_3 | specific capacitance_electrode_configuration_4 | specific capacitance_electrode_configuration_5 | specific capacitance_electrode_configuration_6 | specific capacitance_electrode_configuration_7 | specific capacitance_electrode_configuration_8 | specific capacitance_数值_9 | specific capacitance_单位_9 | specific capacitance_current_density_9 | specific capacitance_electrolyte_9 | specific capacitance_electrode_configuration_9 | specific capacitance_数值_10 | specific capacitance_单位_10 | specific capacitance_current_density_10 | specific capacitance_electrolyte_10 | specific capacitance_electrode_configuration_10 | surface area normalized capacitance_current_density | surface area normalized capacitance_electrolyte | surface area normalized capacitance_electrode_configuration | energy density_electrolyte | energy density_electrode_configuration | power density_electrode_configuration | capacitance retention_cycles_1 | capacitance retention_electrode_configuration_1 | capacitance retention_electrode_configuration_2 | average pore diameter_adsorbate | unit cell parameter b_数值 | unit cell parameter b_单位 | unit cell parameter b_test_method | unit cell parameter b_temperature | ORR current density_temperature | stability_temperature | lattice parameters_temperature | electrical conductivity_test_condition_1 | electrical conductivity_test_condition_2 | Raman peaks_band_assignment | decomposition temperature_test_method | BET_surface_area_temperature | gravimetric_capacitance_scan_rate | double_layer_capacitance_voltage_range | pore_width_数值 | pore_width_单位 | pore_width_test_method | gravimetric_capacitance_BPY_ratio | unit_cell_parameters_数值 | unit_cell_parameters_单位 | unit_cell_parameters_test_method | unit_cell_parameters_wavelength | electrical conductivity_orientation_1 | electrical conductivity_orientation_2 | electrical conductivity_orientation_3 | electrical conductivity_orientation_4 | electrical conductivity_orientation_5 | electrical conductivity_orientation_6 | electrical conductivity_orientation_7 | electrical conductivity_orientation_8 | electrical conductivity_atmosphere_8 | electrical conductivity_orientation_9 | electrical conductivity_atmosphere_9 | electrical conductivity_orientation_10 | electrical conductivity_atmosphere_10 | electrical conductivity_orientation_11 | electrical conductivity_atmosphere_11 | electrical conductivity_morphology_12 | electrical conductivity_orientation_12 | electrical conductivity_atmosphere_12 | specific surface area_morphology | specific capacitance_morphology | carrier mobility_device_type | thermal conductivity_morphology | Seebeck coefficient_morphology | Seebeck coefficient_thermoelectric_type | ZT value_morphology | electrical conductivity_orientation | pore size_morphology | thickness_morphology | optical band gap_condition | charge carrier mobility_condition | pore size_condition | sensitivity_analyte_1 | sensitivity_potential_1 | sensitivity_analyte_2 | sensitivity_potential_2 | response time_analyte | response time_concentration | CO faradaic efficiency_数值 | CO faradaic efficiency_单位 | CO faradaic efficiency_application | CO faradaic efficiency_test_method | turnover frequency_application | C2H4 faradaic efficiency_数值_1 | C2H4 faradaic efficiency_单位_1 | C2H4 faradaic efficiency_potential_1 | C2H4 faradaic efficiency_electrolyte_1 | C2H4 faradaic efficiency_application_1 | C2H4 faradaic efficiency_数值_2 | C2H4 faradaic efficiency_单位_2 | C2H4 faradaic efficiency_potential_2 | C2H4 faradaic efficiency_electrolyte_2 | C2H4 faradaic efficiency_application_2 | C2H4 faradaic efficiency_数值_3 | C2H4 faradaic efficiency_单位_3 | C2H4 faradaic efficiency_potential_3 | C2H4 faradaic efficiency_electrolyte_3 | C2H4 faradaic efficiency_application_3 | C2H4 faradaic efficiency_数值_4 | C2H4 faradaic efficiency_单位_4 | C2H4 faradaic efficiency_potential_4 | C2H4 faradaic efficiency_electrolyte_4 | C2H4 faradaic efficiency_application_4 | nanoparticle size_数值 | nanoparticle size_单位 | nanoparticle size_standard_deviation | nanoparticle size_preparation_method | stability_performance_maintenance | electrical conductivity_illumination | electrical conductivity_test_configuration | optical transmittance_film_type_1 | optical transmittance_device_type_2 | optical transmittance_device_type_3 | sheet resistance_film_type | areal capacitance_electrode_type_1 | areal capacitance_device_type_2 | areal capacitance_device_type_3 | film thickness_film_type | surface roughness_measurement_type_1 | surface roughness_film_type_1 | surface roughness_measurement_type_2 | surface roughness_film_type_2 | capacitance retention_device_type_1 | capacitance retention_device_type_2 | capacitance retention_current_density_3 | capacitance retention_device_type_3 | capacitance retention_reference_current_3 | capacitance retention_数值_4 | capacitance retention_单位_4 | capacitance retention_cycle_number_4 | capacitance retention_current_density_4 | capacitance retention_device_type_4 | energy density_device_type_1 | energy density_device_type_2 | coating thickness_数值 | coating thickness_单位 | coating thickness_test_method | electrical conductivity_charge_transfer_method | pore diameter_description | stacking_mode_数值 | stacking_mode_单位 | stacking_mode_observation_method | S⋯S contact distance_数值 | S⋯S contact distance_单位 | S⋯S contact distance_material_form | electrocatalytic activity_数值 | electrocatalytic activity_单位 | electrocatalytic activity_analyte | electrocatalytic activity_test_method | oxidation peak current_electrolyte | oxidation peak current_scan_rate | detection limit_applied_potential | linear range_applied_potential | surface energy_数值 | surface energy_单位 | surface energy_material_form | surface energy_comparison_reference | crystal size_precursor_concentration_1 | crystal size_material_form_1 | crystal size_precursor_concentration_2 | crystal size_material_form_2 | XRD peaks_material_form_1 | XRD peaks_material_form_2 | XRD peaks_material_form_3 | XRD peaks_description_4 | XRD peaks_material_form_4 | device behavior_数值 | device behavior_单位 | device behavior_test_method | device behavior_test_form | S⋯O distance_数值 | S⋯O distance_单位 | S⋯O distance_measurement_method | Seebeck coefficient_pressure_1 | Seebeck coefficient_test_morphology_1 | Seebeck coefficient_pressure_2 | Seebeck coefficient_test_morphology_2 | Seebeck coefficient_note_2 | power factor_pressure | power factor_test_morphology | band gap_test_morphology_1 | band gap_test_morphology_2 | activation energy_pressure_1 | activation energy_environment_2 | XRD peaks_material_form_5 | XRD peaks_note_5 | pore diameter_material_form | activation energy_test_form | overpotential_temperature_1 | overpotential_temperature_2 | overpotential_material_form_3 | overpotential_temperature_3 | overpotential_数值_4 | overpotential_单位_4 | overpotential_material_form_4 | overpotential_current_density_4 | overpotential_electrolyte_4 | overpotential_temperature_4 | overpotential_数值_5 | overpotential_单位_5 | overpotential_material_form_5 | overpotential_current_density_5 | overpotential_electrolyte_5 | overpotential_temperature_5 | Tafel slope_material_form_1 | Tafel slope_temperature_1 | Tafel slope_material_form_2 | Tafel slope_temperature_2 | Tafel slope_数值_3 | Tafel slope_单位_3 | Tafel slope_material_form_3 | Tafel slope_electrolyte_3 | Tafel slope_temperature_3 | Tafel slope_数值_4 | Tafel slope_单位_4 | Tafel slope_material_form_4 | Tafel slope_electrolyte_4 | Tafel slope_temperature_4 | Tafel slope_数值_5 | Tafel slope_单位_5 | Tafel slope_material_form_5 | Tafel slope_electrolyte_5 | Tafel slope_temperature_5 | charge transfer resistance_material_form_1 | charge transfer resistance_material_form_2 | charge transfer resistance_material_form_3 | charge transfer resistance_electrolyte_3 | charge transfer resistance_temperature_3 | charge transfer resistance_material_form_4 | charge transfer resistance_electrolyte_4 | charge transfer resistance_temperature_4 | charge transfer resistance_material_form_5 | charge transfer resistance_electrolyte_5 | charge transfer resistance_temperature_5 | double layer capacitance_数值_1 | double layer capacitance_单位_1 | double layer capacitance_material_form_1 | double layer capacitance_electrolyte_1 | double layer capacitance_scan_rate_range_1 | double layer capacitance_temperature_1 | double layer capacitance_数值_2 | double layer capacitance_单位_2 | double layer capacitance_material_form_2 | double layer capacitance_electrolyte_2 | double layer capacitance_scan_rate_range_2 | double layer capacitance_temperature_2 | double layer capacitance_数值_3 | double layer capacitance_单位_3 | double layer capacitance_material_form_3 | double layer capacitance_electrolyte_3 | double layer capacitance_scan_rate_range_3 | double layer capacitance_temperature_3 | double layer capacitance_数值_4 | double layer capacitance_单位_4 | double layer capacitance_material_form_4 | double layer capacitance_electrolyte_4 | double layer capacitance_scan_rate_range_4 | double layer capacitance_temperature_4 | double layer capacitance_数值_5 | double layer capacitance_单位_5 | double layer capacitance_material_form_5 | double layer capacitance_electrolyte_5 | double layer capacitance_scan_rate_range_5 | double layer capacitance_temperature_5 | pore size_method_1 | pore size_method_2 | areal capacity_electrode_configuration | Seebeck coefficient_sample_form_1 | Seebeck coefficient_sample_form_2 | thermal conductivity_数值_1 | thermal conductivity_单位_1 | thermal conductivity_temperature_1 | thermal conductivity_sample_form_1 | thermal conductivity_数值_2 | thermal conductivity_单位_2 | thermal conductivity_temperature_2 | thermal conductivity_sample_form_2 | power factor_sample_form_1 | power factor_sample_form_2 | ZT value_数值_1 | ZT value_单位_1 | ZT value_temperature_1 | ZT value_sample_form_1 | ZT value_数值_2 | ZT value_单位_2 | ZT value_temperature_2 | ZT value_sample_form_2 | valence bandwidth_calculation_method | valence bandwidth_structure | conduction bandwidth_calculation_method | conduction bandwidth_structure | lattice parameter a_measurement_method | lattice parameter b_measurement_method | decomposition temperature_weight_loss | g-factor_数值 | g-factor_单位 | g-factor_test_method | g-factor_temperature | double layer capacitance_test_method | double layer capacitance_potential_range | OER onset potential_数值 | OER onset potential_单位 | OER onset potential_electrolyte | OER potential at 10 mA cm⁻²_数值 | OER potential at 10 mA cm⁻²_单位 | OER potential at 10 mA cm⁻²_electrolyte | OER potential at 10 mA cm⁻²_current_density | OER current retention_数值 | OER current retention_单位 | OER current retention_test_time | OER current retention_electrolyte | ORR current retention_数值 | ORR current retention_单位 | ORR current retention_test_time | ORR current retention_electrolyte | maximum power density_数值 | maximum power density_单位 | maximum power density_battery_type | maximum power density_current_density | specific capacity_battery_type_1 | specific capacity_battery_type_2 | maximum energy density_数值 | maximum energy density_单位 | maximum energy density_battery_type | maximum energy density_current_density | open circuit voltage_数值_1 | open circuit voltage_单位_1 | open circuit voltage_battery_type_1 | open circuit voltage_数值_2 | open circuit voltage_单位_2 | open circuit voltage_battery_type_2 | discharge voltage_battery_type | OER onset potential_test_method | ORR half-wave potential_test_method | OER current retention_test_method | ORR current retention_test_method | ion permeability_数值 | ion permeability_单位 | ion permeability_form | sheet resistance_test_method | sheet resistance_film_thickness | NP size_数值 | NP size_单位 | NP size_test_method | NP size_number_of_particles | NO₂ response_数值 | NO₂ response_单位 | NO₂ response_gas_concentration | NO₂ response_temperature | NO₂ response_atmosphere | response time_atmosphere | Pt 4f binding energy_数值 | Pt 4f binding energy_单位 | Pt 4f binding energy_test_method | Pt 4f binding energy_reference | Ru 3p binding energy_数值 | Ru 3p binding energy_单位 | Ru 3p binding energy_test_method | Ru 3p binding energy_reference | pore size_sample | NH3 production rate_数值 | NH3 production rate_单位 | NH3 production rate_potential | NH3 production rate_electrolyte | PtRu NP size_数值 | PtRu NP size_单位 | PtRu NP size_test_method | PtRu NP size_standard_deviation | PtRu NP loading_数值 | PtRu NP loading_单位 | PtRu NP loading_composition | NO₂ response_gas_concentration_1 | NO₂ response_relative_humidity_1 | NO₂ response_gas_concentration_2 | NO₂ response_relative_humidity_2 | NO₂ response_gas_concentration_3 | NO₂ response_relative_humidity_3 | NO₂ response_数值_4 | NO₂ response_单位_4 | NO₂ response_gas_concentration_4 | NO₂ response_temperature_4 | NO₂ response_relative_humidity_4 | detection limit_target_gas | detection limit_temperature | gravimetric capacitance_sample | pore volume_P/P₀ | S···S distance_数值_1 | S···S distance_单位_1 | S···S distance_measurement_1 | S···S distance_数值_2 | S···S distance_单位_2 | S···S distance_measurement_2 | thermal stability_property_1 | thermal stability_property_2 | S:I ratio_数值 | S:I ratio_单位 | S:I ratio_test_method | coulombic efficiency_current_rate_1 | coulombic efficiency_voltage_range_1 | coulombic efficiency_current_rate_2 | coulombic efficiency_voltage_range_2 | energy density_cell_type | energy density_current_rate | energy density_voltage_range | BET surface area_sample_1 | BET surface area_sample_2 | BET surface area_sample_3 | cycling stability_test_method_1 | cycling stability_voltage_window_1 | cycling stability_test_method_2 | cycling stability_voltage_window_2 | crystal structure_crystal_planes | discharge capacity_current_density | discharge capacity_application | electrical resistivity_数值 | electrical resistivity_单位 | electrical resistivity_test_method | electrical resistivity_temperature | electrical resistivity_form | BET surface area_modification | electrical conductivity_solvent | BET surface area_sample | total pore volume_sample | micropore volume_test_method | micropore volume_sample | mesopore volume_数值 | mesopore volume_单位 | mesopore volume_test_method | mesopore volume_sample | average pore size_sample | MnO domain size_数值 | MnO domain size_单位 | MnO domain size_test_method | Mn₇C₃/MnO ratio_数值 | Mn₇C₃/MnO ratio_单位 | Mn₇C₃/MnO ratio_test_method | G/D peak ratio_数值 | G/D peak ratio_单位 | G/D peak ratio_test_method | capacitance retention_test_method | capacitance retention_scan_rate | specific capacity_electrolyte_3 | specific capacity_electrolyte_4 | specific capacity_form_4 | coulombic efficiency_electrolyte | working potential_数值_1 | working potential_单位_1 | working potential_reference_1 | working potential_electrolyte_1 | working potential_数值_2 | working potential_单位_2 | working potential_reference_2 | working potential_electrolyte_2 | specific capacitance_voltage_window_3 | internal resistance_数值_1 | internal resistance_单位_1 | internal resistance_electrolyte_1 | internal resistance_test_method_1 | internal resistance_数值_2 | internal resistance_单位_2 | internal resistance_electrolyte_2 | internal resistance_test_method_2 | aspect ratio_数值 | aspect ratio_单位 | aspect ratio_measurement | average pore size_adsorbate | humidity response time_数值 | humidity response time_单位 | humidity response time_RH_level | humidity response time_temperature | humidity recovery time_数值 | humidity recovery time_单位 | humidity recovery time_RH_level | humidity recovery time_temperature | elemental ratio Ni:N_数值 | elemental ratio Ni:N_单位 | elemental ratio Ni:N_test_method | detection range_数值 | detection range_单位 | detection range_temperature | pore volume_pressure | specific capacity_cycle_6 | specific capacity_cycle_8 | capacity retention_voltage_range_1 | capacity retention_voltage_range_2 | capacity retention_current_density_3 | capacity retention_voltage_range_3 | capacity retention_cycles_3 | capacity decay rate_voltage_range | XRD peaks_radiation | glucose detection sensitivity_数值 | glucose detection sensitivity_单位 | glucose detection sensitivity_potential | glucose detection sensitivity_electrolyte | glucose detection sensitivity_pH | glucose detection sensitivity_material_form | detection limit_material_form | linear range_material_form | stability retention_数值 | stability retention_单位 | stability retention_test_period | stability retention_test_method | response time_pressure | recovery time_pressure | energy density_material_form | charge-transfer resistance_数值_1 | charge-transfer resistance_单位_1 | charge-transfer resistance_material_form_1 | charge-transfer resistance_electrolyte_1 | charge-transfer resistance_数值_2 | charge-transfer resistance_单位_2 | charge-transfer resistance_material_form_2 | charge-transfer resistance_electrolyte_2 | charge-transfer resistance_数值_3 | charge-transfer resistance_单位_3 | charge-transfer resistance_material_form_3 | charge-transfer resistance_electrolyte_3 | equivalent series resistance_数值_1 | equivalent series resistance_单位_1 | equivalent series resistance_material_form_1 | equivalent series resistance_electrolyte_1 | equivalent series resistance_数值_2 | equivalent series resistance_单位_2 | equivalent series resistance_material_form_2 | equivalent series resistance_electrolyte_2 | equivalent series resistance_数值_3 | equivalent series resistance_单位_3 | equivalent series resistance_material_form_3 | equivalent series resistance_electrolyte_3 | specific surface area_adsorbate_1 | specific surface area_adsorbate_2 | pore size_form | LUMO energy level_electrolyte | specific capacity_form_1 | specific capacity_form_2 | specific capacity_form_3 | electrical conductivity_substrate_1 | electrical conductivity_substrate_2 | H₂S adsorption capacity_数值_1 | H₂S adsorption capacity_单位_1 | H₂S adsorption capacity_relative_humidity_1 | H₂S adsorption capacity_temperature_1 | H₂S adsorption capacity_test_method_1 | H₂S adsorption capacity_数值_2 | H₂S adsorption capacity_单位_2 | H₂S adsorption capacity_relative_humidity_2 | H₂S adsorption capacity_temperature_2 | H₂S adsorption capacity_test_method_2 | water uptake capacity_test_method | water uptake capacity_material_form | NO detection limit_数值 | NO detection limit_单位 | NO detection limit_test_method | NO detection limit_temperature | NO detection limit_carrier_gas | H₂S detection limit_test_method | H₂S detection limit_temperature | H₂S detection limit_carrier_gas | pore size_pore_type_3 | MWCNTs content_数值 | MWCNTs content_单位 | MWCNTs content_test_method | charge-transfer impedance_数值_1 | charge-transfer impedance_单位_1 | charge-transfer impedance_test_method_1 | charge-transfer impedance_state_1 | charge-transfer impedance_数值_2 | charge-transfer impedance_单位_2 | charge-transfer impedance_test_method_2 | charge-transfer impedance_state_2 | MnO_content_数值 | MnO_content_单位 | MnO_content_test_method | specific_capacity_voltage_window_1 | specific_capacity_voltage_window_2 | specific_capacity_数值_3 | specific_capacity_单位_3 | specific_capacity_current_density_3 | specific_capacity_voltage_window_3 | coulombic_efficiency_cycle_number_1 | coulombic_efficiency_current_density_1 | coulombic_efficiency_cycle_number_2 | coulombic_efficiency_current_density_2 | lattice_spacing_数值_1 | lattice_spacing_单位_1 | lattice_spacing_test_method_1 | lattice_spacing_lattice_plane_1 | lattice_spacing_数值_2 | lattice_spacing_单位_2 | lattice_spacing_test_method_2 | lattice_spacing_lattice_plane_2 | charge carrier mobility (electron)_数值 | charge carrier mobility (electron)_单位 | charge carrier mobility (electron)_test_method | charge carrier mobility (electron)_test_form | charge carrier mobility (hole)_数值 | charge carrier mobility (hole)_单位 | charge carrier mobility (hole)_test_method | charge carrier mobility (hole)_test_form | ORR overpotential_current_density | ORR overpotential_application | HER overpotential_application | Tafel slope_application | ID/IG ratio_wavelength | electrical_conductivity_application | Li_ion_conductivity_数值 | Li_ion_conductivity_单位 | Li_ion_conductivity_test_method | Li_ion_conductivity_material_form | Li_ion_conductivity_electrolyte | Li_ion_transference_number_数值 | Li_ion_transference_number_单位 | Li_ion_transference_number_test_method | Li_ion_transference_number_material_form | contact_angle_数值 | contact_angle_单位 | contact_angle_test_method | contact_angle_material_form | coating_thickness_数值 | coating_thickness_单位 | coating_thickness_test_method | coating_thickness_material_form | CNT_content_数值 | CNT_content_单位 | CNT_content_test_method | areal_capacitance_electrode_configuration | equivalent_series_resistance_数值 | equivalent_series_resistance_单位 | equivalent_series_resistance_electrolyte | equivalent_series_resistance_test_method | dielectric constant_temperature | lateral size_test_method | crystal structure_reference | electrical_conductivity_property | charge transfer resistance_test_method_3 | sulfur content_数值_1 | sulfur content_单位_1 | sulfur content_material_form_1 | sulfur content_test_method_1 | sulfur content_数值_2 | sulfur content_单位_2 | sulfur content_material_form_2 | sulfur content_test_method_2 | Mo2C content_数值_1 | Mo2C content_单位_1 | Mo2C content_material_form_1 | Mo2C content_test_method_1 | Mo2C content_数值_2 | Mo2C content_单位_2 | Mo2C content_material_form_2 | Mo2C content_test_method_2 | Mo2C content_数值_3 | Mo2C content_单位_3 | Mo2C content_material_form_3 | Mo2C content_test_method_3 | interplanar spacing_material_form | interplanar spacing_crystal_face | interplanar spacing_test_method | particle size_modulator_1 | particle size_modulator_equivalents_1 | particle size_synthesis_condition_1 | particle size_modulator_2 | particle size_modulator_equivalents_2 | particle size_synthesis_condition_2 | particle size_modulator_3 | particle size_modulator_equivalents_3 | particle size_synthesis_condition_3 | particle size_modulator_4 | particle size_modulator_equivalents_4 | particle size_synthesis_condition_4 | particle size_modulator_5 | particle size_modulator_equivalents_5 | particle size_synthesis_condition_5 | particle size_modulator_6 | particle size_modulator_equivalents_6 | particle size_synthesis_condition_6 | particle size_modulator_7 | particle size_modulator_equivalents_7 | particle size_synthesis_condition_7 | electrical conductivity_particle_size_1 | electrical conductivity_measurement_method_1 | electrical conductivity_measurement_method_2 | electrical conductivity_environment_3 | electrical conductivity_measurement_method_3 | electrical conductivity_particle_size_4 | electrical conductivity_environment_4 | electrical conductivity_exposure_time_4 | electrical conductivity_measurement_method_4 | electrical conductivity_particle_size_5 | electrical conductivity_environment_5 | electrical conductivity_exposure_time_5 | electrical conductivity_measurement_method_5 | electrical conductivity_particle_size_6 | electrical conductivity_environment_6 | electrical conductivity_exposure_time_6 | electrical conductivity_measurement_method_6 | electrical conductivity_particle_size_7 | electrical conductivity_environment_7 | electrical conductivity_additives_7 | electrical conductivity_measurement_method_7 | electrical conductivity_particle_size_8 | electrical conductivity_environment_8 | electrical conductivity_additives_8 | electrical conductivity_measurement_method_8 | electrical conductivity_particle_size_9 | electrical conductivity_environment_9 | electrical conductivity_additives_9 | electrical conductivity_measurement_method_9 | electrical conductivity_particle_size_10 | electrical conductivity_environment_10 | electrical conductivity_additives_10 | electrical conductivity_measurement_method_10 | extinction coefficient_数值_1 | extinction coefficient_单位_1 | extinction coefficient_particle_size_1 | extinction coefficient_measurement_1 | extinction coefficient_数值_2 | extinction coefficient_单位_2 | extinction coefficient_particle_size_2 | extinction coefficient_measurement_2 | oscillator strength_数值 | oscillator strength_单位 | oscillator strength_measurement | charge transfer energy_数值_1 | charge transfer energy_单位_1 | charge transfer energy_transition_1 | charge transfer energy_material_form_1 | charge transfer energy_数值_2 | charge transfer energy_单位_2 | charge transfer energy_transition_2 | charge transfer energy_material_form_2 | charge transfer energy_数值_3 | charge transfer energy_单位_3 | charge transfer energy_transition_3 | charge transfer energy_material_form_3 | charge transfer energy_数值_4 | charge transfer energy_单位_4 | charge transfer energy_transition_4 | charge transfer energy_material_form_4 | BET surface area_particle_size | BET surface area_degassing_temperature | redox potential_particle_size_1 | redox potential_peak_1 | redox potential_particle_size_2 | redox potential_peak_2 | mean pore diameter_数值 | mean pore diameter_单位 | mean pore diameter_test_method | mean pore diameter_temperature | specific capacity_cycle_number | nanoplate width_数值 | nanoplate width_单位 | nanoplate width_material_form | double-layer capacitance_potential_range | S/Co molar ratio_数值 | S/Co molar ratio_单位 | S/Co molar ratio_test_method | S/Co molar ratio_temperature | electrical_conductivity_sample_form_1 | electrical_conductivity_sample_form_2 | band_gap_数值 | band_gap_单位 | band_gap_test_method | BET_surface_area_adsorbate | magnetic_susceptibility_数值 | magnetic_susceptibility_单位 | magnetic_susceptibility_temperature | magnetic_susceptibility_magnetic_field | coercive_field_数值 | coercive_field_单位 | coercive_field_temperature | d100_spacing_数值 | d100_spacing_单位 | d100_spacing_test_method | d001_spacing_数值 | d001_spacing_单位 | d001_spacing_test_method | electrical_conductivity_sample_form | specific surface area_degassing_temperature | specific surface area_degassing_time | Pt nanoparticle size_test_method | Pt nanoparticle size_distribution | electrical conductivity enhancement_数值 | electrical conductivity enhancement_单位 | electrical conductivity enhancement_test_method | electrical conductivity enhancement_electrolyte | electrical conductivity_current_1 | electrical conductivity_reference_2 | thickness_surface_1 | thickness_surface_2 | thickness_test_form_3 | surface roughness_surface_1 | surface roughness_surface_2 | transmittance_数值 | transmittance_单位 | transmittance_test_form | transmittance_wavelength_range | interfacial area_数值_1 | interfacial area_单位_1 | interfacial area_surface_1 | interfacial area_数值_2 | interfacial area_单位_2 | interfacial area_surface_2 | ts-Cu percentage_数值_1 | ts-Cu percentage_单位_1 | ts-Cu percentage_surface_1 | ts-Cu percentage_method_1 | ts-Cu percentage_数值_2 | ts-Cu percentage_单位_2 | ts-Cu percentage_surface_2 | ts-Cu percentage_method_2 | ts-Cu percentage_数值_3 | ts-Cu percentage_单位_3 | ts-Cu percentage_surface_3 | ts-Cu percentage_method_3 | ts-Cu percentage_数值_4 | ts-Cu percentage_单位_4 | ts-Cu percentage_surface_4 | ts-Cu percentage_method_4 | H₂O₂ adsorption energy_数值_1 | H₂O₂ adsorption energy_单位_1 | H₂O₂ adsorption energy_adsorption_site_1 | H₂O₂ adsorption energy_method_1 | H₂O₂ adsorption energy_数值_2 | H₂O₂ adsorption energy_单位_2 | H₂O₂ adsorption energy_adsorption_site_2 | H₂O₂ adsorption energy_method_2 | H₂O₂ adsorption energy_数值_3 | H₂O₂ adsorption energy_单位_3 | H₂O₂ adsorption energy_adsorption_site_3 | H₂O₂ adsorption energy_method_3 | H₂O₂ adsorption energy_数值_4 | H₂O₂ adsorption energy_单位_4 | H₂O₂ adsorption energy_adsorption_site_4 | H₂O₂ adsorption energy_method_4 | H₂O₂ sensing sensitivity_数值 | H₂O₂ sensing sensitivity_单位 | H₂O₂ sensing sensitivity_surface | H₂O₂ sensing sensitivity_analyte | H₂O₂ sensing sensitivity_potential | H₂O₂ detection limit_数值 | H₂O₂ detection limit_单位 | H₂O₂ detection limit_surface | H₂O₂ detection limit_S/N | response time_surface | linear range_surface | H2O2 selectivity_数值_1 | H2O2 selectivity_单位_1 | H2O2 selectivity_potential_1 | H2O2 selectivity_electrolyte_1 | H2O2 selectivity_test_method_1 | H2O2 selectivity_数值_2 | H2O2 selectivity_单位_2 | H2O2 selectivity_potential_range_2 | H2O2 selectivity_electrolyte_2 | H2O2 selectivity_test_method_2 | electron transfer number_potential | H2O2 yield_数值 | H2O2 yield_单位 | H2O2 yield_potential | H2O2 yield_catalyst_loading | H2O2 yield_electrolyte | H2O2 yield_cell_type | Faradaic efficiency_potential_range_2 | onset potential_rotation_speed | diffusion-limiting current density_数值 | diffusion-limiting current density_单位 | diffusion-limiting current density_potential | diffusion-limiting current density_electrolyte | diffusion-limiting current density_rotation_speed | stability_数值_1 | stability_单位_1 | stability_test_method_1 | stability_potential_range_1 | stability_数值_2 | stability_单位_2 | stability_test_method_2 | stability_potential_2 | stability_duration_2 | stability_electrolyte_2 | morphology_width | morphology_surface | freezing temperature_数值 | freezing temperature_单位 | freezing temperature_test_method | freezing temperature_duration | weight retention_数值 | weight retention_单位 | weight retention_temperature | weight retention_relative_humidity | weight retention_duration | adhesion stress_数值_1 | adhesion stress_单位_1 | adhesion stress_substrate_1 | adhesion stress_test_method_1 | adhesion stress_数值_2 | adhesion stress_单位_2 | adhesion stress_substrate_2 | adhesion stress_test_method_2 | adhesion stress_数值_3 | adhesion stress_单位_3 | adhesion stress_substrate_3 | adhesion stress_test_method_3 | adhesion stress_数值_4 | adhesion stress_单位_4 | adhesion stress_substrate_4 | adhesion stress_test_method_4 | adhesion stress_数值_5 | adhesion stress_单位_5 | adhesion stress_substrate_5 | adhesion stress_test_method_5 | tensile strength_数值_1 | tensile strength_单位_1 | tensile strength_diameter_1 | tensile strength_test_method_1 | tensile strength_loading_velocity_1 | tensile strength_数值_2 | tensile strength_单位_2 | tensile strength_diameter_2 | tensile strength_test_method_2 | tensile strength_loading_velocity_2 | tensile strength_数值_3 | tensile strength_单位_3 | tensile strength_diameter_3 | tensile strength_test_method_3 | Young's modulus_diameter_1 | Young's modulus_test_method_1 | Young's modulus_diameter_2 | Young's modulus_test_method_2 | diameter_stretch_ratio | strain sensing range_数值 | strain sensing range_单位 | strain sensing range_test_method | strain sensing range_loading_velocity | recovery time_test_condition | specific capacity_state_9 | capacity contribution_数值_1 | capacity contribution_单位_1 | capacity contribution_component_1 | capacity contribution_数值_2 | capacity contribution_单位_2 | capacity contribution_component_2 | electrical conductivity_composite_form | electrical conductivity_test_solution | morphology_composite_form | morphology_electrodeposition_time | particle size_component_1 | particle size_component_2 | BPA detection performance_数值_1 | BPA detection performance_单位_1 | BPA detection performance_parameter_1 | BPA detection performance_数值_2 | BPA detection performance_单位_2 | BPA detection performance_parameter_2 | electrical conductivity_ligand_state_1 | electrical conductivity_ligand_state_2 | electrical conductivity_carbonization_temperature | decay rate_数值 | decay rate_单位 | decay rate_current_rate | decay rate_cycles | columbic efficiency_数值 | columbic efficiency_单位 | columbic efficiency_current_rate | columbic efficiency_cycles | charge transfer resistance_electrode_state_1 | charge transfer resistance_electrode_state_2 | exchange current density_数值_1 | exchange current density_单位_1 | exchange current density_electrode_state_1 | exchange current density_数值_2 | exchange current density_单位_2 | exchange current density_electrode_state_2 | lithium diffusion coefficient_electrode_state_1 | lithium diffusion coefficient_electrode_state_2 | self-discharge capacity retention_数值 | self-discharge capacity retention_单位 | self-discharge capacity retention_rest_time | self-discharge capacity retention_voltage | electrical conductivity_carbonization_temperature_1 | electrical conductivity_carbonization_temperature_2 | electrical conductivity_carbonization_temperature_3 | electrical conductivity_carbonization_temperature_4 | electrical conductivity_carbonization_temperature_5 | saturation magnetization_carbonization_temperature_1 | saturation magnetization_carbonization_temperature_2 | saturation magnetization_carbonization_temperature_3 | EMI shielding effectiveness_数值_1 | EMI shielding effectiveness_单位_1 | EMI shielding effectiveness_frequency_range_1 | EMI shielding effectiveness_material_form_1 | EMI shielding effectiveness_数值_2 | EMI shielding effectiveness_单位_2 | EMI shielding effectiveness_frequency_range_2 | EMI shielding effectiveness_material_form_2 | EMI shielding effectiveness_数值_3 | EMI shielding effectiveness_单位_3 | EMI shielding effectiveness_frequency_range_3 | EMI shielding effectiveness_carbonization_temperature_3 | EMI shielding effectiveness_section_3 | EMI shielding effectiveness_material_form_3 | EMI shielding effectiveness_数值_4 | EMI shielding effectiveness_单位_4 | EMI shielding effectiveness_frequency_range_4 | EMI shielding effectiveness_carbonization_temperature_4 | EMI shielding effectiveness_section_4 | EMI shielding effectiveness_material_form_4 | EMI shielding effectiveness_数值_5 | EMI shielding effectiveness_单位_5 | EMI shielding effectiveness_frequency_range_5 | EMI shielding effectiveness_carbonization_temperature_5 | EMI shielding effectiveness_section_5 | EMI shielding effectiveness_material_form_5 | EMI shielding effectiveness_数值_6 | EMI shielding effectiveness_单位_6 | EMI shielding effectiveness_frequency_range_6 | EMI shielding effectiveness_carbonization_temperature_6 | EMI shielding effectiveness_section_6 | EMI shielding effectiveness_material_form_6 | EMI shielding effectiveness_数值_7 | EMI shielding effectiveness_单位_7 | EMI shielding effectiveness_frequency_range_7 | EMI shielding effectiveness_carbonization_temperature_7 | EMI shielding effectiveness_section_7 | EMI shielding effectiveness_material_form_7 | EMI shielding effectiveness_数值_8 | EMI shielding effectiveness_单位_8 | EMI shielding effectiveness_frequency_range_8 | EMI shielding effectiveness_carbonization_temperature_8 | EMI shielding effectiveness_section_8 | EMI shielding effectiveness_material_form_8 | compressive strength_数值_1 | compressive strength_单位_1 | compressive strength_carbonization_temperature_1 | compressive strength_section_1 | compressive strength_material_form_1 | compressive strength_数值_2 | compressive strength_单位_2 | compressive strength_carbonization_temperature_2 | compressive strength_section_2 | compressive strength_material_form_2 | density_carbonization_temperature_1 | density_material_form_1 | density_carbonization_temperature_2 | density_material_form_2 | density_carbonization_temperature_3 | density_material_form_3 | specific EMI shielding effectiveness_数值 | specific EMI shielding effectiveness_单位 | specific EMI shielding effectiveness_frequency_range | specific EMI shielding effectiveness_carbonization_temperature | specific EMI shielding effectiveness_material_form | sound absorption coefficient_数值 | sound absorption coefficient_单位 | sound absorption coefficient_material_form | sound absorption coefficient_test_method | transmission loss_数值 | transmission loss_单位 | transmission loss_frequency | transmission loss_material_form | layer spacing_数值 | layer spacing_单位 | layer spacing_test_method | layer spacing_plane | oxidation peak current density_数值 | oxidation peak current density_单位 | oxidation peak current density_electrode | oxidation peak current density_analyte | oxidation peak current density_potential | oxidation peak current density_scan_rate | detection limit_method | S...S distance_数值 | S...S distance_单位 | S...S distance_measurement_method | charge carrier mobility_test_form | current on/off ratio_数值 | current on/off ratio_单位 | current on/off ratio_test_method | current on/off ratio_test_form | charge carrier mobility_temperature_1 | charge carrier mobility_temperature_2 | thermopower_数值 | thermopower_单位 | thermopower_test_method | superconducting transition temperature_test_form | upper critical field_数值 | upper critical field_单位 | upper critical field_test_form | nanorod diameter_morphology | electrical conductivity (pristine)_数值 | electrical conductivity (pristine)_单位 | electrical conductivity (pristine)_test_method | electrical conductivity (pristine)_material | electrical conductivity (I₂-doped)_数值 | electrical conductivity (I₂-doped)_单位 | electrical conductivity (I₂-doped)_test_method | electrical conductivity (I₂-doped)_doping | electrical conductivity (I₂-doped)_direction | surface area (pristine)_数值 | surface area (pristine)_单位 | surface area (pristine)_material | crystallinity_material | electrical conductivity (I₂-treated)_数值 | electrical conductivity (I₂-treated)_单位 | electrical conductivity (I₂-treated)_test_method | electrical conductivity (I₂-treated)_treatment | theoretical capacity_charge_transfer_number | discharge capacity_application_1 | discharge capacity_application_2 | discharge capacity_application_3 | capacity retention_application_1 | capacity retention_application_2 | Coulombic efficiency_current_density | Coulombic efficiency_application | energy density_application_1 | energy density_application_2 | Li⁺ diffusion coefficient_application | particle size_observation_method | cell parameter_数值 | cell parameter_单位 | cell parameter_parameter | cell parameter_crystal_system | Li⁺ transference number_数值 | Li⁺ transference number_单位 | Li⁺ transference number_temperature | Li⁺ transference number_test_method | Li⁺ transference number_material_form | Li⁺ diffusion barrier_数值 | Li⁺ diffusion barrier_单位 | Li⁺ diffusion barrier_calculation_method | Li⁺ diffusion barrier_simulation_type | hopping coefficient_数值 | hopping coefficient_单位 | hopping coefficient_calculation_method | hopping coefficient_simulation_type | Zr:Li molar ratio_数值 | Zr:Li molar ratio_单位 | Zr:Li molar ratio_analysis_method | Zr:Li molar ratio_material_form | specific capacitance_potential_range_2 | specific capacitance_potential_range_3 | cycle stability_数值 | cycle stability_单位 | cycle stability_cycle_number | cycle stability_electrolyte | pore diameter_cage_type_1 | pore diameter_cage_type_2 | pore diameter_cage_type_3 | porosity_parameter | Ni/Co atomic ratio_数值 | Ni/Co atomic ratio_单位 | Ni/Co atomic ratio_measurement_method | effective surface area_electrode | charge transfer resistance_solution | CV peak current_数值 | CV peak current_单位 | CV peak current_test_method | CV peak current_electrode | CV peak current_solution | glucose detection limit_数值 | glucose detection limit_单位 | glucose detection limit_test_method | glucose detection limit_applied_potential | glucose detection limit_electrolyte | glucose detection limit_S/N_ratio | sensitivity_test_method | sensitivity_applied_potential | onset potential_analyte | pore volume_state | bromate detection sensitivity_数值 | bromate detection sensitivity_单位 | bromate detection sensitivity_applied_potential | bromate detection sensitivity_electrolyte | bromate detection sensitivity_linear_range | bromate detection limit_数值 | bromate detection limit_单位 | bromate detection limit_applied_potential | bromate detection limit_electrolyte | response time_applied_potential | oxidation peak current density_数值_1 | oxidation peak current density_单位_1 | oxidation peak current density_pollutant_1 | oxidation peak current density_electrolyte_1 | oxidation peak current density_scan_rate_1 | oxidation peak current density_数值_2 | oxidation peak current density_单位_2 | oxidation peak current density_pollutant_2 | oxidation peak current density_electrolyte_2 | oxidation peak current density_scan_rate_2 | electrochemically active surface area_数值 | electrochemically active surface area_单位 | electrochemically active surface area_test_method | electrochemically active surface area_electrolyte | electrochemically active surface area_potential_range | OER overpotential_scan_rate | pure water flux_数值 | pure water flux_单位 | pure water flux_transmembrane_pressure | tetracycline removal efficiency_数值 | tetracycline removal efficiency_单位 | tetracycline removal efficiency_current_density | tetracycline removal efficiency_tetracycline_concentration | tetracycline removal efficiency_electrolyte | tetracycline removal efficiency_time | mineralization ratio_数值 | mineralization ratio_单位 | mineralization ratio_pollutant | mineralization ratio_current_density | water uptake_RH | water uptake_exposure_time | proton conductivity_RH_1 | proton conductivity_RH_2 | proton conductivity_RH_3 | proton conductivity_RH_4 | proton conductivity_RH_5 | proton conductivity_RH_6 | proton conductivity_test_method_6 | proton conductivity_数值_7 | proton conductivity_单位_7 | proton conductivity_RH_7 | proton conductivity_temperature_7 | proton conductivity_test_method_7 | proton conductivity_数值_8 | proton conductivity_单位_8 | proton conductivity_RH_8 | proton conductivity_temperature_8 | proton conductivity_test_method_8 | activation energy_RH | proton conductivity_数值_9 | proton conductivity_单位_9 | proton conductivity_RH_9 | proton conductivity_temperature_9 | proton conductivity_test_method_9 | kinetic isotope effect_数值 | kinetic isotope effect_单位 | kinetic isotope effect_temperature_range | kinetic isotope effect_test_method | binding energy with Li₂S₈_数值 | binding energy with Li₂S₈_单位 | binding energy with Li₂S₈_calculation_method | binding energy with Li₂S₈_adsorbate | binding energy with Li₂S₆_数值 | binding energy with Li₂S₆_单位 | binding energy with Li₂S₆_calculation_method | binding energy with Li₂S₆_adsorbate | binding energy with Li₂S₄_数值 | binding energy with Li₂S₄_单位 | binding energy with Li₂S₄_calculation_method | binding energy with Li₂S₄_adsorbate | Gibbs free energy for Li₂S formation_数值 | Gibbs free energy for Li₂S formation_单位 | Gibbs free energy for Li₂S formation_calculation_method | Gibbs free energy for Li₂S formation_reaction | Gibbs free energy for Li₂S₂ formation_数值 | Gibbs free energy for Li₂S₂ formation_单位 | Gibbs free energy for Li₂S₂ formation_calculation_method | Gibbs free energy for Li₂S₂ formation_reaction | Li₂S decomposition energy_数值 | Li₂S decomposition energy_单位 | Li₂S decomposition energy_calculation_method | Li₂S decomposition energy_process | electrochemically active surface area_potential_window | tetracycline removal efficiency_initial_concentration | tetracycline removal efficiency_operation_time | BSA mineralization ratio_数值 | BSA mineralization ratio_单位 | BSA mineralization ratio_current_density | BSA mineralization ratio_pollutant | oxidation peak current density_test_method_1 | oxidation peak current density_test_method_2 | humidity sensing range_数值 | humidity sensing range_单位 | humidity sensing range_frequency | humidity sensing range_voltage | humidity sensing range_test_form | response time_humidity_range_1 | response time_frequency_1 | response time_voltage_1 | response time_test_form_1 | response time_humidity_range_2 | response time_frequency_2 | response time_voltage_2 | response time_test_form_2 | recovery time_humidity_range_1 | recovery time_frequency_1 | recovery time_voltage_1 | recovery time_test_form_1 | recovery time_humidity_range_2 | recovery time_frequency_2 | recovery time_voltage_2 | recovery time_test_form_2 | capacitance_数值_1 | capacitance_单位_1 | capacitance_humidity_1 | capacitance_frequency_1 | capacitance_voltage_1 | capacitance_test_form_1 | capacitance_数值_2 | capacitance_单位_2 | capacitance_humidity_2 | capacitance_frequency_2 | capacitance_voltage_2 | capacitance_test_form_2 | capacitance_数值_3 | capacitance_单位_3 | capacitance_humidity_3 | capacitance_frequency_3 | capacitance_voltage_3 | capacitance_test_form_3 | sensitivity_humidity_range_1 | sensitivity_frequency_1 | sensitivity_voltage_1 | sensitivity_humidity_range_2 | sensitivity_frequency_2 | sensitivity_voltage_2 | sensitivity_humidity_range_3 | sensitivity_frequency_3 | sensitivity_voltage_3 | sensitivity_humidity_range_4 | sensitivity_frequency_4 | sensitivity_voltage_4 | hysteresis_数值 | hysteresis_单位 | hysteresis_humidity | hysteresis_frequency | hysteresis_voltage | Zr/Ce molar ratio_数值 | Zr/Ce molar ratio_单位 | Zr/Ce molar ratio_test_method | lattice parameter a_数值_1 | lattice parameter a_单位_1 | lattice parameter a_state_1 | lattice parameter a_数值_2 | lattice parameter a_单位_2 | lattice parameter a_state_2 | Cu-O bond length_数值 | Cu-O bond length_单位 | Cu-O bond length_test_method | hole mobility_atmosphere | electron mobility_atmosphere | hydrodynamic diameter_数值_1 | hydrodynamic diameter_单位_1 | hydrodynamic diameter_solvent_1 | hydrodynamic diameter_test_method_1 | hydrodynamic diameter_数值_2 | hydrodynamic diameter_单位_2 | hydrodynamic diameter_solvent_2 | hydrodynamic diameter_test_method_2 | hydrodynamic diameter_数值_3 | hydrodynamic diameter_单位_3 | hydrodynamic diameter_solvent_3 | hydrodynamic diameter_test_method_3 | interlayer distance_state | UV-vis absorption_数值_1 | UV-vis absorption_单位_1 | UV-vis absorption_test_method_1 | UV-vis absorption_数值_2 | UV-vis absorption_单位_2 | UV-vis absorption_test_method_2 | specific capacity_electrode_configuration | specific capacity_potential_window | specific capacity_electrode_configuration_1 | specific capacity_potential_window_1 | specific capacity_electrode_configuration_2 | specific capacity_potential_window_2 | specific capacity_electrode_configuration_3 | specific capacity_potential_window_3 | Li⁺ migration energy barrier_数值 | Li⁺ migration energy barrier_单位 | Li⁺ migration energy barrier_test_method | Li⁺ migration energy barrier_temperature | specific capacitance_material_form | areal mass_数值 | areal mass_单位 | areal mass_material_form | series resistance_数值 | series resistance_单位 | series resistance_test_method | coulombic efficiency_test_method | layer structure_数值 | layer structure_单位 | layer structure_observation_method | layer structure_material_form | sulfur content_数值 | sulfur content_单位 | sulfur content_test_method | sulfur content_material_form | sulfur content_temperature | Raman I_D/I_G ratio_material_form | Raman I_D/I_G ratio_wavelength | lateral crystallite size_数值 | lateral crystallite size_单位 | lateral crystallite size_test_method | lateral crystallite size_material_form | lateral crystallite size_wavelength | discharge capacity_sulfur_loading_3 | areal capacity_sulfur_loading | areal capacity_E/S_ratio | areal capacity_cycle_number | areal capacity_material_form | volumetric capacity_数值 | volumetric capacity_单位 | volumetric capacity_sulfur_loading | volumetric capacity_material_form | capacity decay rate_material_form | Li-ion diffusion coefficient_数值_1 | Li-ion diffusion coefficient_单位_1 | Li-ion diffusion coefficient_peak_1 | Li-ion diffusion coefficient_material_form_1 | Li-ion diffusion coefficient_数值_2 | Li-ion diffusion coefficient_单位_2 | Li-ion diffusion coefficient_peak_2 | Li-ion diffusion coefficient_material_form_2 | Li-ion diffusion coefficient_数值_3 | Li-ion diffusion coefficient_单位_3 | Li-ion diffusion coefficient_peak_3 | Li-ion diffusion coefficient_material_form_3 | surface area_material_form | ECL intensity_数值 | ECL intensity_单位 | ECL intensity_coreactant | ECL intensity_buffer | ECL intensity_potential_range | ECL intensity_scan_rate | ECL efficiency_coreactant | ECL efficiency_reference | PL emission wavelength_数值 | PL emission wavelength_单位 | PL emission wavelength_excitation_wavelength | ECL emission wavelength_数值 | ECL emission wavelength_单位 | ECL emission wavelength_coreactant | ECL emission wavelength_potential_range | UV-vis absorption peaks_数值 | UV-vis absorption peaks_单位 | UV-vis absorption peaks_test_method | quantum yield_数值 | quantum yield_单位 | quantum yield_wavelength | color temperature_数值 | color temperature_单位 | color temperature_emission_wavelength | π-stacking distance_interaction_type | activation energy_measurement_type | electrical conductivity_hydration_state_1 | electrical conductivity_hydration_state_2 | cathodic peak current density_数值_1 | cathodic peak current density_单位_1 | cathodic peak current density_redox_mediator_1 | cathodic peak current density_electrode_type_1 | cathodic peak current density_scan_rate_1 | cathodic peak current density_electrolyte_1 | cathodic peak current density_数值_2 | cathodic peak current density_单位_2 | cathodic peak current density_redox_mediator_2 | cathodic peak current density_electrode_type_2 | cathodic peak current density_test_condition_2 | cathodic peak current density_electrolyte_2 | cathodic peak current density_数值_3 | cathodic peak current density_单位_3 | cathodic peak current density_redox_mediator_3 | cathodic peak current density_electrode_type_3 | cathodic peak current density_test_condition_3 | cathodic peak current density_electrolyte_3 | cathodic peak current density_数值_4 | cathodic peak current density_单位_4 | cathodic peak current density_redox_mediator_4 | cathodic peak current density_electrode_type_4 | cathodic peak current density_test_condition_4 | cathodic peak current density_electrolyte_4 | peak-to-peak separation_数值 | peak-to-peak separation_单位 | peak-to-peak separation_redox_mediator | peak-to-peak separation_electrode_type | peak-to-peak separation_electrolyte | intrinsic heterogeneous rate constant_数值 | intrinsic heterogeneous rate constant_单位 | intrinsic heterogeneous rate constant_redox_mediator | intrinsic heterogeneous rate constant_electrode_type | intrinsic heterogeneous rate constant_test_method | effective catalytic surface area_数值 | effective catalytic surface area_单位 | effective catalytic surface area_redox_mediator | effective catalytic surface area_electrode_type | effective catalytic surface area_test_method | exchange current density_redox_mediator | exchange current density_electrode_type | series resistance_electrode_type | charge-transfer resistance_electrode_type | sheet resistance_electrode_type | sheet resistance_substrate | d-spacing (110)_数值 | d-spacing (110)_单位 | d-spacing (110)_test_method | d-spacing (110)_form | d-spacing (020)_数值 | d-spacing (020)_单位 | d-spacing (020)_test_method | d-spacing (020)_form | average flake size_数值 | average flake size_单位 | average flake size_test_method | average flake size_solvent | average flake size_temperature | electrical conductivity_test_material | electrical conductivity_analyte | detection limit_electrode | diffusion coefficient_scan_rate_1 | diffusion coefficient_electrode_1 | diffusion coefficient_temperature_1 | diffusion coefficient_scan_rate_2 | diffusion coefficient_electrode_2 | diffusion coefficient_temperature_2 | diffusion coefficient_scan_rate_3 | diffusion coefficient_electrode_3 | diffusion coefficient_temperature_3 | diffusion coefficient_scan_rate_4 | diffusion coefficient_electrode_4 | diffusion coefficient_temperature_4 | diffusion coefficient_数值_5 | diffusion coefficient_单位_5 | diffusion coefficient_scan_rate_5 | diffusion coefficient_analyte_5 | diffusion coefficient_electrode_5 | diffusion coefficient_temperature_5 | diffusion coefficient_数值_6 | diffusion coefficient_单位_6 | diffusion coefficient_scan_rate_6 | diffusion coefficient_analyte_6 | diffusion coefficient_electrode_6 | diffusion coefficient_temperature_6 | elemental composition_analysis_method_1 | elemental composition_material_1 | elemental composition_analysis_method_2 | elemental composition_material_2 | electrical conductivity_current_intensity | charge transfer resistance_material | elemental composition_analysis_method | elemental composition_material | Faradaic efficiency_electrocatalytic_reaction | electrical conductivity_test_conditions | electrical_conductivity_morphology_1 | electrical_conductivity_morphology_2 | electrical_conductivity_morphology_3 | electrical_conductivity_morphology_4 | electrical_conductivity_morphology_5 | electrical_conductivity_morphology_6 | electrical_conductivity_数值_7 | electrical_conductivity_单位_7 | electrical_conductivity_test_method_7 | electrical_conductivity_morphology_7 | electrical_conductivity_数值_8 | electrical_conductivity_单位_8 | electrical_conductivity_test_method_8 | electrical_conductivity_morphology_8 | BET_surface_area_数值_1 | BET_surface_area_单位_1 | BET_surface_area_adsorbate_1 | BET_surface_area_temperature_1 | BET_surface_area_morphology_1 | BET_surface_area_数值_2 | BET_surface_area_单位_2 | BET_surface_area_adsorbate_2 | BET_surface_area_temperature_2 | BET_surface_area_morphology_2 | BET_surface_area_数值_3 | BET_surface_area_单位_3 | BET_surface_area_adsorbate_3 | BET_surface_area_temperature_3 | BET_surface_area_morphology_3 | particle_length_数值_1 | particle_length_单位_1 | particle_length_morphology_1 | particle_length_pre-oxidant_equiv_1 | particle_length_数值_2 | particle_length_单位_2 | particle_length_morphology_2 | particle_length_pre-oxidant_equiv_2 | particle_length_数值_3 | particle_length_单位_3 | particle_length_morphology_3 | particle_length_pre-oxidant_equiv_3 | particle_diameter_数值_1 | particle_diameter_单位_1 | particle_diameter_morphology_1 | particle_diameter_pre-oxidant_equiv_1 | particle_diameter_数值_2 | particle_diameter_单位_2 | particle_diameter_morphology_2 | particle_diameter_pre-oxidant_equiv_2 | particle_diameter_数值_3 | particle_diameter_单位_3 | particle_diameter_morphology_3 | particle_diameter_pre-oxidant_equiv_3 | aspect_ratio_数值_1 | aspect_ratio_单位_1 | aspect_ratio_morphology_1 | aspect_ratio_pre-oxidant_equiv_1 | aspect_ratio_数值_2 | aspect_ratio_单位_2 | aspect_ratio_morphology_2 | aspect_ratio_pre-oxidant_equiv_2 | aspect_ratio_数值_3 | aspect_ratio_单位_3 | aspect_ratio_morphology_3 | aspect_ratio_pre-oxidant_equiv_3 | Cu(II)_content_数值_1 | Cu(II)_content_单位_1 | Cu(II)_content_test_method_1 | Cu(II)_content_morphology_1 | Cu(II)_content_数值_2 | Cu(II)_content_单位_2 | Cu(II)_content_test_method_2 | Cu(II)_content_morphology_2 | Cu(II)_content_数值_3 | Cu(II)_content_单位_3 | Cu(II)_content_test_method_3 | Cu(II)_content_morphology_3 | pore size_model | N₂ adsorbed volume_数值 | N₂ adsorbed volume_单位 | N₂ adsorbed volume_adsorbate | N₂ adsorbed volume_temperature | MLCT transition energy_数值 | MLCT transition energy_单位 | MLCT transition energy_test_method | pre-edge intensity_数值 | pre-edge intensity_单位 | pre-edge intensity_test_method | coordination number_error | specific discharge capacity_cycle_1 | specific discharge capacity_rate_1 | specific discharge capacity_voltage_range_1 | specific discharge capacity_cathode_composition_1 | specific discharge capacity_cycle_2 | specific discharge capacity_rate_2 | specific discharge capacity_voltage_range_2 | specific discharge capacity_cathode_composition_2 | specific discharge capacity_cycle_3 | specific discharge capacity_rate_3 | specific discharge capacity_voltage_range_3 | specific discharge capacity_cathode_composition_3 | specific charge capacity_数值 | specific charge capacity_单位 | specific charge capacity_cycle | specific charge capacity_rate | specific charge capacity_voltage_range | specific charge capacity_cathode_composition | energy density_cathode_composition | sodium diffusion coefficient_数值_1 | sodium diffusion coefficient_单位_1 | sodium diffusion coefficient_temperature_1 | sodium diffusion coefficient_test_method_1 | sodium diffusion coefficient_process_1 | sodium diffusion coefficient_数值_2 | sodium diffusion coefficient_单位_2 | sodium diffusion coefficient_temperature_2 | sodium diffusion coefficient_test_method_2 | sodium diffusion coefficient_process_2 | sodium diffusion coefficient_数值_3 | sodium diffusion coefficient_单位_3 | sodium diffusion coefficient_temperature_3 | sodium diffusion coefficient_test_method_3 | sodium diffusion coefficient_process_3 | sodium diffusion coefficient_数值_4 | sodium diffusion coefficient_单位_4 | sodium diffusion coefficient_temperature_4 | sodium diffusion coefficient_test_method_4 | sodium diffusion coefficient_process_4 | sodium diffusion coefficient_数值_5 | sodium diffusion coefficient_单位_5 | sodium diffusion coefficient_temperature_5 | sodium diffusion coefficient_test_method_5 | sodium diffusion coefficient_process_5 | sodium diffusion coefficient_数值_6 | sodium diffusion coefficient_单位_6 | sodium diffusion coefficient_temperature_6 | sodium diffusion coefficient_test_method_6 | sodium diffusion coefficient_process_6 | activation energy_process_1 | activation energy_process_2 | specific capacity_cycles_1 | specific capacity_temperature_1 | specific capacity_cycles_2 | specific capacity_temperature_2 | specific capacity_cycles_3 | specific capacity_temperature_3 | specific capacity_temperature_4 | specific capacity_test_type_4 | specific capacity_temperature_5 | specific capacity_test_type_5 | specific capacity_temperature_6 | specific capacity_temperature_7 | specific capacity_temperature_8 | charge transfer resistance_cycles_1 | charge transfer resistance_cycles_2 | charge transfer resistance_cycles_3 | charge transfer resistance_current_density_3 | SEI thickness_数值_1 | SEI thickness_单位_1 | SEI thickness_cycles_1 | SEI thickness_current_density_1 | SEI thickness_temperature_1 | SEI thickness_数值_2 | SEI thickness_单位_2 | SEI thickness_cycles_2 | SEI thickness_current_density_2 | SEI thickness_temperature_2 | SEI thickness_数值_3 | SEI thickness_单位_3 | SEI thickness_cycles_3 | SEI thickness_current_density_3 | SEI thickness_temperature_3 | adsorption energy_method | contact resistance_数值 | contact resistance_单位 | contact resistance_comparison | onset overpotential_数值 | onset overpotential_单位 | onset overpotential_reaction | onset overpotential_current_density | Faradaic efficiency_reaction | Faradaic efficiency_electrode | specific capacity_battery_type | capacity retention_battery_type | capacity retention_active_material_content | particle size_standard_deviation | electron transfer number_reaction | electron transfer number_potential_range | air stability_数值 | air stability_单位 | air stability_storage_condition | air stability_material_form | chemical composition_数值 | chemical composition_单位 | chemical composition_test_method | chemical composition_sample_treatment | BET surface area_synthesis_method_1 | BET surface area_synthesis_time_1 | BET surface area_activation_temperature_1 | BET surface area_activation_pressure_1 | BET surface area_activation_time_1 | BET surface area_adsorption_gas_1 | BET surface area_adsorption_temperature_1 | BET surface area_synthesis_method_2 | BET surface area_synthesis_time_2 | BET surface area_activation_temperature_2 | BET surface area_activation_pressure_2 | BET surface area_activation_time_2 | BET surface area_adsorption_gas_2 | BET surface area_adsorption_temperature_2 | pore volume_synthesis_method_1 | pore volume_synthesis_time_1 | pore volume_synthesis_method_2 | pore volume_synthesis_time_2 | production rate_数值_1 | production rate_单位_1 | production rate_synthesis_method_1 | production rate_frequency_1 | production rate_current_density_1 | production rate_time_range_1 | production rate_数值_2 | production rate_单位_2 | production rate_synthesis_method_2 | production rate_frequency_2 | production rate_current_density_2 | production rate_time_range_2 | production rate_数值_3 | production rate_单位_3 | production rate_synthesis_method_3 | production rate_frequency_3 | production rate_current_density_3 | production rate_time_range_3 | production rate_数值_4 | production rate_单位_4 | production rate_synthesis_method_4 | production rate_current_density_4 | production rate_time_range_4 | production rate_数值_5 | production rate_单位_5 | production rate_synthesis_method_5 | production rate_current_density_5 | production rate_time_range_5 | Faraday efficiency_数值_1 | Faraday efficiency_单位_1 | Faraday efficiency_synthesis_method_1 | Faraday efficiency_frequency_1 | Faraday efficiency_synthesis_time_1 | Faraday efficiency_数值_2 | Faraday efficiency_单位_2 | Faraday efficiency_synthesis_method_2 | Faraday efficiency_frequency_2 | Faraday efficiency_synthesis_time_2 | Faraday efficiency_数值_3 | Faraday efficiency_单位_3 | Faraday efficiency_synthesis_method_3 | Faraday efficiency_frequency_3 | Faraday efficiency_synthesis_time_3 | Faraday efficiency_数值_4 | Faraday efficiency_单位_4 | Faraday efficiency_synthesis_method_4 | Faraday efficiency_synthesis_time_4 | crystallinity_synthesis_method | electrical conductivity_material_type | XRD_peaks_test_method_1 | XRD_peaks_structure_1 | XRD_peaks_test_method_2 | Raman_peaks_数值_1 | Raman_peaks_单位_1 | Raman_peaks_test_method_1 | Raman_peaks_peak_assignment_1 | Raman_peaks_characteristic_1 | Raman_peaks_数值_2 | Raman_peaks_单位_2 | Raman_peaks_test_method_2 | Raman_peaks_peak_assignment_2 | Raman_peaks_characteristic_2 | specific_surface_area_note | morphology_advantage | specific capacity_active_material_content_1 | dopant content_数值 | dopant content_单位 | dopant content_test_method | areal capacitance_scan_rate | areal capacitance_device_configuration | distance between metal atoms_数值 | distance between metal atoms_单位 | distance between metal atoms_test_method | CO2RR overpotential to HCOOH_数值 | CO2RR overpotential to HCOOH_单位 | CO2RR overpotential to HCOOH_reaction | CO2RR overpotential to HCOOH_method | CO2RR overpotential to CO_数值 | CO2RR overpotential to CO_单位 | CO2RR overpotential to CO_reaction | CO2RR overpotential to CO_method | charge transfer to COOH intermediate_数值 | charge transfer to COOH intermediate_单位 | charge transfer to COOH intermediate_method | charge transfer to COOH intermediate_intermediate | mass activity_overpotential | specific capacitance_electrode_form | tensile strain_数值 | tensile strain_单位 | tensile strain_test_method | tensile strain_electrode_form | specific capacitance_test_form_1 | specific capacitance_frequency_2 | specific capacitance_test_form_2 | pore size_lattice_plane | nanowire diameter_数值_1 | nanowire diameter_单位_1 | nanowire diameter_synthesis_time_1 | nanowire diameter_test_form_1 | nanowire diameter_数值_2 | nanowire diameter_单位_2 | nanowire diameter_synthesis_time_2 | nanowire diameter_test_form_2 | nanowire diameter_数值_3 | nanowire diameter_单位_3 | nanowire diameter_synthesis_time_3 | nanowire diameter_test_form_3 | contact angle_test_method_1 | contact angle_test_form_1 | contact angle_test_method_2 | contact angle_test_form_2 | electrical conductivity_interface_bonding | charge-transfer resistance_current_density | capacity retention_current_density_range | layer spacing_crystal_plane | plate diameter_数值 | plate diameter_单位 | plate diameter_morphology | plate thickness_数值 | plate thickness_单位 | plate thickness_morphology | capacitance contribution_数值 | capacitance contribution_单位 | capacitance contribution_scan_rate | SEI film thickness_数值 | SEI film thickness_单位 | SEI film thickness_cycling_conditions | packing density_数值 | packing density_单位 | packing density_electrode_form | theoretical band gap_数值 | theoretical band gap_单位 | theoretical band gap_method | theoretical band gap_note | interplanar distance_note | pore diameter_note | Curie constant_formula_unit | Weiss constant_formula_unit | exchange coupling constant_数值_1 | exchange coupling constant_单位_1 | exchange coupling constant_note_1 | exchange coupling constant_数值_2 | exchange coupling constant_单位_2 | exchange coupling constant_note_2 | effective moment_数值 | effective moment_单位 | effective moment_formula_unit | CO2RR overpotential to HCOOH_potential | CO2RR overpotential to CO_potential | charge transfer to COOH intermediate_test_method | charge transfer to HCOO intermediate_数值 | charge transfer to HCOO intermediate_单位 | charge transfer to HCOO intermediate_intermediate | charge transfer to HCOO intermediate_test_method | double layer capacitance_electrode | redox peak potential_数值_1 | redox peak potential_单位_1 | redox peak potential_test_method_1 | redox peak potential_electrolyte_1 | redox peak potential_reference_electrode_1 | redox peak potential_数值_2 | redox peak potential_单位_2 | redox peak potential_test_method_2 | redox peak potential_electrolyte_2 | redox peak potential_reference_electrode_2 | urea detection sensitivity_数值 | urea detection sensitivity_单位 | urea detection sensitivity_potential | urea detection sensitivity_electrolyte | urea detection sensitivity_analyte | urea detection linear range_数值 | urea detection linear range_单位 | urea detection linear range_potential | urea detection linear range_electrolyte | urea detection limit_数值 | urea detection limit_单位 | urea detection limit_S/N | urea detection limit_potential | urea detection limit_electrolyte | Ni²⁺ leaching concentration_数值 | Ni²⁺ leaching concentration_单位 | Ni²⁺ leaching concentration_soaking_time | Ni²⁺ leaching concentration_solution | Ni²⁺ leaching concentration_temperature | Co²⁺ leaching concentration_数值 | Co²⁺ leaching concentration_单位 | Co²⁺ leaching concentration_soaking_time | Co²⁺ leaching concentration_solution | Co²⁺ leaching concentration_temperature | pore size_state | fluorescence emission_excitation_wavelength | fluorescence emission_state | switching time oxidation_数值 | switching time oxidation_单位 | switching time oxidation_voltage_range | switching time oxidation_electrolyte | switching time oxidation_device_type | switching time reduction_数值 | switching time reduction_单位 | switching time reduction_voltage_range | switching time reduction_electrolyte | switching time reduction_device_type | transmittance change_数值 | transmittance change_单位 | transmittance change_wavelength | transmittance change_voltage | transmittance change_device_type | fluorescence contrast ratio_数值 | fluorescence contrast ratio_单位 | fluorescence contrast ratio_excitation_wavelength | fluorescence contrast ratio_voltage_range | fluorescence contrast ratio_device_type | stability cycles_数值 | stability cycles_单位 | stability cycles_voltage_range | stability cycles_electrolyte | stability cycles_device_type | absorption peaks_数值_1 | absorption peaks_单位_1 | absorption peaks_voltage_1 | absorption peaks_state_1 | absorption peaks_数值_2 | absorption peaks_单位_2 | absorption peaks_voltage_2 | absorption peaks_state_2 | electrical_conductivity_modification | morphology_modification | coefficient of thermal expansion_数值 | coefficient of thermal expansion_单位 | coefficient of thermal expansion_test_method | solar absorption_数值 | solar absorption_单位 | solar absorption_wavelength_range | zeta potential_medium | open-circuit voltage_数值 | open-circuit voltage_单位 | open-circuit voltage_test_method | open-circuit voltage_measurement_points | glucose_sensitivity_数值_1 | glucose_sensitivity_单位_1 | glucose_sensitivity_concentration_range_1 | glucose_sensitivity_potential_1 | glucose_sensitivity_electrolyte_1 | glucose_sensitivity_数值_2 | glucose_sensitivity_单位_2 | glucose_sensitivity_concentration_range_2 | glucose_sensitivity_potential_2 | glucose_sensitivity_electrolyte_2 | detection_limit_analyte | linear_range_analyte | particle_size_morphology | reproducibility_analyte | current_density_数值 | current_density_单位 | current_density_potential | current_density_reaction | current_density_electrolyte | faradaic_efficiency_数值_1 | faradaic_efficiency_单位_1 | faradaic_efficiency_product_1 | faradaic_efficiency_reaction_1 | faradaic_efficiency_electrolyte_1 | faradaic_efficiency_数值_2 | faradaic_efficiency_单位_2 | faradaic_efficiency_product_2 | faradaic_efficiency_reaction_2 | faradaic_efficiency_test_duration_2 | faradaic_efficiency_electrolyte_2 | faradaic_efficiency_product | faradaic_efficiency_reaction | turnover_frequency_数值 | turnover_frequency_单位 | turnover_frequency_reaction | turnover_frequency_electrolyte | Seebeck coefficient_数值_3 | Seebeck coefficient_单位_3 | Seebeck coefficient_temperature_3 | Seebeck coefficient_sample_form_3 | Seebeck coefficient_carrier_type_3 | Seebeck coefficient_数值_4 | Seebeck coefficient_单位_4 | Seebeck coefficient_temperature_4 | Seebeck coefficient_sample_form_4 | Seebeck coefficient_carrier_type_4 | carrier concentration_test_method_1 | carrier concentration_sample_form_1 | carrier concentration_carrier_type_1 | carrier concentration_test_method_2 | carrier concentration_sample_form_2 | carrier concentration_carrier_type_2 | carrier concentration_数值_3 | carrier concentration_单位_3 | carrier concentration_temperature_3 | carrier concentration_test_method_3 | carrier concentration_sample_form_3 | carrier concentration_carrier_type_3 | carrier concentration_数值_4 | carrier concentration_单位_4 | carrier concentration_temperature_4 | carrier concentration_test_method_4 | carrier concentration_sample_form_4 | carrier concentration_carrier_type_4 | charge mobility_sample_form_1 | charge mobility_sample_form_2 | HOMO energy level_atmosphere | pore size_unspecified | interlayer spacing_unspecified | film thickness_sample_form | charge carrier concentration_数值 | charge carrier concentration_单位 | charge carrier concentration_temperature | charge carrier concentration_test_method | charge carrier concentration_carrier_type | charge carrier concentration_morphology | film thickness_synthesis_method | film thickness_precursor_thickness | RMS roughness_数值_1 | RMS roughness_单位_1 | RMS roughness_film_thickness_1 | RMS roughness_test_method_1 | RMS roughness_数值_2 | RMS roughness_单位_2 | RMS roughness_film_thickness_2 | RMS roughness_test_method_2 | lattice parameters_crystal_system | transmittance_wavelength_range_1 | transmittance_film_thickness_1 | transmittance_test_method_1 | transmittance_wavelength_range_2 | transmittance_film_thickness_2 | transmittance_test_method_2 | S/Cu ratio_数值_1 | S/Cu ratio_单位_1 | S/Cu ratio_film_thickness_1 | S/Cu ratio_test_method_1 | S/Cu ratio_数值_2 | S/Cu ratio_单位_2 | S/Cu ratio_film_thickness_2 | S/Cu ratio_test_method_2 | S/Cu ratio_数值_3 | S/Cu ratio_单位_3 | S/Cu ratio_film_thickness_3 | S/Cu ratio_test_method_3 | H2S sensing response_数值 | H2S sensing response_单位 | H2S sensing response_gas_concentration | H2S sensing response_temperature | H2S sensing response_atmosphere | activation energy_morphology_1 | activation energy_morphology_2 | RMS roughness_morphology_1 | RMS roughness_morphology_2 | S/Cu ratio_morphology_1 | S/Cu ratio_morphology_2 | S/Cu ratio_morphology_3 | transmittance reduction_数值_1 | transmittance reduction_单位_1 | transmittance reduction_wavelength_range_1 | transmittance reduction_film_thickness_1 | transmittance reduction_test_method_1 | transmittance reduction_morphology_1 | transmittance reduction_数值_2 | transmittance reduction_单位_2 | transmittance reduction_wavelength_range_2 | transmittance reduction_film_thickness_2 | transmittance reduction_test_method_2 | transmittance reduction_morphology_2 | baseline resistance_数值 | baseline resistance_单位 | baseline resistance_temperature | baseline resistance_atmosphere | recovery rate_数值 | recovery rate_单位 | recovery rate_recovery_time | recovery rate_gas | recovery rate_temperature | H2S binding energy_数值 | H2S binding energy_单位 | H2S binding energy_calculation_method | charge_transfer_resistance_application | sulfur_content_数值 | sulfur_content_单位 | sulfur_content_test_method | thermal_stability_test_method | charge transfer resistance_open-circuit_voltage | charge transfer resistance_voltage_amplitude | surface morphology_数值 | surface morphology_单位 | surface morphology_test_method | dopamine detection limit_数值 | dopamine detection limit_单位 | dopamine detection limit_test_method | dopamine detection limit_potential_range | dopamine detection limit_scan_rate | dopamine detection limit_buffer | dopamine detection limit_temperature | sensitivity_linear_range | sensitivity_buffer | sensitivity_temperature | working potential_数值 | working potential_单位 | working potential_test_method | working potential_analyte | electrical_conductivity_morphology | specific_capacity_battery_type_1 | specific_capacity_battery_type_2 | specific_capacity_cycle_number_3 | specific_capacity_battery_type_3 | coulombic_efficiency_current_density | coulombic_efficiency_battery_type | electrical_conductivity_enhancement_数值 | electrical_conductivity_enhancement_单位 | electrical_conductivity_enhancement_comparison | electrical_conductivity_composition_1 | electrical_conductivity_composition_2 | conduction band potential_数值 | conduction band potential_单位 | conduction band potential_test_method | conduction band potential_temperature | valence band potential_数值 | valence band potential_单位 | valence band potential_test_method | valence band potential_temperature | isotherm type_数值 | isotherm type_单位 | isotherm type_temperature | isotherm type_adsorbate | hysteresis loop type_数值 | hysteresis loop type_单位 | hysteresis loop type_temperature | hysteresis loop type_adsorbate | photocatalytic hydrogen evolution rate_sacrificial_reagent | photocatalytic hydrogen evolution rate_cocatalyst | photocatalytic hydrogen evolution rate_buffer | photocatalytic hydrogen evolution rate_catalyst_loading | FTIR absorption bands_数值_1 | FTIR absorption bands_单位_1 | FTIR absorption bands_assignment_1 | FTIR absorption bands_数值_2 | FTIR absorption bands_单位_2 | FTIR absorption bands_assignment_2 | FTIR absorption bands_数值_3 | FTIR absorption bands_单位_3 | FTIR absorption bands_assignment_3 | FTIR absorption bands_数值_4 | FTIR absorption bands_单位_4 | FTIR absorption bands_assignment_4 | FTIR absorption bands_数值_5 | FTIR absorption bands_单位_5 | FTIR absorption bands_assignment_5 | FTIR absorption bands_数值_6 | FTIR absorption bands_单位_6 | FTIR absorption bands_assignment_6 | XRD peak position_数值 | XRD peak position_单位 | XRD peak position_crystal_plane | XRD peak position_intensity | packing density_数值_1 | packing density_单位_1 | packing density_drying_method_1 | packing density_数值_2 | packing density_单位_2 | packing density_drying_method_2 | specific surface area_carbonization_temperature_1 | specific surface area_precursor_1 | specific surface area_carbonization_temperature_2 | specific surface area_precursor_2 | micropore surface area_数值_1 | micropore surface area_单位_1 | micropore surface area_carbonization_temperature_1 | micropore surface area_precursor_1 | micropore surface area_test_method_1 | micropore surface area_数值_2 | micropore surface area_单位_2 | micropore surface area_carbonization_temperature_2 | micropore surface area_precursor_2 | micropore surface area_test_method_2 | mesopore surface area_数值_1 | mesopore surface area_单位_1 | mesopore surface area_carbonization_temperature_1 | mesopore surface area_precursor_1 | mesopore surface area_test_method_1 | mesopore surface area_数值_2 | mesopore surface area_单位_2 | mesopore surface area_carbonization_temperature_2 | mesopore surface area_precursor_2 | mesopore surface area_test_method_2 | pore size distribution_carbonization_temperature_1 | pore size distribution_precursor_1 | pore size distribution_carbonization_temperature_2 | pore size distribution_precursor_2 | pore size distribution_数值_3 | pore size distribution_单位_3 | pore size distribution_carbonization_temperature_3 | pore size distribution_precursor_3 | pore size distribution_test_method_3 | elemental composition_carbonization_temperature_1 | elemental composition_precursor_1 | elemental composition_carbonization_temperature_2 | elemental composition_precursor_2 | nitrogen species content_数值_1 | nitrogen species content_单位_1 | nitrogen species content_carbonization_temperature_1 | nitrogen species content_test_method_1 | nitrogen species content_数值_2 | nitrogen species content_单位_2 | nitrogen species content_carbonization_temperature_2 | nitrogen species content_precursor_2 | nitrogen species content_nitrogen_type_2 | nitrogen species content_test_method_2 | nitrogen species content_数值_3 | nitrogen species content_单位_3 | nitrogen species content_carbonization_temperature_3 | nitrogen species content_precursor_3 | nitrogen species content_nitrogen_type_3 | nitrogen species content_test_method_3 | oxygen species content_数值 | oxygen species content_单位 | oxygen species content_carbonization_temperature | oxygen species content_test_method | Raman D/G band ratio_数值_1 | Raman D/G band ratio_单位_1 | Raman D/G band ratio_carbonization_temperature_1 | Raman D/G band ratio_precursor_1 | Raman D/G band ratio_test_method_1 | Raman D/G band ratio_数值_2 | Raman D/G band ratio_单位_2 | Raman D/G band ratio_carbonization_temperature_2 | Raman D/G band ratio_precursor_2 | Raman D/G band ratio_test_method_2 | electrical conductivity_precursor_1 | electrical conductivity_precursor_2 | electrical conductivity_electrolyte_1 | electrical conductivity_gate_voltage_1 | electrical conductivity_electrolyte_2 | electrical conductivity_gate_voltage_2 | charge carrier mobility_substrate | charge carrier mobility_dielectric | film thickness growth rate_数值 | film thickness growth rate_单位 | film thickness growth rate_synthesis_method | surface roughness_film_thickness | surface roughness_growth_cycles | UV-vis absorption peaks_数值_1 | UV-vis absorption peaks_单位_1 | UV-vis absorption peaks_transition_type_1 | UV-vis absorption peaks_数值_2 | UV-vis absorption peaks_单位_2 | UV-vis absorption peaks_transition_type_2 | XRD diffraction peaks_plane_1 | XRD diffraction peaks_orientation_1 | XRD diffraction peaks_plane_2 | XRD diffraction peaks_orientation_2 | XRD diffraction peaks_plane_3 | XRD diffraction peaks_orientation_3 | XRD diffraction peaks_plane_4 | XRD diffraction peaks_orientation_4 | dopamine detection limit_device_type | dopamine detection limit_working_voltage | dopamine detection limit_analyte | yield_数值 | yield_单位 | yield_synthesis_method | elemental_composition_数值_1 | elemental_composition_单位_1 | elemental_composition_test_method_1 | elemental_composition_数值_2 | elemental_composition_单位_2 | elemental_composition_test_method_2 | elemental_composition_数值_3 | elemental_composition_单位_3 | elemental_composition_test_method_3 | elemental_composition_数值_4 | elemental_composition_单位_4 | elemental_composition_test_method_4 | elemental_composition_数值_5 | elemental_composition_单位_5 | elemental_composition_test_method_5 | surface_elemental_composition_数值_1 | surface_elemental_composition_单位_1 | surface_elemental_composition_test_method_1 | surface_elemental_composition_数值_2 | surface_elemental_composition_单位_2 | surface_elemental_composition_test_method_2 | surface_elemental_composition_数值_3 | surface_elemental_composition_单位_3 | surface_elemental_composition_test_method_3 | surface_elemental_composition_数值_4 | surface_elemental_composition_单位_4 | surface_elemental_composition_test_method_4 | pore_size_pore_type | particle_size_dimension_1 | particle_size_dimension_2 | nitrogen_doping_content_数值_1 | nitrogen_doping_content_单位_1 | nitrogen_doping_content_test_method_1 | nitrogen_doping_content_location_1 | nitrogen_doping_content_数值_2 | nitrogen_doping_content_单位_2 | nitrogen_doping_content_test_method_2 | nitrogen_doping_content_etch_depth_2 | pyridinic_nitrogen_content_数值 | pyridinic_nitrogen_content_单位 | pyridinic_nitrogen_content_test_method | nitrogen_doping_content_数值 | nitrogen_doping_content_单位 | nitrogen_doping_content_test_method | nitrogen_doping_content_etch_depth | gravimetric capacitance_test_method | electrical conductivity_device_configuration | band gap_band_type_1 | band gap_calculation_type_2 | effective carrier mobility_数值 | effective carrier mobility_单位 | effective carrier mobility_test_method | effective carrier mobility_device_configuration | transit time_数值 | transit time_单位 | transit time_test_method | density of states at Fermi level_数值 | density of states at Fermi level_单位 | density of states at Fermi level_test_method | ideality factor_数值 | ideality factor_单位 | ideality factor_test_method | ideality factor_device_configuration | barrier height_数值 | barrier height_单位 | barrier height_test_method | barrier height_device_configuration | series resistance_test_method_1 | series resistance_test_method_2 | rectification ratio_数值 | rectification ratio_单位 | rectification ratio_device_configuration | hydrogen bond energy_数值 | hydrogen bond energy_单位 | hydrogen bond energy_test_method | hydrogen bond energy_bond_type | surface_mean_diameter_数值 | surface_mean_diameter_单位 | surface_mean_diameter_test_method | discharge_specific_capacity_数值_1 | discharge_specific_capacity_单位_1 | discharge_specific_capacity_voltage_range_1 | discharge_specific_capacity_current_rate_1 | discharge_specific_capacity_cycle_1 | discharge_specific_capacity_数值_2 | discharge_specific_capacity_单位_2 | discharge_specific_capacity_voltage_range_2 | discharge_specific_capacity_current_rate_2 | discharge_specific_capacity_cycle_2 | discharge_specific_capacity_数值_3 | discharge_specific_capacity_单位_3 | discharge_specific_capacity_voltage_range_3 | discharge_specific_capacity_current_rate_3 | discharge_specific_capacity_cycle_3 | charge_specific_capacity_数值_1 | charge_specific_capacity_单位_1 | charge_specific_capacity_voltage_range_1 | charge_specific_capacity_current_rate_1 | charge_specific_capacity_cycle_1 | charge_specific_capacity_数值_2 | charge_specific_capacity_单位_2 | charge_specific_capacity_voltage_range_2 | charge_specific_capacity_current_rate_2 | charge_specific_capacity_cycle_2 | charge_specific_capacity_数值_3 | charge_specific_capacity_单位_3 | charge_specific_capacity_voltage_range_3 | charge_specific_capacity_current_rate_3 | charge_specific_capacity_cycle_3 | coulombic_efficiency_数值_3 | coulombic_efficiency_单位_3 | coulombic_efficiency_cycle_3 | charge transfer resistance_cycle_number_1 | charge transfer resistance_cycle_number_2 | charge transfer resistance_cycle_number_3 | b value_数值 | b value_单位 | b value_test_method | b value_voltage_range | activation energy_treatment_1 | lateral size_material_form | transmittance_material_form_1 | transmittance_material_form_2 | lattice parameter b_temperature | domain size_数值_1 | domain size_单位_1 | domain size_material_form_1 | domain size_test_method_1 | domain size_数值_2 | domain size_单位_2 | domain size_material_form_2 | domain size_test_method_2 | specific capacitance_temperature_1 | specific capacitance_temperature_2 | specific capacitance_temperature_3 | specific capacitance_temperature_4 | specific capacitance_temperature_5 | specific capacitance_temperature_6 | cyclic stability_current_density | cyclic stability_cycles | cyclic stability_electrolyte | specific energy_数值 | specific energy_单位 | specific energy_electrolyte | OH⁻ concentration_数值 | OH⁻ concentration_单位 | metal-metal distance_数值 | metal-metal distance_单位 | metal-metal distance_test_method | metal-metal distance_temperature | formation energy_temperature | O₂ adsorption energy_test_method | O₂ adsorption energy_temperature | O-O bond length (adsorbed O₂)_数值 | O-O bond length (adsorbed O₂)_单位 | O-O bond length (adsorbed O₂)_test_method | O-O bond length (adsorbed O₂)_temperature | limiting potential_数值 | limiting potential_单位 | limiting potential_test_method | limiting potential_temperature | limiting potential_pH | overpotential_pH | onset potential_temperature | stability_environment | stability_reason | electrical conductivity_measurement_type_1 | electrical conductivity_measurement_type_2 | electrical conductivity_frequency_range_3 | band gap_configuration_2 | band gap_configuration_3 | band gap_temperature_3 | band gap_数值_4 | band gap_单位_4 | band gap_test_method_4 | band gap_configuration_4 | band gap_temperature_4 | exchange energy_数值 | exchange energy_单位 | exchange energy_test_method | exchange energy_calculation_type | specific pore volume_数值 | specific pore volume_单位 | specific pore volume_test_method | specific pore volume_probe | specific pore volume_state | specific pore volume_void_fraction | Curie-Weiss constant_数值 | Curie-Weiss constant_单位 | Curie-Weiss constant_test_method | Curie-Weiss constant_description | diamagnetic contribution_数值 | diamagnetic contribution_单位 | diamagnetic contribution_test_method | magnetic susceptibility maximum temperature_数值 | magnetic susceptibility maximum temperature_单位 | magnetic susceptibility maximum temperature_test_method | magnetic susceptibility maximum temperature_applied_field | magnetic susceptibility maximum temperature_description | reversible capacity_voltage_window_1 | reversible capacity_voltage_window_2 | theoretical capacity_description | theoretical capacity_application | rate performance_application_1 | rate performance_application_2 | rate performance_application_3 | rate performance_application_4 | rate performance_数值_5 | rate performance_单位_5 | rate performance_current_density_5 | rate performance_application_5 | rate performance_数值_6 | rate performance_单位_6 | rate performance_current_density_6 | rate performance_application_6 | rate performance_数值_7 | rate performance_单位_7 | rate performance_current_density_7 | rate performance_application_7 | morphology_description | crystal_phase_description | lattice_spacing_description_1 | lattice_spacing_description_2 | flake_size_数值 | flake_size_单位 | flake_size_standard_deviation | thickness_description | electrochemiluminescence_数值 | electrochemiluminescence_单位 | electrochemiluminescence_description | specific_capacitance_voltage_window | thickness_sample_form | photocurrent density_potential_1 | photocurrent density_illumination_1 | photocurrent density_temperature_1 | photocurrent density_illumination_2 | photocurrent density_electrolyte_2 | photocurrent density_temperature_2 | onset potential_illumination | cathodic shift_数值 | cathodic shift_单位 | cathodic shift_comparison | cathodic shift_illumination | cathodic shift_electrolyte | cathodic shift_temperature | stability_test_time | stability_illumination | applied bias photon-to-current efficiency_数值 | applied bias photon-to-current efficiency_单位 | applied bias photon-to-current efficiency_potential | applied bias photon-to-current efficiency_illumination | applied bias photon-to-current efficiency_electrolyte | applied bias photon-to-current efficiency_temperature | surface charge injection efficiency_数值 | surface charge injection efficiency_单位 | surface charge injection efficiency_potential | surface charge injection efficiency_illumination | surface charge injection efficiency_electrolyte | surface charge injection efficiency_temperature | bulk charge separation efficiency_数值 | bulk charge separation efficiency_单位 | bulk charge separation efficiency_potential | bulk charge separation efficiency_illumination | bulk charge separation efficiency_electrolyte | bulk charge separation efficiency_temperature | photovoltage_数值 | photovoltage_单位 | photovoltage_measurement | photovoltage_illumination | photovoltage_electrolyte | photovoltage_temperature | donor density_数值 | donor density_单位 | donor density_test_method | donor density_frequency | donor density_temperature | donor density_sample_form | flat band potential_数值 | flat band potential_单位 | flat band potential_test_method | flat band potential_frequency | flat band potential_temperature | flat band potential_sample_form | electrical conductivity_note_1 | electrical conductivity_note_2 | electrical conductivity_device_3 | electrical conductivity_device_4 | electrical conductivity_sample_form_5 | electrical conductivity_device_5 | electrical conductivity_sample_form_6 | electrical conductivity_thickness_6 | electrical conductivity_device_6 | electrical conductivity_sample_form_7 | electrical conductivity_thickness_7 | electrical conductivity_device_7 | electrical conductivity_sample_form_8 | electrical conductivity_thickness_8 | electrical conductivity_device_8 | electrical conductivity_sample_form_9 | electrical conductivity_thickness_9 | electrical conductivity_device_9 | electrical conductivity_sample_form_10 | electrical conductivity_thickness_10 | electrical conductivity_device_10 | electrical conductivity_sample_form_11 | electrical conductivity_thickness_11 | electrical conductivity_device_11 | electrical conductivity_sample_form_12 | electrical conductivity_thickness_12 | electrical conductivity_device_12 | electrical conductivity_sample_form_13 | electrical conductivity_thickness_13 | electrical conductivity_device_13 | electrical conductivity_sample_form_14 | electrical conductivity_thickness_14 | electrical conductivity_device_14 | thermal conductivity_direction | thermal conductivity_sample_form | thermal conductivity_thickness | thermal conductivity_note | Seebeck coefficient_thickness_1 | Seebeck coefficient_charge_carrier_1 | Seebeck coefficient_thickness_2 | Seebeck coefficient_charge_carrier_2 | lattice constant_数值 | lattice constant_单位 | lattice constant_test_method | lattice constant_crystal_structure | Debye temperature_数值 | Debye temperature_单位 | Debye temperature_source | specific heat_数值_1 | specific heat_单位_1 | specific heat_temperature_1 | specific heat_calculation_method_1 | specific heat_数值_2 | specific heat_单位_2 | specific heat_temperature_2 | specific heat_calculation_method_2 | phonon mean free path_数值 | phonon mean free path_单位 | phonon mean free path_temperature | phonon mean free path_calculation_method | acoustic phonon velocity_数值 | acoustic phonon velocity_单位 | acoustic phonon velocity_calculation_method | ZT (thermoelectric figure of merit)_数值 | ZT (thermoelectric figure of merit)_单位 | ZT (thermoelectric figure of merit)_temperature | ZT (thermoelectric figure of merit)_electrical_conductivity | ZT (thermoelectric figure of merit)_thermal_conductivity_electronic | ZT (thermoelectric figure of merit)_thermal_conductivity_phonon | ZT (thermoelectric figure of merit)_Seebeck_coefficient | Fermi level_test_method | LUMO level_数值 | LUMO level_单位 | LUMO level_test_method | BET surface area_activation | pore diameter (hexagonal)_数值_1 | pore diameter (hexagonal)_单位_1 | pore diameter (hexagonal)_method_1 | pore diameter (hexagonal)_数值_2 | pore diameter (hexagonal)_单位_2 | pore diameter (hexagonal)_method_2 | pore diameter (triangular)_数值 | pore diameter (triangular)_单位 | pore diameter (triangular)_method | interlayer distance_method | photocurrent density_potential | photocurrent density_catalyst_loading | photocurrent density_form | IPCE_数值 | IPCE_单位 | IPCE_wavelength | IPCE_potential | IPCE_electrolyte | carrier separation efficiency_数值 | carrier separation efficiency_单位 | carrier separation efficiency_method | Raman vibration (C≡C)_数值_1 | Raman vibration (C≡C)_单位_1 | Raman vibration (C≡C)_laser_excitation_1 | Raman vibration (C≡C)_state_1 | Raman vibration (C≡C)_数值_2 | Raman vibration (C≡C)_单位_2 | Raman vibration (C≡C)_laser_excitation_2 | Raman vibration (C≡C)_state_2 | electrical_conductivity_pH_2 | specific_surface_area_pH_1 | specific_surface_area_pH_2 | specific_surface_area_pH_3 | transmittance_description | H₂O₂_sensing_sensitivity_数值_1 | H₂O₂_sensing_sensitivity_单位_1 | H₂O₂_sensing_sensitivity_concentration_range_1 | H₂O₂_sensing_sensitivity_potential_1 | H₂O₂_sensing_sensitivity_pH_1 | H₂O₂_sensing_sensitivity_数值_2 | H₂O₂_sensing_sensitivity_单位_2 | H₂O₂_sensing_sensitivity_concentration_range_2 | H₂O₂_sensing_sensitivity_potential_2 | H₂O₂_sensing_sensitivity_pH_2 | detection_limit_pH | charge_transfer_resistance_pH_1 | charge_transfer_resistance_analyte_1 | charge_transfer_resistance_pH_2 | charge_transfer_resistance_analyte_2 | charge_transfer_resistance_数值_3 | charge_transfer_resistance_单位_3 | charge_transfer_resistance_pH_3 | charge_transfer_resistance_analyte_3 | stability_storage | electrical_conductivity_pH | elemental_composition_pH_1 | elemental_composition_pH_2 | elemental_composition_pH_3 | Tafel slope_process_1 | Tafel slope_test_method_1 | Tafel slope_process_2 | Tafel slope_test_method_2 | Li2S nucleation capacity_数值 | Li2S nucleation capacity_单位 | Li2S nucleation capacity_test_method | Li2S nucleation capacity_potential | specific_surface_area_description | morphology_thickness | XRD_peaks_planes | XRD_peaks_reference | carrier concentration_数值 | carrier concentration_单位 | carrier concentration_temperature | carrier concentration_test_method | detection_limit_electrolyte | stability_cycles | morphology_synthesis_method | porosity_description | linear_range_electrolyte | film thickness_growth_cycles_1 | film thickness_growth_cycles_2 | film thickness_growth_cycles_3 | film thickness_material_form_3 | film thickness_growth_cycles_4 | film thickness_material_form_4 | ion diffusion coefficient_数值_1 | ion diffusion coefficient_单位_1 | ion diffusion coefficient_film_type_1 | ion diffusion coefficient_ion_1 | ion diffusion coefficient_test_method_1 | ion diffusion coefficient_数值_2 | ion diffusion coefficient_单位_2 | ion diffusion coefficient_film_type_2 | ion diffusion coefficient_ion_2 | ion diffusion coefficient_test_method_2 | ion diffusion coefficient_数值_3 | ion diffusion coefficient_单位_3 | ion diffusion coefficient_film_type_3 | ion diffusion coefficient_ion_3 | ion diffusion coefficient_test_method_3 | ion diffusion coefficient_数值_4 | ion diffusion coefficient_单位_4 | ion diffusion coefficient_film_type_4 | ion diffusion coefficient_ion_4 | ion diffusion coefficient_test_method_4 | ion diffusion coefficient_数值_5 | ion diffusion coefficient_单位_5 | ion diffusion coefficient_film_type_5 | ion diffusion coefficient_ion_5 | ion diffusion coefficient_test_method_5 | ion diffusion coefficient_数值_6 | ion diffusion coefficient_单位_6 | ion diffusion coefficient_film_type_6 | ion diffusion coefficient_ion_6 | ion diffusion coefficient_test_method_6 | ion diffusion coefficient_数值_7 | ion diffusion coefficient_单位_7 | ion diffusion coefficient_film_type_7 | ion diffusion coefficient_ion_7 | ion diffusion coefficient_test_method_7 | ion diffusion coefficient_数值_8 | ion diffusion coefficient_单位_8 | ion diffusion coefficient_film_type_8 | ion diffusion coefficient_ion_8 | ion diffusion coefficient_test_method_8 | optical modulation range_film_type_1 | optical modulation range_film_type_2 | optical modulation range_film_type_3 | optical modulation range_film_type_4 | optical modulation range_film_type_5 | optical modulation range_concentration_5 | optical modulation range_数值_6 | optical modulation range_单位_6 | optical modulation range_film_type_6 | optical modulation range_concentration_6 | optical modulation range_wavelength_6 | optical modulation range_数值_7 | optical modulation range_单位_7 | optical modulation range_film_type_7 | optical modulation range_concentration_7 | optical modulation range_wavelength_7 | coloring time_数值_1 | coloring time_单位_1 | coloring time_film_type_1 | coloring time_wavelength_1 | coloring time_voltage_1 | coloring time_数值_2 | coloring time_单位_2 | coloring time_film_type_2 | coloring time_wavelength_2 | coloring time_voltage_2 | coloring time_数值_3 | coloring time_单位_3 | coloring time_film_type_3 | coloring time_wavelength_3 | coloring time_voltage_3 | coloring time_数值_4 | coloring time_单位_4 | coloring time_film_type_4 | coloring time_wavelength_4 | coloring time_voltage_4 | bleaching time_数值_1 | bleaching time_单位_1 | bleaching time_film_type_1 | bleaching time_wavelength_1 | bleaching time_voltage_1 | bleaching time_数值_2 | bleaching time_单位_2 | bleaching time_film_type_2 | bleaching time_wavelength_2 | bleaching time_voltage_2 | bleaching time_数值_3 | bleaching time_单位_3 | bleaching time_film_type_3 | bleaching time_wavelength_3 | bleaching time_voltage_3 | bleaching time_数值_4 | bleaching time_单位_4 | bleaching time_film_type_4 | bleaching time_wavelength_4 | bleaching time_voltage_4 | coloring efficiency_数值 | coloring efficiency_单位 | coloring efficiency_film_type | cycle stability_film_type | cycle stability_cycles | Raman shift_material_1 | Raman shift_peak_assignment_1 | Raman shift_material_2 | Raman shift_peak_assignment_2 | mechanical_strength_数值 | mechanical_strength_单位 | mechanical_strength_form | flexibility_数值 | flexibility_单位 | flexibility_form | flexibility_description | rate capability_数值_1 | rate capability_单位_1 | rate capability_current_density_1 | rate capability_数值_2 | rate capability_单位_2 | rate capability_current_density_2 | rate capability_数值_3 | rate capability_单位_3 | rate capability_current_density_3 | rate capability_数值_4 | rate capability_单位_4 | rate capability_current_density_4 | rate capability_数值_5 | rate capability_单位_5 | rate capability_current_density_5 | rate capability_数值_6 | rate capability_单位_6 | rate capability_current_density_6 | initial coulombic efficiency_current_density | initial coulombic efficiency_cycle_number | mass ratio_数值 | mass ratio_单位 | mass ratio_component | charge transfer resistance_cycle_number_4 | charge transfer resistance_test_method_4 | SEI film resistance_数值_1 | SEI film resistance_单位_1 | SEI film resistance_cycle_number_1 | SEI film resistance_test_method_1 | SEI film resistance_数值_2 | SEI film resistance_单位_2 | SEI film resistance_cycle_number_2 | SEI film resistance_test_method_2 | SEI film resistance_数值_3 | SEI film resistance_单位_3 | SEI film resistance_cycle_number_3 | SEI film resistance_test_method_3 | SEI film resistance_数值_4 | SEI film resistance_单位_4 | SEI film resistance_cycle_number_4 | SEI film resistance_test_method_4 | ohmic resistance_数值_1 | ohmic resistance_单位_1 | ohmic resistance_cycle_number_1 | ohmic resistance_test_method_1 | ohmic resistance_数值_2 | ohmic resistance_单位_2 | ohmic resistance_cycle_number_2 | ohmic resistance_test_method_2 | ohmic resistance_数值_3 | ohmic resistance_单位_3 | ohmic resistance_cycle_number_3 | ohmic resistance_test_method_3 | ohmic resistance_数值_4 | ohmic resistance_单位_4 | ohmic resistance_cycle_number_4 | ohmic resistance_test_method_4 | b-value_peak_1 | b-value_peak_2 | tap density_test_method | specific capacity_potential_window_4 | sodium ion diffusion coefficient_potential_region | capacity retention_potential_window_1 | capacity retention_potential_window_2 | stacking layer distance_数值 | stacking layer distance_单位 | stacking layer distance_test_method | lattice thermal conductivity_数值 | lattice thermal conductivity_单位 | lattice thermal conductivity_temperature | Cu-Cu bond distance_数值 | Cu-Cu bond distance_单位 | Ni/Co atomic ratio_test_method | Ni/Co atomic ratio_sample | cycle stability_current_density | pore diameter_ratio_1 | pore diameter_ratio_2 | pore diameter_ratio_3 | band_gap_数值_1 | band_gap_单位_1 | band_gap_calculation_method_1 | band_gap_structure_1 | band_gap_数值_2 | band_gap_单位_2 | band_gap_calculation_method_2 | band_gap_structure_2 | carrier_mobility_数值 | carrier_mobility_单位 | carrier_mobility_temperature | carrier_mobility_test_method | carrier_concentration_数值 | carrier_concentration_单位 | carrier_concentration_temperature | carrier_concentration_test_method | band_gap_calculation_method | band_gap_structure | density_of_states_数值 | density_of_states_单位 | density_of_states_calculation_method | band_gap_direction_1 | band_gap_direction_2 | band_gap_数值_3 | band_gap_单位_3 | band_gap_direction_3 | band_gap_calculation_method_3 | stacking_distance_数值 | stacking_distance_单位 | stacking_distance_test_method | lattice_parameter_数值 | lattice_parameter_单位 | lattice_parameter_calculation_method | pore_size_calculation_method | metal_distance_数值 | metal_distance_单位 | metal_distance_calculation_method | formation_energy_数值 | formation_energy_单位 | formation_energy_calculation_method | electrical_conductivity_calculation_method | O₂_adsorption_energy_数值 | O₂_adsorption_energy_单位 | O₂_adsorption_energy_adsorption_site | O₂_adsorption_energy_configuration | O₂_adsorption_energy_calculation_method | O-O_bond_length_数值 | O-O_bond_length_单位 | O-O_bond_length_adsorbed_state | limiting_potential_数值 | limiting_potential_单位 | limiting_potential_reaction | limiting_potential_pathway | limiting_potential_medium | limiting_potential_calculation_method | overpotential_reference | overpotential_calculation_method | onset_potential_current_density | onset_potential_calculation_method | activation energy_test_form_3 | band gap_U_eff | unit cell parameter_数值_1 | unit cell parameter_单位_1 | unit cell parameter_parameter_1 | unit cell parameter_test_method_1 | unit cell parameter_数值_2 | unit cell parameter_单位_2 | unit cell parameter_parameter_2 | unit cell parameter_test_method_2 | ORR current density_rotation_speed | Tafel slope_rotation_speed | stability retention_test_time | stability retention_potential | stability retention_electrolyte | electrical conductivity_pressure_6 | electrical conductivity_pressure_7 | electrical conductivity_pressure_8 | interplanar distance_measurement_method | interplanar distance_temperature | Ni···Ni distance_数值 | Ni···Ni distance_单位 | Ni···Ni distance_measurement_method | Ni···Ni distance_temperature | slip distance_数值 | slip distance_单位 | slip distance_measurement_method | slip distance_temperature | electrical conductivity_pressure_4 | electrical conductivity_pressure_5 | electrical conductivity_direction_7 | electrical conductivity_direction_8 | electrical conductivity_pressure_9 | electrical conductivity_pressure_10 | electrical conductivity_pressure_11 | TCNE⁻/TCNE⁰ ratio_数值 | TCNE⁻/TCNE⁰ ratio_单位 | TCNE⁻/TCNE⁰ ratio_test_method | elemental composition_method | pore volume_pore_size_range | GO content_数值 | GO content_单位 | GO content_method | GNR content_数值 | GNR content_单位 | GNR content_method | manganese loading_数值 | manganese loading_单位 | manganese loading_method | GO mass fraction_数值 | GO mass fraction_单位 | GO mass fraction_method | cumulative pore volume_数值 | cumulative pore volume_单位 | cumulative pore volume_pore_size_range | charge transfer resistance_applied_potential | GNR mass fraction_数值 | GNR mass fraction_单位 | GNR mass fraction_method | Ag content_数值 | Ag content_单位 | Ag content_test_method | charge transfer resistance_state_1 | charge transfer resistance_state_2 | charge transfer resistance_state_3 | lithium diffusion coefficient_state | area capacitance_数值_1 | area capacitance_单位_1 | area capacitance_electrolyte_1 | area capacitance_current_density_1 | area capacitance_数值_2 | area capacitance_单位_2 | area capacitance_electrolyte_2 | area capacitance_current_density_2 | I_D/I_G ratio_laser_wavelength | Co nanoparticle size_数值 | Co nanoparticle size_单位 | Co nanoparticle size_test_method | Co nanoparticle size_distribution | thermal conductivity_form_1 | thermal conductivity_pressure_1 | thermal conductivity_form_2 | thermal conductivity_pressure_2 | power factor_form_1 | power factor_form_2 | figure of merit (ZT)_数值_1 | figure of merit (ZT)_单位_1 | figure of merit (ZT)_temperature_1 | figure of merit (ZT)_form_1 | figure of merit (ZT)_数值_2 | figure of merit (ZT)_单位_2 | figure of merit (ZT)_temperature_2 | figure of merit (ZT)_form_2 | power factor_SWCNT_content | power factor_form | figure of merit (ZT)_数值 | figure of merit (ZT)_单位 | figure of merit (ZT)_temperature | figure of merit (ZT)_SWCNT_content | figure of merit (ZT)_form | bending stability_数值 | bending stability_单位 | bending stability_bending_radius | bending stability_bending_cycles | open-circuit voltage_temperature_difference | open-circuit voltage_device_configuration | maximum power output_数值 | maximum power output_单位 | maximum power output_temperature_difference | maximum power output_device_configuration | electrical conductivity_activation_2 | electrical conductivity_activation_3 | electrical conductivity_activation_4 | band gap_method_1 | band gap_source_1 | band gap_method_2 | band gap_system_2 | band gap_method_3 | band gap_system_3 | work function_method | hopping activation energy_数值 | hopping activation energy_单位 | hopping activation energy_temperature_range | average effective mass_数值 | average effective mass_单位 | average effective mass_method | band dispersion_数值 | band dispersion_单位 | band dispersion_method | band dispersion_direction | Pawley refinement Rwp_数值 | Pawley refinement Rwp_单位 | Pawley refinement Rp_数值 | Pawley refinement Rp_单位 | BET surface area_degassing_time | pore height_数值 | pore height_单位 | pore height_calculation_method | adsorption behavior_数值 | adsorption behavior_单位 | adsorption behavior_test_method | adsorption behavior_temperature | BET surface area_loading | electrical conductivity_loading | current on/off ratio_electrolyte | current on/off ratio_gate_voltage_range | zeta potential_数值_1 | zeta potential_单位_1 | zeta potential_electrolyte_1 | zeta potential_pH_1 | zeta potential_数值_2 | zeta potential_单位_2 | zeta potential_electrolyte_2 | heterogeneous electron transfer rate constant (k⁰)_数值_1 | heterogeneous electron transfer rate constant (k⁰)_单位_1 | heterogeneous electron transfer rate constant (k⁰)_probe_1 | heterogeneous electron transfer rate constant (k⁰)_interface_1 | heterogeneous electron transfer rate constant (k⁰)_electrolyte_1 | heterogeneous electron transfer rate constant (k⁰)_数值_2 | heterogeneous electron transfer rate constant (k⁰)_单位_2 | heterogeneous electron transfer rate constant (k⁰)_probe_2 | heterogeneous electron transfer rate constant (k⁰)_interface_2 | heterogeneous electron transfer rate constant (k⁰)_electrolyte_2 | heterogeneous electron transfer rate constant (k⁰)_数值_3 | heterogeneous electron transfer rate constant (k⁰)_单位_3 | heterogeneous electron transfer rate constant (k⁰)_probe_3 | heterogeneous electron transfer rate constant (k⁰)_interface_3 | heterogeneous electron transfer rate constant (k⁰)_electrolyte_3 | heterogeneous electron transfer rate constant (k⁰)_数值_4 | heterogeneous electron transfer rate constant (k⁰)_单位_4 | heterogeneous electron transfer rate constant (k⁰)_probe_4 | heterogeneous electron transfer rate constant (k⁰)_interface_4 | heterogeneous electron transfer rate constant (k⁰)_electrolyte_4 | film thickness_morphology_1 | film thickness_synthesis_method_1 | film thickness_morphology_2 | film thickness_synthesis_method_2 | crystallite size_direction | crystallite size_measurement_method | dopamine detection limit_数值_1 | dopamine detection limit_单位_1 | dopamine detection limit_interface_1 | dopamine detection limit_method_1 | dopamine detection limit_electrolyte_1 | dopamine detection limit_数值_2 | dopamine detection limit_单位_2 | dopamine detection limit_interface_2 | dopamine detection limit_method_2 | dopamine detection limit_electrolyte_2 | dopamine detection limit_数值_3 | dopamine detection limit_单位_3 | dopamine detection limit_interface_3 | dopamine detection limit_method_3 | dopamine detection limit_electrolyte_3 | dopamine detection limit_数值_4 | dopamine detection limit_单位_4 | dopamine detection limit_interface_4 | dopamine detection limit_method_4 | dopamine detection limit_electrolyte_4 | dopamine oxidation peak current_数值_1 | dopamine oxidation peak current_单位_1 | dopamine oxidation peak current_interface_1 | dopamine oxidation peak current_concentration_1 | dopamine oxidation peak current_scan_rate_1 | dopamine oxidation peak current_electrolyte_1 | dopamine oxidation peak current_数值_2 | dopamine oxidation peak current_单位_2 | dopamine oxidation peak current_interface_2 | dopamine oxidation peak current_concentration_2 | dopamine oxidation peak current_scan_rate_2 | dopamine oxidation peak current_electrolyte_2 | dopamine oxidation potential_数值_1 | dopamine oxidation potential_单位_1 | dopamine oxidation potential_interface_1 | dopamine oxidation potential_reference_1 | dopamine oxidation potential_scan_rate_1 | dopamine oxidation potential_数值_2 | dopamine oxidation potential_单位_2 | dopamine oxidation potential_interface_2 | dopamine oxidation potential_reference_2 | dopamine oxidation potential_scan_rate_2 | heterogeneous electron transfer rate constant (k⁰)_数值_5 | heterogeneous electron transfer rate constant (k⁰)_单位_5 | heterogeneous electron transfer rate constant (k⁰)_probe_5 | heterogeneous electron transfer rate constant (k⁰)_interface_5 | heterogeneous electron transfer rate constant (k⁰)_electrolyte_5 | film thickness_morphology | uric acid oxidation peak current_数值_1 | uric acid oxidation peak current_单位_1 | uric acid oxidation peak current_interface_1 | uric acid oxidation peak current_concentration_1 | uric acid oxidation peak current_scan_rate_1 | uric acid oxidation peak current_electrolyte_1 | uric acid oxidation peak current_数值_2 | uric acid oxidation peak current_单位_2 | uric acid oxidation peak current_interface_2 | uric acid oxidation peak current_concentration_2 | uric acid oxidation peak current_scan_rate_2 | uric acid oxidation peak current_electrolyte_2 | lattice parameter_calculation_method | nearest Mo-Mo distance_数值 | nearest Mo-Mo distance_单位 | nearest Mo-Mo distance_calculation_method | N₂ adsorption energy (end-on)_数值 | N₂ adsorption energy (end-on)_单位 | N₂ adsorption energy (end-on)_calculation_method | N₂ adsorption energy (end-on)_adsorption_mode | N₂ adsorption energy (side-on)_数值 | N₂ adsorption energy (side-on)_单位 | N₂ adsorption energy (side-on)_calculation_method | N₂ adsorption energy (side-on)_adsorption_mode | N≡N bond length (adsorbed end-on)_数值 | N≡N bond length (adsorbed end-on)_单位 | N≡N bond length (adsorbed end-on)_calculation_method | N≡N bond length (adsorbed end-on)_adsorption_mode | N-Mo distance (end-on)_数值 | N-Mo distance (end-on)_单位 | N-Mo distance (end-on)_calculation_method | N-Mo distance (end-on)_adsorption_mode | charge transfer to N₂_数值 | charge transfer to N₂_单位 | charge transfer to N₂_calculation_method | charge transfer to N₂_adsorption_mode | NRR limiting potential_数值 | NRR limiting potential_单位 | NRR limiting potential_calculation_method | NRR limiting potential_mechanism | HER limiting potential_数值 | HER limiting potential_单位 | HER limiting potential_calculation_method | charge transfer (Mo-S₄ to carbon substrate)_数值 | charge transfer (Mo-S₄ to carbon substrate)_单位 | charge transfer (Mo-S₄ to carbon substrate)_calculation_method | charge transfer (carbon substrate to Mo-O₄)_数值 | charge transfer (carbon substrate to Mo-O₄)_单位 | charge transfer (carbon substrate to Mo-O₄)_calculation_method | peak potential_数值_1 | peak potential_单位_1 | peak potential_analyte_1 | peak potential_test_method_1 | peak potential_pH_1 | peak potential_scan_rate_1 | peak potential_reference_electrode_1 | peak potential_数值_2 | peak potential_单位_2 | peak potential_analyte_2 | peak potential_test_method_2 | peak potential_pH_2 | peak potential_scan_rate_2 | peak potential_reference_electrode_2 | reproducibility_analyte_concentration | reproducibility_number_of_tests | stability_storage_time | stability_analyte_concentration | areal specific capacitance_数值_1 | areal specific capacitance_单位_1 | areal specific capacitance_current_density_1 | areal specific capacitance_electrode_type_1 | areal specific capacitance_electrolyte_1 | areal specific capacitance_数值_2 | areal specific capacitance_单位_2 | areal specific capacitance_current_density_2 | areal specific capacitance_electrode_type_2 | areal specific capacitance_electrolyte_2 | areal specific capacitance_数值_3 | areal specific capacitance_单位_3 | areal specific capacitance_current_density_3 | areal specific capacitance_electrode_type_3 | areal specific capacitance_electrolyte_3 | capacitance retention_electrode_type_1 | capacitance retention_electrode_type_2 | redox potential_reference_electrode_1 | redox potential_reference_electrode_2 | electrolyte resistance_数值_1 | electrolyte resistance_单位_1 | electrolyte resistance_electrode_type_1 | electrolyte resistance_数值_2 | electrolyte resistance_单位_2 | electrolyte resistance_electrode_type_2 | lattice constant_calculation_method | binding energy_test_method | thermal stability_temperature | kinetic stability_数值 | kinetic stability_单位 | kinetic stability_test_method | magnetic moments_数值 | magnetic moments_单位 | magnetic moments_test_method | O2 adsorption energy_test_method | O2 adsorption energy_adsorption_configuration | O-O bond length after adsorption_数值 | O-O bond length after adsorption_单位 | O-O bond length after adsorption_test_method | ORR limiting potential_数值 | ORR limiting potential_单位 | ORR limiting potential_test_method | ORR limiting potential_pathway | d-band center_reference | d-electron number_数值 | d-electron number_单位 | d-electron number_test_method | adsorption free energy OH*_数值 | adsorption free energy OH*_单位 | adsorption free energy OH*_test_method | adsorption free energy OOH*_数值 | adsorption free energy OOH*_单位 | adsorption free energy OOH*_test_method | adsorption free energy O*_数值 | adsorption free energy O*_单位 | adsorption free energy O*_test_method | surface area_measurement_method | elemental composition_measurement_method_1 | elemental composition_measurement_method_2 | elemental composition_measurement_method_3 | elemental composition_measurement_method_4 | specific capacity_sulfur_loading_1 | specific capacity_sulfur_loading_2 | capacity degradation rate_数值 | capacity degradation rate_单位 | capacity degradation rate_application | capacity degradation rate_sulfur_loading | capacity degradation rate_current_rate | capacity degradation rate_cycle_range | lithium ion diffusion coefficient_measurement_method_1 | lithium ion diffusion coefficient_scan_rate_range_1 | lithium ion diffusion coefficient_measurement_method_2 | lithium ion diffusion coefficient_scan_rate_range_2 | lithium ion diffusion coefficient_measurement_method_3 | lithium ion diffusion coefficient_scan_rate_range_3 | pore volume_relative_pressure | activation energy of electron conduction_数值 | activation energy of electron conduction_单位 | activation energy of electron conduction_test_method | Fe³⁺/Fe²⁺ oxidation current density_数值 | Fe³⁺/Fe²⁺ oxidation current density_单位 | Fe³⁺/Fe²⁺ oxidation current density_electrolyte | Fe³⁺/Fe²⁺ oxidation current density_scan_rate | Fe³⁺/Fe²⁺ oxidation current density_electrode | Fe³⁺/Fe²⁺ reduction current density_数值 | Fe³⁺/Fe²⁺ reduction current density_单位 | Fe³⁺/Fe²⁺ reduction current density_electrolyte | Fe³⁺/Fe²⁺ reduction current density_scan_rate | Fe³⁺/Fe²⁺ reduction current density_electrode | Fe³⁺/Fe²⁺ half-peak potential separation_数值 | Fe³⁺/Fe²⁺ half-peak potential separation_单位 | Fe³⁺/Fe²⁺ half-peak potential separation_electrolyte | Fe³⁺/Fe²⁺ half-peak potential separation_scan_rate | Fe³⁺/Fe²⁺ rate constant_数值 | Fe³⁺/Fe²⁺ rate constant_单位 | Fe³⁺/Fe²⁺ rate constant_electrolyte | Fe³⁺/Fe²⁺ rate constant_test_method | charge diffusion coefficient_数值_1 | charge diffusion coefficient_单位_1 | charge diffusion coefficient_test_method_1 | charge diffusion coefficient_material_form_1 | charge diffusion coefficient_electrolyte_1 | charge diffusion coefficient_direction_1 | charge diffusion coefficient_数值_2 | charge diffusion coefficient_单位_2 | charge diffusion coefficient_test_method_2 | charge diffusion coefficient_material_form_2 | charge diffusion coefficient_electrolyte_2 | charge diffusion coefficient_direction_2 | hopping rate constant_数值_1 | hopping rate constant_单位_1 | hopping rate constant_direction_1 | hopping rate constant_hop_distance_1 | hopping rate constant_数值_2 | hopping rate constant_单位_2 | hopping rate constant_direction_2 | hopping rate constant_hop_distance_2 | electrical conductivity_applied_potential_1 | electrical conductivity_applied_potential_2 | electrical conductivity_electrolyte_3 | electrical conductivity_applied_potential_3 | electrical conductivity_electrolyte_4 | electrical conductivity_applied_potential_4 | electrical conductivity_electrolyte_5 | electrical conductivity_applied_potential_5 | lattice constant_temperature | binding energy_temperature | cohesive energy_temperature | magnetic moments_temperature | O2 adsorption energy_temperature | O-O bond length_数值 | O-O bond length_单位 | O-O bond length_test_method | O-O bond length_temperature | adsorption configuration_数值 | adsorption configuration_单位 | adsorption configuration_test_method | adsorption configuration_temperature | magnetic property_数值 | magnetic property_单位 | magnetic property_test_method | magnetic property_temperature | electrical conductivity_relative_humidity_1 | electrical conductivity_relative_humidity_2 | electrical conductivity_relative_humidity_3 | activation energy_relative_humidity_1 | activation energy_relative_humidity_2 | specific surface area_calculation_method | specific surface area_probe_radius | accessible volume_数值 | accessible volume_单位 | accessible volume_percentage | clean water flux_数值 | clean water flux_单位 | clean water flux_pressure | clean water flux_temperature | water contact angle_数值_1 | water contact angle_单位_1 | water contact angle_time_1 | water contact angle_temperature_1 | water contact angle_数值_2 | water contact angle_单位_2 | water contact angle_time_2 | water contact angle_temperature_2 | surface roughness_temperature | exchange current density_temperature | maximum power density_system | maximum power density_normalization | heavy metal removal efficiency_数值_1 | heavy metal removal efficiency_单位_1 | heavy metal removal efficiency_metal_1 | heavy metal removal efficiency_initial_concentration_1 | heavy metal removal efficiency_数值_2 | heavy metal removal efficiency_单位_2 | heavy metal removal efficiency_metal_2 | heavy metal removal efficiency_initial_concentration_2 | heavy metal removal efficiency_数值_3 | heavy metal removal efficiency_单位_3 | heavy metal removal efficiency_metal_3 | heavy metal removal efficiency_initial_concentration_3 | heavy metal removal efficiency_数值_4 | heavy metal removal efficiency_单位_4 | heavy metal removal efficiency_metal_4 | heavy metal removal efficiency_initial_concentration_4 | organic pollutant removal efficiency_数值_1 | organic pollutant removal efficiency_单位_1 | organic pollutant removal efficiency_pollutant_1 | organic pollutant removal efficiency_initial_concentration_1 | organic pollutant removal efficiency_数值_2 | organic pollutant removal efficiency_单位_2 | organic pollutant removal efficiency_pollutant_2 | organic pollutant removal efficiency_initial_concentration_2 | organic pollutant removal efficiency_数值_3 | organic pollutant removal efficiency_单位_3 | organic pollutant removal efficiency_pollutant_3 | organic pollutant removal efficiency_initial_concentration_3 | flux recovery rate_数值_1 | flux recovery rate_单位_1 | flux recovery rate_cycle_1 | flux recovery rate_electric_field_1 | flux recovery rate_数值_2 | flux recovery rate_单位_2 | flux recovery rate_cycle_2 | flux recovery rate_electric_field_2 | flux recovery rate_数值_3 | flux recovery rate_单位_3 | flux recovery rate_cycle_3 | flux recovery rate_electric_field_3 | flux recovery rate_数值_4 | flux recovery rate_单位_4 | flux recovery rate_cycle_4 | flux recovery rate_electric_field_4 | water contact angle_time | water contact angle_temperature | ohmic resistance_measurement_method_1 | ohmic resistance_measurement_method_2 | ohmic resistance_measurement_method_3 | ohmic resistance_measurement_method_4 | charge transfer resistance_measurement_method_1 | charge transfer resistance_measurement_method_2 | charge transfer resistance_measurement_method_3 | charge transfer resistance_measurement_method_4 | Warburg resistance_数值_1 | Warburg resistance_单位_1 | Warburg resistance_cycle_number_1 | Warburg resistance_measurement_method_1 | Warburg resistance_数值_2 | Warburg resistance_单位_2 | Warburg resistance_cycle_number_2 | Warburg resistance_measurement_method_2 | Warburg resistance_数值_3 | Warburg resistance_单位_3 | Warburg resistance_cycle_number_3 | Warburg resistance_measurement_method_3 | Warburg resistance_数值_4 | Warburg resistance_单位_4 | Warburg resistance_cycle_number_4 | Warburg resistance_measurement_method_4 | Seebeck coefficient_material_form | power factor_material_form | air stability_environment | Seebeck coefficient_preparation_method | charge mobility (holes)_数值 | charge mobility (holes)_单位 | charge mobility (holes)_measurement_method | charge mobility (electrons)_数值 | charge mobility (electrons)_单位 | charge mobility (electrons)_measurement_method | superconductivity temperature_material_form | predicted figure of merit (ZT)_数值 | predicted figure of merit (ZT)_单位 | predicted figure of merit (ZT)_temperature | predicted figure of merit (ZT)_calculation_method | predicted figure of merit (ZT)_material_form | energy barrier_数值 | energy barrier_单位 | energy barrier_test_method | energy barrier_intermediate | electrical conductivity_relative_humidity_4 | electrical conductivity_relative_humidity_5 | electrical conductivity_relative_humidity_6 | electrical conductivity_relative_humidity_7 | electrical conductivity_relative_humidity_8 | electrical conductivity_relative_humidity_9 | electrical conductivity_relative_humidity_10 | electrical conductivity_relative_humidity_11 | electrical conductivity_relative_humidity_12 | electrical conductivity_relative_humidity_13 | electrical conductivity_form_13 | electrical conductivity_relative_humidity_14 | electrical conductivity_form_14 | electrical conductivity_relative_humidity_15 | electrical conductivity_form_15 | electrical conductivity_relative_humidity_16 | electrical conductivity_form_16 | electrical conductivity_relative_humidity_17 | electrical conductivity_form_17 | electrical conductivity_relative_humidity_18 | electrical conductivity_form_18 | electrical conductivity_relative_humidity_19 | electrical conductivity_form_19 | electrical conductivity_relative_humidity_20 | electrical conductivity_form_20 | electrical conductivity_relative_humidity_21 | electrical conductivity_form_21 | electrical conductivity_relative_humidity_22 | electrical conductivity_form_22 | electrical conductivity_relative_humidity_23 | electrical conductivity_form_23 | electrical conductivity_relative_humidity_24 | electrical conductivity_form_24 | electrical conductivity_relative_humidity_25 | electrical conductivity_form_25 | electrical conductivity_relative_humidity_26 | electrical conductivity_form_26 | electrical conductivity_relative_humidity_27 | electrical conductivity_form_27 | electrical conductivity_relative_humidity_28 | electrical conductivity_form_28 | electrical conductivity_relative_humidity_29 | electrical conductivity_form_29 | electrical conductivity_relative_humidity_30 | electrical conductivity_form_30 | electrical conductivity_relative_humidity_31 | electrical conductivity_form_31 | electrical conductivity_数值_32 | electrical conductivity_单位_32 | electrical conductivity_temperature_32 | electrical conductivity_relative_humidity_32 | electrical conductivity_test_method_32 | electrical conductivity_form_32 | electrical conductivity_数值_33 | electrical conductivity_单位_33 | electrical conductivity_temperature_33 | electrical conductivity_relative_humidity_33 | electrical conductivity_test_method_33 | electrical conductivity_form_33 | electrical conductivity_数值_34 | electrical conductivity_单位_34 | electrical conductivity_temperature_34 | electrical conductivity_relative_humidity_34 | electrical conductivity_test_method_34 | electrical conductivity_form_34 | electrical conductivity_数值_35 | electrical conductivity_单位_35 | electrical conductivity_temperature_35 | electrical conductivity_relative_humidity_35 | electrical conductivity_test_method_35 | electrical conductivity_form_35 | electrical conductivity_数值_36 | electrical conductivity_单位_36 | electrical conductivity_temperature_36 | electrical conductivity_relative_humidity_36 | electrical conductivity_test_method_36 | electrical conductivity_form_36 | electrical conductivity_数值_37 | electrical conductivity_单位_37 | electrical conductivity_temperature_37 | electrical conductivity_relative_humidity_37 | electrical conductivity_test_method_37 | electrical conductivity_form_37 | electrical conductivity_数值_38 | electrical conductivity_单位_38 | electrical conductivity_temperature_38 | electrical conductivity_relative_humidity_38 | electrical conductivity_test_method_38 | electrical conductivity_form_38 | electrical conductivity_数值_39 | electrical conductivity_单位_39 | electrical conductivity_temperature_39 | electrical conductivity_relative_humidity_39 | electrical conductivity_test_method_39 | electrical conductivity_form_39 | electrical conductivity_数值_40 | electrical conductivity_单位_40 | electrical conductivity_temperature_40 | electrical conductivity_relative_humidity_40 | electrical conductivity_test_method_40 | electrical conductivity_form_40 | water adsorption capacity_adsorbate | O-O distance_数值 | O-O distance_单位 | O-O distance_description | electrical conductivity_contact_spacing_2 | crystallite size_material_component_1 | crystallite size_crystallographic_direction_1 | crystallite size_test_method_1 | crystallite size_material_component_2 | crystallite size_crystallographic_direction_2 | crystallite size_test_method_2 | surface roughness_reaction_time | band gap_test_form_1 | band gap_test_form_2 | charge carrier lifetime_数值 | charge carrier lifetime_单位 | charge carrier lifetime_test_method | charge carrier lifetime_excitation_wavelength | specific surface area_probe_molecule | pore volume_calculation_method | pore volume_probe_molecule | PL quantum yield_数值 | PL quantum yield_单位 | PL quantum yield_test_form | density_calculation_method | catalytic activity_application | specific capacity_sulfur_content_1 | specific capacity_sulfur_content_2 | specific capacity_sulfur_content_3 | specific capacity_sulfur_loading_3 | specific capacity_sulfur_content_4 | specific capacity_sulfur_loading_4 | specific capacity_sulfur_content_5 | specific capacity_sulfur_loading_5 | specific capacity_sulfur_content_6 | specific capacity_sulfur_loading_6 | specific capacity_sulfur_content_7 | specific capacity_sulfur_loading_7 | specific capacity_sulfur_content_8 | specific capacity_sulfur_loading_8 | rate performance_current_rate_1 | rate performance_sulfur_content_1 | rate performance_current_rate_2 | rate performance_sulfur_content_2 | rate performance_current_rate_3 | rate performance_sulfur_content_3 | rate performance_current_rate_4 | rate performance_sulfur_content_4 | rate performance_current_rate_5 | rate performance_sulfur_content_5 | solution resistance_test_method | Warburg factor_数值 | Warburg factor_单位 | Warburg factor_test_method | Tafel slope reduction_数值_1 | Tafel slope reduction_单位_1 | Tafel slope reduction_test_method_1 | Tafel slope reduction_reaction_1 | Tafel slope reduction_数值_2 | Tafel slope reduction_单位_2 | Tafel slope reduction_test_method_2 | Tafel slope reduction_reaction_2 | Tafel slope oxidation_数值 | Tafel slope oxidation_单位 | Tafel slope oxidation_test_method | Tafel slope oxidation_reaction | Li₂S deposition capacity_数值 | Li₂S deposition capacity_单位 | Li₂S deposition capacity_test_method | elemental composition_数值_5 | elemental composition_单位_5 | elemental composition_element_5 | elemental composition_test_method_5 | cycling stability_limited_capacity_1 | cycling stability_limited_capacity_2 | cycling stability_数值_3 | cycling stability_单位_3 | cycling stability_current_density_3 | cycling stability_limited_capacity_3 | electroactive surface area_electrode | pore size_material_form_1 | pore size_material_form_2 | morphology_material_form | Li+ diffusion coefficient_数值 | Li+ diffusion coefficient_单位 | Li+ diffusion coefficient_test_method | Li+ diffusion coefficient_material_form | superconducting critical temperature_数值 | superconducting critical temperature_单位 | superconducting critical temperature_test_method | electrical conductivity_gate_voltage_3 | FTIR peaks_数值_1 | FTIR peaks_单位_1 | FTIR peaks_test_method_1 | FTIR peaks_vibration_mode_1 | FTIR peaks_数值_2 | FTIR peaks_单位_2 | FTIR peaks_test_method_2 | FTIR peaks_vibration_mode_2 | FTIR peaks_数值_3 | FTIR peaks_单位_3 | FTIR peaks_test_method_3 | FTIR peaks_vibration_mode_3 | mass loss_数值 | mass loss_单位 | mass loss_test_method | mass loss_temperature_range | mass loss_atmosphere | interlayer distance_crystal_plane_1 | interlayer distance_crystal_plane_2 | areal capacitance_potential_window | electrical conductivity_temperature_dependence | exchange interaction_数值 | exchange interaction_单位 | exchange interaction_calculation_method | exchange interaction_temperature | interlayer distance_temperature_1 | interlayer distance_temperature_2 | Cu-Cu distance_temperature | water adsorption energy_water_loading | water adsorption energy_temperature | water diffusion coefficient_数值_1 | water diffusion coefficient_单位_1 | water diffusion coefficient_water_loading_1 | water diffusion coefficient_temperature_1 | water diffusion coefficient_direction_1 | water diffusion coefficient_数值_2 | water diffusion coefficient_单位_2 | water diffusion coefficient_water_loading_2 | water diffusion coefficient_temperature_2 | water diffusion coefficient_direction_2 | water diffusion coefficient_数值_3 | water diffusion coefficient_单位_3 | water diffusion coefficient_water_loading_3 | water diffusion coefficient_temperature_3 | water diffusion coefficient_direction_3 | water reorientation time_数值 | water reorientation time_单位 | water reorientation time_water_loading | water reorientation time_temperature | Co-Co distance_数值 | Co-Co distance_单位 | Co-Co distance_test_method | Co-Co distance_temperature | metal charge_数值_1 | metal charge_单位_1 | metal charge_site_type_1 | metal charge_calculation_method_1 | metal charge_数值_2 | metal charge_单位_2 | metal charge_site_type_2 | metal charge_calculation_method_2 | ordering temperature_数值 | ordering temperature_单位 | ordering temperature_property | coercive field_数值 | coercive field_单位 | coercive field_temperature | isomer shift_test_method_1 | isomer shift_test_method_2 | quadrupole splitting_test_method_1 | quadrupole splitting_test_method_2 | internal field_数值 | internal field_单位 | internal field_temperature | internal field_test_method | volumetric capacitance_test_method | volumetric capacitance_current_density | volumetric capacitance_material_form | internal resistance_数值 | internal resistance_单位 | internal resistance_test_method | internal resistance_electrolyte | contact impedance_数值_1 | contact impedance_单位_1 | contact impedance_test_method_1 | contact impedance_electrolyte_1 | contact impedance_数值_2 | contact impedance_单位_2 | contact impedance_test_method_2 | contact impedance_electrolyte_2 | diffusion resistance_数值 | diffusion resistance_单位 | diffusion resistance_test_method | diffusion resistance_electrolyte | intercalation capacitance_数值 | intercalation capacitance_单位 | intercalation capacitance_test_method | intercalation capacitance_electrolyte | ZIF-67 content_数值 | ZIF-67 content_单位 | ZIF-67 content_test_method | ZIF-67 content_growth_time | glucose detection limit_potential | linear detection range_test_method | linear detection range_potential | linear detection range_electrolyte | reproducibility_samples | electrical conductivity_temperature_dependence_1 | electrical conductivity_temperature_dependence_2 | exchange bias_数值 | exchange bias_单位 | exchange bias_temperature | pore size_treatment_2 | pore size_method_3 | pore size_adsorbate_3 | pore size_note_3 | particle size_method_1 | particle size_method_2 | particle size_treatment_2 | crystallinity index_数值_1 | crystallinity index_单位_1 | crystallinity index_method_1 | crystallinity index_数值_2 | crystallinity index_单位_2 | crystallinity index_method_2 | crystallinity index_treatment_2 | FWHM_数值_1 | FWHM_单位_1 | FWHM_method_1 | FWHM_reflection_1 | FWHM_wavelength_1 | FWHM_数值_2 | FWHM_单位_2 | FWHM_method_2 | FWHM_reflection_2 | FWHM_wavelength_2 | FWHM_treatment_2 | zeta potential_treatment | atomic ratio N/Cu_数值_1 | atomic ratio N/Cu_单位_1 | atomic ratio N/Cu_method_1 | atomic ratio N/Cu_数值_2 | atomic ratio N/Cu_单位_2 | atomic ratio N/Cu_method_2 | atomic ratio N/Cu_treatment_2 | atomic ratio N/Cu_数值_3 | atomic ratio N/Cu_单位_3 | atomic ratio N/Cu_method_3 | atomic ratio N/Cu_treatment_3 | lattice parameter a_method_1 | lattice parameter a_wavelength_1 | lattice parameter a_method_2 | lattice parameter a_wavelength_2 | lattice parameter a_treatment_2 | lattice parameter c_数值_1 | lattice parameter c_单位_1 | lattice parameter c_method_1 | lattice parameter c_wavelength_1 | lattice parameter c_数值_2 | lattice parameter c_单位_2 | lattice parameter c_method_2 | lattice parameter c_wavelength_2 | lattice parameter c_treatment_2 | specific capacity_composition_2 | specific capacity_scan_rate | surface potential_数值_1 | surface potential_单位_1 | surface potential_material_form_1 | surface potential_test_method_1 | surface potential_ZIF-8_deposition_ratio_1 | surface potential_数值_2 | surface potential_单位_2 | surface potential_material_form_2 | surface potential_test_method_2 | surface potential_ZIF-8_deposition_ratio_2 | triboelectric_output_voltage_数值 | triboelectric_output_voltage_单位 | triboelectric_output_voltage_material_form | triboelectric_output_voltage_ZIF-8_deposition_ratio | triboelectric_output_voltage_counter_material | triboelectric_output_voltage_force | triboelectric_output_voltage_frequency | triboelectric_output_voltage_test_method | triboelectric_output_current_数值 | triboelectric_output_current_单位 | triboelectric_output_current_material_form | triboelectric_output_current_ZIF-8_deposition_ratio | triboelectric_output_current_counter_material | triboelectric_output_current_force | triboelectric_output_current_frequency | triboelectric_output_current_test_method | transfer_charge_数值 | transfer_charge_单位 | transfer_charge_material_form | transfer_charge_ZIF-8_deposition_ratio | transfer_charge_counter_material | transfer_charge_force | transfer_charge_frequency | transfer_charge_test_method | power_density_数值 | power_density_单位 | power_density_material_form | power_density_ZIF-8_deposition_ratio | power_density_counter_material | power_density_load_resistance | power_density_force | power_density_frequency | particle_size_synthesis_method | specific surface area_skeletal_density_2 | center-to-center distance_temperature | protrusion dimensions_数值_1 | protrusion dimensions_单位_1 | protrusion dimensions_parameter_1 | protrusion dimensions_test_method_1 | protrusion dimensions_temperature_1 | protrusion dimensions_数值_2 | protrusion dimensions_单位_2 | protrusion dimensions_parameter_2 | protrusion dimensions_test_method_2 | protrusion dimensions_temperature_2 | Langmuir surface area_test_method | TBBPA adsorption capacity_数值 | TBBPA adsorption capacity_单位 | TBBPA adsorption capacity_adsorbent_amount | TBBPA adsorption capacity_initial_concentration | TBBPA adsorption capacity_solvent | OER overpotential_rotation_speed | charge transfer resistance_AC_voltage | triboelectric_polarity_数值 | triboelectric_polarity_单位 | triboelectric_polarity_test_method | deposition_ratio_数值_1 | deposition_ratio_单位_1 | deposition_ratio_material_form_1 | deposition_ratio_temperature_1 | deposition_ratio_time_1 | deposition_ratio_数值_2 | deposition_ratio_单位_2 | deposition_ratio_material_form_2 | deposition_ratio_temperature_2 | deposition_ratio_time_2 | deposition_ratio_数值_3 | deposition_ratio_单位_3 | deposition_ratio_material_form_3 | deposition_ratio_temperature_3 | deposition_ratio_time_3 | thickness_ZIF-8_deposition | transfer_charge_ZIF-8_deposition | open_circuit_voltage_数值_1 | open_circuit_voltage_单位_1 | open_circuit_voltage_ZIF-8_deposition_1 | open_circuit_voltage_counter_material_1 | open_circuit_voltage_force_1 | open_circuit_voltage_frequency_1 | open_circuit_voltage_数值_2 | open_circuit_voltage_单位_2 | open_circuit_voltage_ZIF-8_deposition_2 | open_circuit_voltage_counter_material_2 | open_circuit_voltage_force_2 | open_circuit_voltage_frequency_2 | short_circuit_current_数值_1 | short_circuit_current_单位_1 | short_circuit_current_ZIF-8_deposition_1 | short_circuit_current_counter_material_1 | short_circuit_current_force_1 | short_circuit_current_frequency_1 | short_circuit_current_数值_2 | short_circuit_current_单位_2 | short_circuit_current_ZIF-8_deposition_2 | short_circuit_current_counter_material_2 | short_circuit_current_force_2 | short_circuit_current_frequency_2 | power_density_ZIF-8_deposition | surface_roughness_数值 | surface_roughness_单位 | surface_roughness_ZIF-8_deposition | surface_roughness_comparison | Seebeck coefficient_form_3 | Seebeck coefficient_form_4 | Seebeck coefficient_数值_5 | Seebeck coefficient_单位_5 | Seebeck coefficient_temperature_5 | Seebeck coefficient_form_5 | Seebeck coefficient_数值_6 | Seebeck coefficient_单位_6 | Seebeck coefficient_temperature_6 | Seebeck coefficient_form_6 | power factor_数值_3 | power factor_单位_3 | power factor_temperature_3 | power factor_form_3 | power factor_数值_4 | power factor_单位_4 | power factor_temperature_4 | power factor_form_4 | power factor_数值_5 | power factor_单位_5 | power factor_temperature_5 | power factor_form_5 | power factor_数值_6 | power factor_单位_6 | power factor_temperature_6 | power factor_form_6 | band gap_spin_configuration_1 | band gap_spin_configuration_2 | band gap_spin_configuration_3 | band gap_spin_configuration_4 | band gap_数值_5 | band gap_单位_5 | band gap_test_method_5 | band gap_spin_configuration_5 | magnetic susceptibility_applied_field | Ramirez ratio_数值 | Ramirez ratio_单位 | Ramirez ratio_calculation_method | Mydosh parameter_数值 | Mydosh parameter_单位 | Mydosh parameter_test_method | coercive field_cooling_condition | exchange bias field_数值 | exchange bias field_单位 | exchange bias field_temperature | exchange bias field_cooling_field | lattice parameter_数值_1 | lattice parameter_单位_1 | lattice parameter_direction_1 | lattice parameter_数值_2 | lattice parameter_单位_2 | lattice parameter_direction_2 | particle size_direction | optical transparency_数值 | optical transparency_单位 | optical transparency_wavelength_range | optical transparency_test_form | specific capacity_specific_current | lattice_parameter_a_数值 | lattice_parameter_a_单位 | lattice_parameter_a_crystal_system | lattice_parameter_c_数值 | lattice_parameter_c_单位 | lattice_parameter_c_crystal_system | sensing_response_数值 | sensing_response_单位 | sensing_response_gas | sensing_response_concentration | sensing_response_temperature | slipping_distance_数值 | slipping_distance_单位 | slipping_distance_stacking_model | BET_surface_area_reference_1 | BET_surface_area_material_form_2 | BET_surface_area_material_form_3 | sensing_response_material_form | channel_size_数值 | channel_size_单位 | channel_size_structure | lattice_parameter_b_数值 | lattice_parameter_b_单位 | lattice_parameter_b_crystal_system | sensing_response_数值_1 | sensing_response_单位_1 | sensing_response_gas_1 | sensing_response_concentration_1 | sensing_response_temperature_1 | sensing_response_数值_2 | sensing_response_单位_2 | sensing_response_gas_2 | sensing_response_concentration_2 | sensing_response_temperature_2 | LOD_数值_1 | LOD_单位_1 | LOD_gas_1 | LOD_calculation_method_1 | LOD_数值_2 | LOD_单位_2 | LOD_gas_2 | LOD_calculation_method_2 | stacking_distance_direction | morphology_observation | channel_size_comparison | counterion_occupation_数值 | counterion_occupation_单位 | counterion_occupation_charge_compensation | cobalt content_temperature | biomethane yield_数值_1 | biomethane yield_单位_1 | biomethane yield_concentration_1 | biomethane yield_substrate_1 | biomethane yield_temperature_1 | biomethane yield_数值_2 | biomethane yield_单位_2 | biomethane yield_concentration_2 | biomethane yield_substrate_2 | biomethane yield_temperature_2 | biomethane yield_数值_3 | biomethane yield_单位_3 | biomethane yield_concentration_3 | biomethane yield_substrate_3 | biomethane yield_temperature_3 | maximum methane yield potential_数值 | maximum methane yield potential_单位 | maximum methane yield potential_concentration | maximum methane yield potential_substrate | maximum methane yield potential_test_method | peak methane production rate_数值_1 | peak methane production rate_单位_1 | peak methane production rate_concentration_1 | peak methane production rate_substrate_1 | peak methane production rate_test_method_1 | peak methane production rate_数值_2 | peak methane production rate_单位_2 | peak methane production rate_concentration_2 | peak methane production rate_substrate_2 | peak methane production rate_test_method_2 | electrical conductivity_concentration | ethanol degradation rate constant_数值 | ethanol degradation rate constant_单位 | ethanol degradation rate constant_concentration | ethanol degradation rate constant_substrate | ethanol degradation rate constant_test_method | electron transfer rate constant_数值 | electron transfer rate constant_单位 | electron transfer rate constant_concentration | electron transfer rate constant_test_method | TOF_数值 | TOF_单位 | TOF_electrolyte | Rct_数值 | Rct_单位 | Rct_electrolyte | glucose sensing linear range_potential_range | calibration slope_数值 | calibration slope_单位 | calibration slope_electrolyte | calibration slope_test_method | calibration intercept_数值 | calibration intercept_单位 | calibration intercept_electrolyte | calibration intercept_test_method | regression coefficient_数值 | regression coefficient_单位 | regression coefficient_analyte | regression coefficient_concentration_range | scan rate dependence slope_数值 | scan rate dependence slope_单位 | scan rate dependence slope_glucose_concentration | scan rate dependence slope_electrolyte | scan rate dependence slope_temperature | scan rate dependence slope_scan_rate_range | pore volume_数值_4 | pore volume_单位_4 | pore volume_material_form_4 | ZnS content_数值_1 | ZnS content_单位_1 | ZnS content_material_form_1 | ZnS content_test_method_1 | ZnS content_数值_2 | ZnS content_单位_2 | ZnS content_material_form_2 | ZnS content_test_method_2 | ZnS content_数值_3 | ZnS content_单位_3 | ZnS content_material_form_3 | ZnS content_test_method_3 | carbon shell thickness_数值 | carbon shell thickness_单位 | carbon shell thickness_material_form | carbon shell thickness_test_method | electrochemical performance_数值_1 | electrochemical performance_单位_1 | electrochemical performance_material_form_1 | electrochemical performance_current_density_1 | electrochemical performance_application_1 | electrochemical performance_数值_2 | electrochemical performance_单位_2 | electrochemical performance_material_form_2 | electrochemical performance_current_density_2 | electrochemical performance_cycle_number_2 | electrochemical performance_application_2 | electrochemical performance_数值_3 | electrochemical performance_单位_3 | electrochemical performance_material_form_3 | electrochemical performance_parameter_3 | electrochemical performance_current_density_3 | electrochemical performance_数值_4 | electrochemical performance_单位_4 | electrochemical performance_material_form_4 | electrochemical performance_parameter_4 | electrochemical performance_current_density_4 | electrochemical performance_cycle_number_4 | pore width_material_form | crystal system parameters_数值 | crystal system parameters_单位 | crystal system parameters_source | cell volume_source | calculated density_数值 | calculated density_单位 | calculated density_source | electrical conductivity_iodine_loading | optical band gap_temperature_4 | optical band gap_temperature_5 | BET surface area_iodine_loading | band gap_functional_1 | activation energy_method | pore volume_activation | spin concentration_method_1 | spin concentration_temperature_1 | spin concentration_method_2 | spin concentration_temperature_2 | g-factor_method | thermal stability_method | solvent accessible volume_method | reduction potential_method | reduction potential_electrode | reduction potential_reference | C≡N stretching frequency_数值 | C≡N stretching frequency_单位 | C≡N stretching frequency_method | π-stacking distance_method | reversible specific capacity_数值_1 | reversible specific capacity_单位_1 | reversible specific capacity_current_density_1 | reversible specific capacity_application_1 | reversible specific capacity_数值_2 | reversible specific capacity_单位_2 | reversible specific capacity_current_density_2 | reversible specific capacity_cycles_2 | reversible specific capacity_application_2 | current on/off ratio_voltage_range | subthreshold swing_standard_deviation | pH sensitivity_数值 | pH sensitivity_单位 | pH sensitivity_pH_range | pH sensitivity_test_method | film thickness_test_method_3 | XRD peak position_plane | XRD peak position_test_method | Raman peaks_数值_1 | Raman peaks_单位_1 | Raman peaks_peak_assignment_1 | Raman peaks_test_method_1 | Raman peaks_数值_2 | Raman peaks_单位_2 | Raman peaks_peak_assignment_2 | Raman peaks_test_method_2 | UV-Vis absorption peaks_数值_1 | UV-Vis absorption peaks_单位_1 | UV-Vis absorption peaks_transition_1 | UV-Vis absorption peaks_test_method_1 | UV-Vis absorption peaks_数值_2 | UV-Vis absorption peaks_单位_2 | UV-Vis absorption peaks_transition_2 | UV-Vis absorption peaks_test_method_2 | half-wave potential_rotation_speed | half-wave potential_catalyst_loading | electron transfer number_method | limiting current density_rotation_speed | H₂O₂ yield_数值 | H₂O₂ yield_单位 | H₂O₂ yield_electrolyte | H₂O₂ yield_method | BET surface area_pretreatment | d-spacing_plane | d-spacing_method | mass activity_potential | ECSA_数值 | ECSA_单位 | ECSA_method | current density degradation_数值_1 | current density degradation_单位_1 | current density degradation_potential_range_1 | current density degradation_cycles_1 | current density degradation_electrolyte_1 | current density degradation_数值_2 | current density degradation_单位_2 | current density degradation_potential_2 | current density degradation_time_2 | current density degradation_electrolyte_2 | fuel cell performance_数值_1 | fuel cell performance_单位_1 | fuel cell performance_potential_1 | fuel cell performance_temperature_1 | fuel cell performance_catalyst_loading_1 | fuel cell performance_数值_2 | fuel cell performance_单位_2 | fuel cell performance_potential_2 | fuel cell performance_temperature_2 | electrical conductivity_device_structure_1 | electrical conductivity_illumination_intensity_2 | electrical conductivity_device_structure_2 | optical band gap_material_form_1 | optical band gap_calculation_method_1 | optical band gap_spin_2 | optical band gap_calculation_method_2 | optical band gap_spin_3 | optical band gap_calculation_method_3 | rectification ratio_test_condition_1 | rectification ratio_device_type_1 | rectification ratio_test_condition_2 | rectification ratio_illumination_intensity_2 | rectification ratio_device_type_2 | photosensitivity_comparison | ideality factor_test_condition_1 | ideality factor_device_type_1 | ideality factor_test_condition_2 | ideality factor_illumination_intensity_2 | ideality factor_device_type_2 | barrier height_test_condition_1 | barrier height_device_type_1 | barrier height_test_condition_2 | barrier height_illumination_intensity_2 | barrier height_device_type_2 | series resistance_test_condition_1 | series resistance_calculation_method_1 | series resistance_test_condition_2 | series resistance_calculation_method_2 | series resistance_数值_3 | series resistance_单位_3 | series resistance_test_condition_3 | series resistance_illumination_intensity_3 | series resistance_calculation_method_3 | series resistance_数值_4 | series resistance_单位_4 | series resistance_test_condition_4 | series resistance_illumination_intensity_4 | series resistance_calculation_method_4 | relative dielectric constant_数值 | relative dielectric constant_单位 | relative dielectric constant_test_method | relative dielectric constant_material_form | effective carrier mobility_数值_1 | effective carrier mobility_单位_1 | effective carrier mobility_test_condition_1 | effective carrier mobility_calculation_method_1 | effective carrier mobility_数值_2 | effective carrier mobility_单位_2 | effective carrier mobility_test_condition_2 | effective carrier mobility_illumination_intensity_2 | effective carrier mobility_calculation_method_2 | transit time_test_condition_1 | transit time_test_condition_2 | transit time_illumination_intensity_2 | diffusion coefficient_test_condition_1 | diffusion coefficient_test_condition_2 | diffusion coefficient_illumination_intensity_2 | diffusion length_test_condition_1 | diffusion length_test_condition_2 | diffusion length_illumination_intensity_2 | crystal density_calculation_method | complex permeability real part_数值 | complex permeability real part_单位 | complex permeability real part_frequency | minimum reflection loss_frequency_3 | charge capacity_cycle_number_1 | charge capacity_cycle_number_2 | coulombic efficiency_cycle_number_3 | overpotential_pH_1 | overpotential_pH_2 | overpotential_pH_3 | overpotential_pH_4 | overpotential_pH_5 | Tafel slope_pH | solution resistance_pH | charge transfer resistance_pH | d-spacing_plane_1 | d-spacing_plane_2 | element composition_数值_1 | element composition_单位_1 | element composition_element_1 | element composition_test_method_1 | element composition_数值_2 | element composition_单位_2 | element composition_element_2 | element composition_test_method_2 | element composition_数值_3 | element composition_单位_3 | element composition_element_3 | element composition_test_method_3 | element composition_数值_4 | element composition_单位_4 | element composition_element_4 | element composition_test_method_4 | element composition_数值_5 | element composition_单位_5 | element composition_elements_5 | element composition_test_method_5 | effective paramagnetic moment_数值 | effective paramagnetic moment_单位 | effective paramagnetic moment_temperature_range | effective paramagnetic moment_test_method | Curie-Weiss temperature_数值 | Curie-Weiss temperature_单位 | Curie-Weiss temperature_temperature_range | Curie-Weiss temperature_test_method | BET surface area_activation_method_1 | layer stacking distance_数值 | layer stacking distance_单位 | layer stacking distance_material_form | crystal lattice parameter a_数值 | crystal lattice parameter a_单位 | crystal lattice parameter a_temperature | crystal lattice parameter c_数值 | crystal lattice parameter c_单位 | crystal lattice parameter c_temperature | conversion rate_数值 | conversion rate_单位 | conversion rate_MOF-LDH content | conversion rate_test_method | viscosity_MOF-LDH content | viscosity_test_method | power conversion efficiency_数值 | power conversion efficiency_单位 | power conversion efficiency_device_type | power conversion efficiency_role | power conversion efficiency_test_method | Seebeck coefficient_sample_type | band gap_sample_type | Ag-N bond length_数值_1 | Ag-N bond length_单位_1 | Ag-N bond length_description_1 | Ag-N bond length_数值_2 | Ag-N bond length_单位_2 | Ag-N bond length_description_2 | halogen bond length_数值 | halogen bond length_单位 | halogen bond length_description | electrical conductivity_reduction_time | electrical conductivity_pH | specific surface area_humidity_1 | specific surface area_humidity_2 | specific surface area_humidity_3 | porosity_数值_1 | porosity_单位_1 | porosity_humidity_1 | porosity_material_form_1 | porosity_数值_2 | porosity_单位_2 | porosity_humidity_2 | porosity_material_form_2 | porosity_数值_3 | porosity_单位_3 | porosity_humidity_3 | porosity_material_form_3 | charge transfer resistance_humidity_1 | charge transfer resistance_humidity_2 | charge transfer resistance_humidity_3 | electron transfer rate constant_数值_1 | electron transfer rate constant_单位_1 | electron transfer rate constant_humidity_1 | electron transfer rate constant_material_form_1 | electron transfer rate constant_数值_2 | electron transfer rate constant_单位_2 | electron transfer rate constant_humidity_2 | electron transfer rate constant_material_form_2 | electron transfer rate constant_数值_3 | electron transfer rate constant_单位_3 | electron transfer rate constant_humidity_3 | electron transfer rate constant_material_form_3 | dopamine detection sensitivity_数值_1 | dopamine detection sensitivity_单位_1 | dopamine detection sensitivity_humidity_1 | dopamine detection sensitivity_material_form_1 | dopamine detection sensitivity_test_method_1 | dopamine detection sensitivity_数值_2 | dopamine detection sensitivity_单位_2 | dopamine detection sensitivity_humidity_2 | dopamine detection sensitivity_material_form_2 | dopamine detection sensitivity_test_method_2 | dopamine detection sensitivity_数值_3 | dopamine detection sensitivity_单位_3 | dopamine detection sensitivity_humidity_3 | dopamine detection sensitivity_material_form_3 | dopamine detection sensitivity_test_method_3 | dopamine detection limit_humidity_1 | dopamine detection limit_material_form_1 | dopamine detection limit_test_method_1 | dopamine detection limit_signal_to_noise_1 | dopamine detection limit_humidity_2 | dopamine detection limit_material_form_2 | dopamine detection limit_test_method_2 | dopamine detection limit_signal_to_noise_2 | dopamine detection limit_humidity_3 | dopamine detection limit_material_form_3 | dopamine detection limit_test_method_3 | dopamine detection limit_signal_to_noise_3 | surface coverage of dopamine_数值_1 | surface coverage of dopamine_单位_1 | surface coverage of dopamine_humidity_1 | surface coverage of dopamine_material_form_1 | surface coverage of dopamine_数值_2 | surface coverage of dopamine_单位_2 | surface coverage of dopamine_humidity_2 | surface coverage of dopamine_material_form_2 | surface coverage of dopamine_数值_3 | surface coverage of dopamine_单位_3 | surface coverage of dopamine_humidity_3 | surface coverage of dopamine_material_form_3 | apparent rate constant_数值_1 | apparent rate constant_单位_1 | apparent rate constant_humidity_1 | apparent rate constant_material_form_1 | apparent rate constant_数值_2 | apparent rate constant_单位_2 | apparent rate constant_humidity_2 | apparent rate constant_material_form_2 | apparent rate constant_数值_3 | apparent rate constant_单位_3 | apparent rate constant_humidity_3 | apparent rate constant_material_form_3 | OER overpotential_reference_electrode | current retention_数值 | current retention_单位 | current retention_test_time | current retention_electrolyte | current retention_test_method | PANI loading_数值 | PANI loading_单位 | PANI loading_test_method | total pore volume_pressure | electrical conductivity_CNT_content | magnetic interaction_数值 | magnetic interaction_单位 | magnetic interaction_temperature | magnetic interaction_test_method | magnetic entropy change_数值 | magnetic entropy change_单位 | magnetic entropy change_magnetic_field | magnetic entropy change_temperature | magnetic entropy change_test_method | relaxation time_数值 | relaxation time_单位 | relaxation time_test_method | moisture adsorption capacity_数值_1 | moisture adsorption capacity_单位_1 | moisture adsorption capacity_RH_1 | moisture adsorption capacity_temperature_1 | moisture adsorption capacity_pressure_1 | moisture adsorption capacity_time_1 | moisture adsorption capacity_数值_2 | moisture adsorption capacity_单位_2 | moisture adsorption capacity_RH_2 | moisture adsorption capacity_temperature_2 | photo-thermal temperature_数值 | photo-thermal temperature_单位 | photo-thermal temperature_light_intensity | photo-thermal temperature_exposure_time | photo-thermal temperature_ambient_temperature | photo-thermal temperature_ambient_RH | water production rate_数值 | water production rate_单位 | water production rate_RH | water production rate_temperature | water production rate_light_intensity | photocurrent density_material_form | halogen bond length_bond_type | electrical conductivity_diameter | optical band gap_form | calculated band gap_数值_1 | calculated band gap_单位_1 | calculated band gap_method_1 | calculated band gap_functional_1 | calculated band gap_structure_1 | calculated band gap_数值_2 | calculated band gap_单位_2 | calculated band gap_method_2 | calculated band gap_functional_2 | calculated band gap_structure_2 | sensing response to NH₃_数值_1 | sensing response to NH₃_单位_1 | sensing response to NH₃_concentration_1 | sensing response to NH₃_exposure_time_1 | sensing response to NH₃_voltage_1 | sensing response to NH₃_carrier_gas_1 | sensing response to NH₃_数值_2 | sensing response to NH₃_单位_2 | sensing response to NH₃_concentration_2 | sensing response to NH₃_humidity_2 | sensing response to NH₃_exposure_time_2 | sensing response to NH₃_voltage_2 | sensing response to NO_数值_1 | sensing response to NO_单位_1 | sensing response to NO_concentration_1 | sensing response to NO_exposure_time_1 | sensing response to NO_voltage_1 | sensing response to NO_carrier_gas_1 | sensing response to NO_数值_2 | sensing response to NO_单位_2 | sensing response to NO_concentration_2 | sensing response to NO_humidity_2 | sensing response to NO_exposure_time_2 | sensing response to NO_voltage_2 | limit of detection_analyte_1 | limit of detection_analyte_2 | limit of detection_数值_3 | limit of detection_单位_3 | limit of detection_analyte_3 | limit of detection_数值_4 | limit of detection_单位_4 | limit of detection_analyte_4 | limit of detection_数值_5 | limit of detection_单位_5 | limit of detection_analyte_5 | limit of detection_数值_6 | limit of detection_单位_6 | limit of detection_analyte_6 | affinity constant_数值 | affinity constant_单位 | affinity constant_target_molecule | charge transfer resistance_material_state_1 | charge transfer resistance_material_state_2 | oxidation current density_数值_1 | oxidation current density_单位_1 | oxidation current density_test_method_1 | oxidation current density_analyte_1 | oxidation current density_electrolyte_1 | oxidation current density_potential_range_1 | oxidation current density_数值_2 | oxidation current density_单位_2 | oxidation current density_test_method_2 | oxidation current density_analyte_2 | oxidation current density_electrolyte_2 | oxidation current density_potential_range_2 | reduction current density_数值_1 | reduction current density_单位_1 | reduction current density_test_method_1 | reduction current density_analyte_1 | reduction current density_electrolyte_1 | reduction current density_potential_range_1 | reduction current density_数值_2 | reduction current density_单位_2 | reduction current density_test_method_2 | reduction current density_analyte_2 | reduction current density_electrolyte_2 | reduction current density_potential_range_2 | oxidation peak potential_electrolyte | oxidation peak potential_potential_range | reduction peak potential_数值 | reduction peak potential_单位 | reduction peak potential_test_method | reduction peak potential_analyte | reduction peak potential_electrolyte | reduction peak potential_potential_range | detection limit_calculation_method | gravimetric capacitance_electrode_type_1 | gravimetric capacitance_potential_window_1 | gravimetric capacitance_electrode_type_2 | gravimetric capacitance_potential_window_2 | lattice parameter a_refinement_method | lattice parameter b_refinement_method | lattice parameter c_refinement_method | d-spacing_direction | hydrogen adsorption energy_method | hydrogen adsorption energy_site | stability_material_form | stability_aspect | NH3 yield rate_数值 | NH3 yield rate_单位 | NH3 yield rate_potential | NH3 yield rate_electrolyte | specific_surface_area_material_form | characteristic_XRD_peak_数值 | characteristic_XRD_peak_单位 | characteristic_XRD_peak_lattice_plane | PM2.5_filtration_efficiency_数值_1 | PM2.5_filtration_efficiency_单位_1 | PM2.5_filtration_efficiency_air_velocity_1 | PM2.5_filtration_efficiency_external_voltage_1 | PM2.5_filtration_efficiency_数值_2 | PM2.5_filtration_efficiency_单位_2 | PM2.5_filtration_efficiency_air_velocity_2 | PM2.5_filtration_efficiency_external_voltage_2 | PM10_filtration_efficiency_数值_1 | PM10_filtration_efficiency_单位_1 | PM10_filtration_efficiency_air_velocity_1 | PM10_filtration_efficiency_external_voltage_1 | PM10_filtration_efficiency_数值_2 | PM10_filtration_efficiency_单位_2 | PM10_filtration_efficiency_air_velocity_2 | PM10_filtration_efficiency_external_voltage_2 | pressure_drop_数值 | pressure_drop_单位 | pressure_drop_air_velocity | quality_factor_数值_1 | quality_factor_单位_1 | quality_factor_air_velocity_1 | quality_factor_external_voltage_1 | quality_factor_数值_2 | quality_factor_单位_2 | quality_factor_air_velocity_2 | quality_factor_external_voltage_2 | antibacterial_rate_数值_1 | antibacterial_rate_单位_1 | antibacterial_rate_bacteria_1 | antibacterial_rate_数值_2 | antibacterial_rate_单位_2 | antibacterial_rate_bacteria_2 | half-wave potential_reaction | stability_reaction | electrical_conductivity_current | XRD_peaks_lattice_plane_1 | XRD_peaks_lattice_plane_2 | XRD_peaks_数值_3 | XRD_peaks_单位_3 | XRD_peaks_lattice_plane_3 | XRD_peaks_数值_4 | XRD_peaks_单位_4 | XRD_peaks_lattice_plane_4 | lattice_spacing_lattice_plane | adsorption_energy_数值_1 | adsorption_energy_单位_1 | adsorption_energy_adsorbate_1 | adsorption_energy_calculation_method_1 | adsorption_energy_数值_2 | adsorption_energy_单位_2 | adsorption_energy_adsorbate_2 | adsorption_energy_calculation_method_2 | electrolyte_contact_angle_数值 | electrolyte_contact_angle_单位 | electrolyte_contact_angle_test_method | specific_capacity_current_rate_1 | specific_capacity_current_rate_2 | specific_capacity_current_rate_3 | specific_capacity_数值_4 | specific_capacity_单位_4 | specific_capacity_current_rate_4 | specific_capacity_cycle_number_4 | capacity_retention_current_rate_1 | capacity_retention_cycle_number_1 | capacity_retention_current_rate_2 | capacity_retention_cycle_number_2 | capacity_decay_rate_current_rate | capacity_decay_rate_cycle_range | energy_density_current_rate_1 | energy_density_sulfur_loading_1 | energy_density_current_rate_2 | energy_density_sulfur_loading_2 | energy_density_数值_3 | energy_density_单位_3 | energy_density_current_rate_3 | energy_density_sulfur_loading_3 | energy_density_数值_4 | energy_density_单位_4 | energy_density_battery_type_4 | area_capacity_数值_1 | area_capacity_单位_1 | area_capacity_sulfur_loading_1 | area_capacity_E/S_ratio_1 | area_capacity_数值_2 | area_capacity_单位_2 | area_capacity_sulfur_loading_2 | area_capacity_E/S_ratio_2 | Li⁺_diffusion_coefficient_数值 | Li⁺_diffusion_coefficient_单位 | Li⁺_diffusion_coefficient_test_method | Li⁺_diffusion_coefficient_comparison | Li⁺_transference_number_数值 | Li⁺_transference_number_单位 | Li⁺_transference_number_test_method | Li⁺_transference_number_comparison | electrical conductivity_bending_angle_3 | tensile strength_material_form | tensile strength_direction | water contact angle_material_form | specific capacitance_voltage_window_4 | specific capacitance_voltage_window_5 | XRD diffraction peaks_数值 | XRD diffraction peaks_单位 | XRD diffraction peaks_crystal_planes | Li₂S_precipitation_capacity_数值 | Li₂S_precipitation_capacity_单位 | Li₂S_precipitation_capacity_test_method | Li₂S_precipitation_capacity_voltage | Li₂S_precipitation_capacity_solution | Li₂S_decomposition_energy_barrier_数值 | Li₂S_decomposition_energy_barrier_单位 | Li₂S_decomposition_energy_barrier_calculation_method | electrical_conductivity_composite_form | FTIR absorption peaks_vibration_1 | FTIR absorption peaks_vibration_2 | FTIR absorption peaks_数值_3 | FTIR absorption peaks_单位_3 | FTIR absorption peaks_vibration_3 | FTIR absorption peaks_数值_4 | FTIR absorption peaks_单位_4 | FTIR absorption peaks_vibration_4 | FTIR absorption peaks_数值_5 | FTIR absorption peaks_单位_5 | FTIR absorption peaks_vibration_5 | FTIR absorption peaks_数值_6 | FTIR absorption peaks_单位_6 | FTIR absorption peaks_vibration_6 | Fe(II)/Fe(III) ratio_数值_1 | Fe(II)/Fe(III) ratio_单位_1 | Fe(II)/Fe(III) ratio_state_1 | Fe(II)/Fe(III) ratio_数值_2 | Fe(II)/Fe(III) ratio_单位_2 | Fe(II)/Fe(III) ratio_state_2 | CTC degradation efficiency_数值_1 | CTC degradation efficiency_单位_1 | CTC degradation efficiency_time_1 | CTC degradation efficiency_catalyst_dosage_1 | CTC degradation efficiency_current_density_1 | CTC degradation efficiency_PS_concentration_1 | CTC degradation efficiency_Na2SO4_concentration_1 | CTC degradation efficiency_pH_1 | CTC degradation efficiency_数值_2 | CTC degradation efficiency_单位_2 | CTC degradation efficiency_cycle_2 | CTC degradation efficiency_time_2 | adsorption capacity_material | CTC degradation efficiency_数值 | CTC degradation efficiency_单位 | CTC degradation efficiency_system | CTC degradation efficiency_time | PS activation capability_数值 | PS activation capability_单位 | PS activation capability_test_method | PS activation capability_PS_presence | structure stability_数值 | structure stability_单位 | structure stability_material_form | ion diffusion rate_数值 | ion diffusion rate_单位 | ion diffusion rate_material_form | Warburg impedance coefficient_数值 | Warburg impedance coefficient_单位 | Warburg impedance coefficient_test_method | cycling stability_current_rate | Al₂O₃ content_数值 | Al₂O₃ content_单位 | Al₂O₃ content_test_method | areal capacity_current_rate | absorption peak_数值 | absorption peak_单位 | absorption peak_material_form | absorption peak_test_method | Langmuir surface area_activation | specific capacity_configuration_1 | specific capacity_configuration_2 | specific capacity_configuration_3 | specific capacity_configuration_4 | charge transfer resistance_configuration_1 | charge transfer resistance_configuration_2 | equivalent series resistance_configuration_1 | equivalent series resistance_configuration_2 | Warburg impedance_数值_1 | Warburg impedance_单位_1 | Warburg impedance_electrolyte_1 | Warburg impedance_configuration_1 | Warburg impedance_数值_2 | Warburg impedance_单位_2 | Warburg impedance_electrolyte_2 | Warburg impedance_configuration_2 | total charge_数值 | total charge_单位 | total charge_test_method | total charge_electrolyte | outer surface charge_数值 | outer surface charge_单位 | outer surface charge_test_method | outer surface charge_electrolyte | inner surface charge_数值 | inner surface charge_单位 | inner surface charge_test_method | inner surface charge_electrolyte | energy density_configuration | power density_configuration | capacitance retention_configuration | work function_excitation_energy | hydrogen production rate_数值 | hydrogen production rate_单位 | hydrogen production rate_light_source | hydrogen production rate_sacrificial_agent | hydrogen production rate_catalyst_loading | hydrogen production rate_reaction_volume | fluorescence lifetime_数值 | fluorescence lifetime_单位 | fluorescence lifetime_excitation_wavelength | fluorescence lifetime_test_method | specific discharge capacity_battery_type_1 | specific discharge capacity_battery_type_2 | band gap_note | coulombic efficiency_application_1 | coulombic efficiency_application_2 | thermal stability_mass_loss | atomic composition_数值_1 | atomic composition_单位_1 | atomic composition_element_1 | atomic composition_test_method_1 | atomic composition_数值_2 | atomic composition_单位_2 | atomic composition_element_2 | atomic composition_test_method_2 | atomic composition_数值_3 | atomic composition_单位_3 | atomic composition_element_3 | atomic composition_test_method_3 | C 1s functional groups_数值_1 | C 1s functional groups_单位_1 | C 1s functional groups_functional_group_1 | C 1s functional groups_test_method_1 | C 1s functional groups_数值_2 | C 1s functional groups_单位_2 | C 1s functional groups_functional_group_2 | C 1s functional groups_test_method_2 | C 1s functional groups_数值_3 | C 1s functional groups_单位_3 | C 1s functional groups_functional_group_3 | C 1s functional groups_test_method_3 | O 1s functional groups_数值_1 | O 1s functional groups_单位_1 | O 1s functional groups_functional_group_1 | O 1s functional groups_test_method_1 | O 1s functional groups_数值_2 | O 1s functional groups_单位_2 | O 1s functional groups_functional_group_2 | O 1s functional groups_test_method_2 | O 1s functional groups_数值_3 | O 1s functional groups_单位_3 | O 1s functional groups_functional_group_3 | O 1s functional groups_test_method_3 | Cu oxidation states_数值_1 | Cu oxidation states_单位_1 | Cu oxidation states_oxidation_state_1 | Cu oxidation states_test_method_1 | Cu oxidation states_数值_2 | Cu oxidation states_单位_2 | Cu oxidation states_oxidation_state_2 | Cu oxidation states_test_method_2 | electrochemical impedance_数值_1 | electrochemical impedance_单位_1 | electrochemical impedance_parameter_1 | electrochemical impedance_test_method_1 | electrochemical impedance_数值_2 | electrochemical impedance_单位_2 | electrochemical impedance_parameter_2 | electrochemical impedance_test_method_2 | electrochemical impedance_数值_3 | electrochemical impedance_单位_3 | electrochemical impedance_parameter_3 | electrochemical impedance_test_method_3 | electrochemical impedance_数值_4 | electrochemical impedance_单位_4 | electrochemical impedance_parameter_4 | electrochemical impedance_test_method_4 | electrochemical impedance_数值_5 | electrochemical impedance_单位_5 | electrochemical impedance_parameter_5 | electrochemical impedance_test_method_5 | electrical conductivity_MOF_content_1 | electrical conductivity_MOF_content_2 | electroactive coverage_数值 | electroactive coverage_单位 | electroactive coverage_test_method | electroactive coverage_electrolyte | electroactive coverage_scan_rate | Zr/Bi ratio_数值 | Zr/Bi ratio_单位 | Zr/Bi ratio_test_method | current density_catalyst_loading_3 | current density_cell_type_4 | faradaic efficiency_cell_type_1 | faradaic efficiency_potential_1 | faradaic efficiency_cell_type_2 | faradaic efficiency_potential_2 | EMI_shielding_effectiveness_数值 | EMI_shielding_effectiveness_单位 | EMI_shielding_effectiveness_frequency_range | EMI_shielding_effectiveness_thickness | EMI_shielding_effectiveness_material_form | Raman_I_D/I_G_ratio_test_method | Raman_I_D/I_G_ratio_material_form | EMI_shielding_effectiveness_数值_1 | EMI_shielding_effectiveness_单位_1 | EMI_shielding_effectiveness_frequency_range_1 | EMI_shielding_effectiveness_thickness_1 | EMI_shielding_effectiveness_material_form_1 | EMI_shielding_effectiveness_数值_2 | EMI_shielding_effectiveness_单位_2 | EMI_shielding_effectiveness_frequency_range_2 | EMI_shielding_effectiveness_thickness_2 | EMI_shielding_effectiveness_material_form_2 | EMI_shielding_effectiveness_数值_3 | EMI_shielding_effectiveness_单位_3 | EMI_shielding_effectiveness_frequency_range_3 | EMI_shielding_effectiveness_thickness_3 | EMI_shielding_effectiveness_material_form_3 | EMI_shielding_effectiveness_数值_4 | EMI_shielding_effectiveness_单位_4 | EMI_shielding_effectiveness_frequency_range_4 | EMI_shielding_effectiveness_thickness_4 | EMI_shielding_effectiveness_material_form_4 | absorption_shielding_effectiveness_数值 | absorption_shielding_effectiveness_单位 | absorption_shielding_effectiveness_frequency_range | absorption_shielding_effectiveness_thickness | absorption_shielding_effectiveness_material_form | absorption_proportion_数值 | absorption_proportion_单位 | absorption_proportion_frequency_range | absorption_proportion_thickness | absorption_proportion_material_form | Co/Zn_mass_ratio_数值 | Co/Zn_mass_ratio_单位 | Co/Zn_mass_ratio_test_method | Co/Zn_mass_ratio_material_form | specific_shielding_effectiveness_数值 | specific_shielding_effectiveness_单位 | specific_shielding_effectiveness_frequency_range | specific_shielding_effectiveness_thickness | specific_shielding_effectiveness_material_form | water_contact_angle_数值 | water_contact_angle_单位 | water_contact_angle_test_method | water_contact_angle_material_form | Seebeck coefficient_uncertainty | N₂ flux_数值 | N₂ flux_单位 | N₂ flux_pressure | N₂ flux_temperature | gas sensing response_target_gas | gas sensing response_relative_humidity | response time_relative_humidity | recovery time_target_gas | recovery time_concentration | recovery time_relative_humidity | limit of detection_target_gas | limit of detection_temperature | specific capacitance_morphology_1 | specific capacitance_morphology_2 | specific capacitance_morphology_3 | specific capacitance_morphology_4 | specific capacitance_morphology_5 | specific capacitance_voltage_window_6 | specific capacitance_morphology_6 | specific capacitance_voltage_window_7 | specific capacitance_morphology_7 | specific capacitance_test_method_7 | specific capacitance_voltage_window_8 | specific capacitance_morphology_8 | specific capacitance_test_method_8 | specific capacitance_voltage_window_9 | specific capacitance_morphology_9 | specific capacitance_test_method_9 | specific capacitance_voltage_window_10 | specific capacitance_morphology_10 | specific capacitance_test_method_10 | cycling stability_morphology_1 | cycling stability_morphology_2 | cycling stability_cycles_3 | cycling stability_morphology_3 | cycling stability_test_method_3 | cycling stability_数值_4 | cycling stability_单位_4 | cycling stability_cycles_4 | cycling stability_morphology_4 | cycling stability_test_method_4 | cycling stability_数值_5 | cycling stability_单位_5 | cycling stability_cycles_5 | cycling stability_morphology_5 | cycling stability_test_method_5 | cycling stability_数值_6 | cycling stability_单位_6 | cycling stability_cycles_6 | cycling stability_morphology_6 | cycling stability_test_method_6 | specific surface area_morphology_1 | specific surface area_morphology_2 | specific surface area_morphology_3 | energy density_test_method_1 | energy density_test_method_2 | energy density_数值_3 | energy density_单位_3 | energy density_power_density_3 | energy density_device_type_3 | energy density_test_method_3 | energy density_数值_4 | energy density_单位_4 | energy density_power_density_4 | energy density_device_type_4 | energy density_test_method_4 | gas permeability_数值 | gas permeability_单位 | gas permeability_gas | gas permeability_pressure | gas permeability_temperature | gas permeability_test_form | ammonia sensing response time_数值 | ammonia sensing response time_单位 | ammonia sensing response time_gas_concentration | ammonia sensing response time_temperature | ammonia sensing response time_relative_humidity | spin polarization_voltage_range | spin polarization_crystal_thickness | crystal dimensions_数值 | crystal dimensions_单位 | crystal dimensions_comment | density_comment | XRD_peaks_test_method | XRD_peaks_material_form | UV-vis absorption_transition_type_1 | UV-vis absorption_electrode_potential_1 | UV-vis absorption_transition_type_2 | UV-vis absorption_electrode_potential_2 | real capacitance_数值_1 | real capacitance_单位_1 | real capacitance_frequency_1 | real capacitance_electrolyte_1 | real capacitance_electrode_1 | real capacitance_数值_2 | real capacitance_单位_2 | real capacitance_frequency_2 | real capacitance_electrolyte_2 | real capacitance_electrode_2 | limit of detection_analyte | limit of detection_method | linear range_method | gravimetric capacitance_form | capacitance retention_scan_rate_range_1 | capacitance retention_scan_rate_2 | energy density_form_1 | energy density_form_2 | film thickness_deposition_potential | particle size_form_1 | particle size_measurement_1 | particle size_form_2 | particle size_measurement_2 | electrical conductivity_pellet_dimensions | specific capacitance_electrode_configuration | length_数值 | length_单位 | crystallite size_test_method | specific capacitance_counter_electrode_2 | cycling stability_electrode_configuration_1 | cycling stability_electrode_configuration_2 | pore_size_note_1 | pore_size_test_method_2 | pore_size_note_2 | particle_diameter_数值 | particle_diameter_单位 | particle_diameter_test_method | particle_diameter_note | outer_diameter_数值 | outer_diameter_单位 | outer_diameter_test_method | outer_diameter_note | Raman_I_D/I_G_ratio_D_band | Raman_I_D/I_G_ratio_G_band | morphology_note | background_noise_数值 | background_noise_单位 | background_noise_test_method | background_noise_note | specific shielding effectiveness_数值 | specific shielding effectiveness_单位 | specific shielding effectiveness_frequency_range | specific shielding effectiveness_thickness | specific shielding effectiveness_density | specific shielding effectiveness_material_form | surface area_pore_type | morphology_structure | crystal_structure_crystal_planes | sensitivity_applied_potential_1 | sensitivity_applied_potential_2 | detection_limit_S/N_ratio | detection_limit_method | linear_range_applied_potential | double_layer_capacitance_test_method | double_layer_capacitance_electrode_type | reproducibility_RSD_数值 | reproducibility_RSD_单位 | reproducibility_RSD_test_method | reproducibility_RSD_parameter | reproducibility_RSD_note | gravimetric capacitance_electrode_configuration_1 | gravimetric capacitance_electrode_configuration_2 | gravimetric capacitance_数值_3 | gravimetric capacitance_单位_3 | gravimetric capacitance_current_density_3 | gravimetric capacitance_electrode_configuration_3 | gravimetric capacitance_voltage_window_3 | energy density_electrode_configuration_1 | energy density_electrode_configuration_2 | power density_electrode_configuration_1 | power density_electrode_configuration_2 | formation_energy_note | dissolution_potential_数值 | dissolution_potential_单位 | dissolution_potential_calculation_method | dissolution_potential_electrochemical_environment | dissolution_potential_note | band_gap_material | band_gap_note | limiting_potential_数值_1 | limiting_potential_单位_1 | limiting_potential_reaction_1 | limiting_potential_material_1 | limiting_potential_main_products_1 | limiting_potential_数值_2 | limiting_potential_单位_2 | limiting_potential_reaction_2 | limiting_potential_material_2 | limiting_potential_main_products_2 | limiting_potential_数值_3 | limiting_potential_单位_3 | limiting_potential_reaction_3 | limiting_potential_material_3 | limiting_potential_main_products_3 | limiting_potential_数值_4 | limiting_potential_单位_4 | limiting_potential_reaction_4 | limiting_potential_material_4 | limiting_potential_main_products_4 | limiting_potential_数值_5 | limiting_potential_单位_5 | limiting_potential_reaction_5 | limiting_potential_material_5 | limiting_potential_main_products_5 | limiting_potential_数值_6 | limiting_potential_单位_6 | limiting_potential_reaction_6 | limiting_potential_material_6 | limiting_potential_main_products_6 | limiting_potential_数值_7 | limiting_potential_单位_7 | limiting_potential_reaction_7 | limiting_potential_material_7 | limiting_potential_main_products_7 | limiting_potential_数值_8 | limiting_potential_单位_8 | limiting_potential_reaction_8 | limiting_potential_material_8 | limiting_potential_main_products_8 | limiting_potential_数值_9 | limiting_potential_单位_9 | limiting_potential_reaction_9 | limiting_potential_material_9 | limiting_potential_main_products_9 | HER_limiting_potential_数值_1 | HER_limiting_potential_单位_1 | HER_limiting_potential_reaction_1 | HER_limiting_potential_material_1 | HER_limiting_potential_数值_2 | HER_limiting_potential_单位_2 | HER_limiting_potential_reaction_2 | HER_limiting_potential_material_2 | HER_limiting_potential_数值_3 | HER_limiting_potential_单位_3 | HER_limiting_potential_reaction_3 | HER_limiting_potential_material_3 | HER_limiting_potential_数值_4 | HER_limiting_potential_单位_4 | HER_limiting_potential_reaction_4 | HER_limiting_potential_material_4 | HER_limiting_potential_数值_5 | HER_limiting_potential_单位_5 | HER_limiting_potential_reaction_5 | HER_limiting_potential_material_5 | HER_limiting_potential_数值_6 | HER_limiting_potential_单位_6 | HER_limiting_potential_reaction_6 | HER_limiting_potential_material_6 | HER_limiting_potential_数值_7 | HER_limiting_potential_单位_7 | HER_limiting_potential_reaction_7 | HER_limiting_potential_material_7 | HER_limiting_potential_数值_8 | HER_limiting_potential_单位_8 | HER_limiting_potential_reaction_8 | HER_limiting_potential_material_8 | HER_limiting_potential_数值_9 | HER_limiting_potential_单位_9 | HER_limiting_potential_reaction_9 | HER_limiting_potential_material_9 | CO_adsorption_energy_数值 | CO_adsorption_energy_单位 | CO_adsorption_energy_material | CO_adsorption_energy_note | lattice_constant_数值 | lattice_constant_单位 | lattice_constant_calculation_method | limiting_potential_main_products | limiting_potential_PDS | HER_limiting_potential_数值 | HER_limiting_potential_单位 | HER_limiting_potential_reaction | selectivity_数值 | selectivity_单位 | selectivity_parameter | selectivity_note | thermal_stability_temperature | thermal_stability_time | thermal_stability_note | ECSA_electrolyte | ECSA_specific_capacitance | TOF_overpotential | metal content_数值_3 | metal content_单位_3 | metal content_element_3 | metal content_test_method_3 | oxygen evolution_数值 | oxygen evolution_单位 | oxygen evolution_voltage | oxygen evolution_time | oxygen evolution_electrolyte | faradaic efficiency_数值 | faradaic efficiency_单位 | faradaic efficiency_electrolyte | faradaic efficiency_material_form | ECSA_normalization | TOF_assumption | Fe content_数值 | Fe content_单位 | Fe content_test_method | Fe-O bond length_数值_1 | Fe-O bond length_单位_1 | Fe-O bond length_bond_type_1 | Fe-O bond length_test_method_1 | Fe-O bond length_数值_2 | Fe-O bond length_单位_2 | Fe-O bond length_bond_type_2 | Fe-O bond length_test_method_2 | charge storage capacity_数值 | charge storage capacity_单位 | charge storage capacity_electrolyte | charge storage capacity_test_method | film thickness_number_of_transferences_1 | film thickness_number_of_transferences_2 | UV-vis absorption peak_数值 | UV-vis absorption peak_单位 | UV-vis absorption peak_material_form | UV-vis absorption peak_note | coulombic efficiency_compression_protocol_1 | coulombic efficiency_compression_protocol_2 | coulombic efficiency_compression_protocol_3 | nucleation overpotential_cycle | plateau potential_数值 | plateau potential_单位 | plateau potential_cycle | plateau potential_current_density | capacitive contribution_sweep_rate | capacitive contribution_test_method | b-value_数值 | b-value_单位 | b-value_voltage_range | b-value_test_method | tensile strength_test_form | tensile strength_strain_rate | gravimetric capacitance_test_form | volumetric capacitance_test_form | lateral size_test_form | zeta potential_test_form | band gap_basis_set | electrical conductivity_voltage_range | on/off ratio_device_configuration | series resistance_device_configuration_1 | series resistance_device_configuration_2 | effective mobility_数值 | effective mobility_单位 | effective mobility_device_configuration | effective mobility_test_method | effective mobility_material_form | transit time_device_configuration | transit time_material_form | carrier concentration_device_configuration | carrier concentration_material_form | crystal density_test_method | olefin bond distance_数值 | olefin bond distance_单位 | olefin bond distance_temperature | olefin bond distance_test_method | π-π stacking distance_temperature | lateral size_state | tensile strength_form | pore_structure_数值 | pore_structure_单位 | pore_structure_note | HER_overpotential_数值_1 | HER_overpotential_单位_1 | HER_overpotential_electrolyte_1 | HER_overpotential_current_density_1 | HER_overpotential_test_method_1 | HER_overpotential_数值_2 | HER_overpotential_单位_2 | HER_overpotential_electrolyte_2 | HER_overpotential_current_density_2 | HER_overpotential_test_method_2 | Tafel_slope_数值_1 | Tafel_slope_单位_1 | Tafel_slope_electrolyte_1 | Tafel_slope_数值_2 | Tafel_slope_单位_2 | Tafel_slope_electrolyte_2 | double_layer_capacitance_数值_1 | double_layer_capacitance_单位_1 | double_layer_capacitance_electrolyte_1 | double_layer_capacitance_数值_2 | double_layer_capacitance_单位_2 | double_layer_capacitance_electrolyte_2 | charge_transfer_resistance_electrolyte_1 | charge_transfer_resistance_overpotential_1 | charge_transfer_resistance_electrolyte_2 | charge_transfer_resistance_overpotential_2 | turnover_frequency_overpotential | stability_current_density | stability_note | water_contact_angle_note | band gap_type_1 | band gap_type_2 | rectification ratio_voltage_1 | rectification ratio_voltage_2 | photosensitivity_voltage | rectification ratio_voltage | ideality factor_illumination | NO2 sensing response_数值_1 | NO2 sensing response_单位_1 | NO2 sensing response_temperature_1 | NO2 sensing response_gas_concentration_1 | NO2 sensing response_humidity_1 | NO2 sensing response_数值_2 | NO2 sensing response_单位_2 | NO2 sensing response_temperature_2 | NO2 sensing response_gas_concentration_2 | NO2 sensing response_humidity_2 | NO2 sensing response_数值_3 | NO2 sensing response_单位_3 | NO2 sensing response_temperature_3 | NO2 sensing response_gas_concentration_3 | NO2 sensing response_humidity_3 | NO2 sensing response_数值_4 | NO2 sensing response_单位_4 | NO2 sensing response_temperature_4 | NO2 sensing response_gas_concentration_4 | NO2 sensing response_humidity_4 | NO2 sensing response_数值_5 | NO2 sensing response_单位_5 | NO2 sensing response_temperature_5 | NO2 sensing response_gas_concentration_5 | NO2 sensing response_humidity_5 | NO2 sensing response_数值_6 | NO2 sensing response_单位_6 | NO2 sensing response_temperature_6 | NO2 sensing response_gas_concentration_6 | NO2 sensing response_humidity_6 | response time_temperature_1 | response time_gas_concentration_1 | response time_material_age_1 | response time_temperature_2 | response time_gas_concentration_2 | response time_material_age_2 | recovery time_temperature_1 | recovery time_gas_concentration_1 | recovery time_humidity_1 | recovery time_temperature_2 | recovery time_gas_concentration_2 | recovery time_humidity_2 | recovery time_数值_3 | recovery time_单位_3 | recovery time_temperature_3 | recovery time_gas_concentration_3 | recovery time_humidity_3 | recovery time_数值_4 | recovery time_单位_4 | recovery time_temperature_4 | recovery time_gas_concentration_4 | recovery time_humidity_4 | sensitivity_target_gas | ZnO layer thickness_数值 | ZnO layer thickness_单位 | ZnO layer thickness_annealing_temperature | water contact angle_annealing_temperature | electrical conductivity_annealing_temperature | ZnO crystallite size_数值 | ZnO crystallite size_单位 | ZnO crystallite size_annealing_temperature | band gap energy_数值 | band gap energy_单位 | band gap energy_annealing_temperature | rectification ratio_test_condition | morphology_measurement_method | responsivity_数值 | responsivity_单位 | responsivity_test_condition | responsivity_test_method | specific detectivity_数值 | specific detectivity_单位 | specific detectivity_test_condition | specific detectivity_test_method | barrier height_test_method_1 | barrier height_test_method_2 | coulombic efficiency_voltage_range | band gap_functional | band gap_Hubbard_U | binding energy_calculation_method | binding energy_functional | binding energy_system | band gap_note_1 | pore size_note_1 | pore size_note_2 | OER overpotential_scan_rate_1 | OER overpotential_scan_rate_2 | electrochemical double-layer capacitance_potential_window | electrochemical double-layer capacitance_scan_rates | ECSA_calculation_method | TOF_Fe_content | current density stability_数值 | current density stability_单位 | current density stability_overpotential | current density stability_electrolyte | current density stability_duration | lattice parameters_pressure | HOMO energy level_functional | LUMO energy level_functional | Zn²⁺ adsorption energy_数值 | Zn²⁺ adsorption energy_单位 | Zn²⁺ adsorption energy_calculation_method | Zn²⁺ adsorption energy_functional | Zn²⁺ adsorption energy_interface | Gibbs free energy of H adsorption_数值 | Gibbs free energy of H adsorption_单位 | Gibbs free energy of H adsorption_calculation_method | Gibbs free energy of H adsorption_functional | dielectric tangent loss_数值 | dielectric tangent loss_单位 | dielectric tangent loss_frequency_range | dielectric tangent loss_filler_loading | water uptake capacity_relative_pressure | zeta potential_salinity | Young's modulus_material_form | toughness_数值 | toughness_单位 | toughness_material_form | toughness_test_method | water evaporation enthalpy_数值_1 | water evaporation enthalpy_单位_1 | water evaporation enthalpy_test_method_1 | water evaporation enthalpy_temperature_1 | water evaporation enthalpy_humidity_1 | water evaporation enthalpy_数值_2 | water evaporation enthalpy_单位_2 | water evaporation enthalpy_test_method_2 | water evaporation enthalpy_heating_rate_2 | water evaporation enthalpy_atmosphere_2 | photothermal conversion efficiency_数值 | photothermal conversion efficiency_单位 | photothermal conversion efficiency_material_form | photothermal conversion efficiency_light_intensity | evaporation rate_数值_1 | evaporation rate_单位_1 | evaporation rate_light_intensity_1 | evaporation rate_material_form_1 | evaporation rate_数值_2 | evaporation rate_单位_2 | evaporation rate_light_intensity_2 | evaporation rate_material_form_2 | evaporation rate_数值_3 | evaporation rate_单位_3 | evaporation rate_light_intensity_3 | evaporation rate_material_form_3 | evaporation rate_数值_4 | evaporation rate_单位_4 | evaporation rate_light_intensity_4 | evaporation rate_material_form_4 | evaporation rate_数值_5 | evaporation rate_单位_5 | evaporation rate_light_intensity_5 | evaporation rate_material_form_5 | evaporation rate_数值_6 | evaporation rate_单位_6 | evaporation rate_light_intensity_6 | evaporation rate_electrical_power_6 | evaporation rate_material_form_6 | solar water evaporation conversion efficiency_数值_1 | solar water evaporation conversion efficiency_单位_1 | solar water evaporation conversion efficiency_light_intensity_1 | solar water evaporation conversion efficiency_material_form_1 | solar water evaporation conversion efficiency_数值_2 | solar water evaporation conversion efficiency_单位_2 | solar water evaporation conversion efficiency_light_intensity_2 | solar water evaporation conversion efficiency_material_form_2 | solar water evaporation conversion efficiency_数值_3 | solar water evaporation conversion efficiency_单位_3 | solar water evaporation conversion efficiency_light_intensity_3 | solar water evaporation conversion efficiency_material_form_3 | solar water evaporation conversion efficiency_数值_4 | solar water evaporation conversion efficiency_单位_4 | solar water evaporation conversion efficiency_light_intensity_4 | solar water evaporation conversion efficiency_material_form_4 | solar water evaporation conversion efficiency_数值_5 | solar water evaporation conversion efficiency_单位_5 | solar water evaporation conversion efficiency_light_intensity_5 | solar water evaporation conversion efficiency_material_form_5 | electrical power-steam conversion efficiency_数值_1 | electrical power-steam conversion efficiency_单位_1 | electrical power-steam conversion efficiency_electrical_power_1 | electrical power-steam conversion efficiency_material_form_1 | electrical power-steam conversion efficiency_数值_2 | electrical power-steam conversion efficiency_单位_2 | electrical power-steam conversion efficiency_electrical_power_2 | electrical power-steam conversion efficiency_material_form_2 | electrical power-steam conversion efficiency_数值_3 | electrical power-steam conversion efficiency_单位_3 | electrical power-steam conversion efficiency_electrical_power_3 | electrical power-steam conversion efficiency_material_form_3 | electrical power-steam conversion efficiency_数值_4 | electrical power-steam conversion efficiency_单位_4 | electrical power-steam conversion efficiency_electrical_power_4 | electrical power-steam conversion efficiency_material_form_4 | total pore volume_relative_pressure | micropore volume_pore_diameter | compressive strength_数值 | compressive strength_单位 | compressive strength_test_method | volumetric capacitance_数值_1 | volumetric capacitance_单位_1 | volumetric capacitance_current_density_1 | volumetric capacitance_electrolyte_1 | volumetric capacitance_数值_2 | volumetric capacitance_单位_2 | volumetric capacitance_current_density_2 | volumetric capacitance_electrolyte_2 | pore resistance_数值 | pore resistance_单位 | pore resistance_test_method | rate capability_数值 | rate capability_单位 | rate capability_current_density_range | gravimetric capacitance_voltage_range_1 | gravimetric capacitance_voltage_range_2 | metal_content_数值_1 | metal_content_单位_1 | metal_content_type_1 | metal_content_数值_2 | metal_content_单位_2 | metal_content_type_2 | metal_content_method_2 | specific_surface_area_form | pore_size_type_1 | pore_size_type_2 | thickness_method | ammonia_yield_rate_数值_1 | ammonia_yield_rate_单位_1 | ammonia_yield_rate_applied_potential_1 | ammonia_yield_rate_electrolyte_1 | ammonia_yield_rate_数值_2 | ammonia_yield_rate_单位_2 | ammonia_yield_rate_applied_potential_2 | ammonia_yield_rate_electrolyte_2 | faradaic_efficiency_applied_potential | turnover_frequency_applied_potential | selectivity_product | selectivity_applied_potential | onset_potential_reaction | current_density_applied_potential | lattice_parameters_数值_1 | lattice_parameters_单位_1 | lattice_parameters_parameter_1 | lattice_parameters_数值_2 | lattice_parameters_单位_2 | lattice_parameters_parameter_2 | lattice_parameters_数值_3 | lattice_parameters_单位_3 | lattice_parameters_parameter_3 | lattice_parameters_数值_4 | lattice_parameters_单位_4 | lattice_parameters_parameter_4 | band_gap_method | ammonia_yield_rate_数值 | ammonia_yield_rate_单位 | ammonia_yield_rate_applied_potential | ammonia_yield_rate_electrolyte | energy gap_数值 | energy gap_单位 | energy gap_test_method | I_D/I_G ratio_material_form | band gap energy_test_method | morphology_数值_1 | morphology_单位_1 | morphology_test_method_1 | morphology_数值_2 | morphology_单位_2 | morphology_test_method_2 | effective absorption bandwidth_material_form | magnetic loss tangent_数值 | magnetic loss tangent_单位 | magnetic loss tangent_frequency_range | magnetic loss tangent_test_method | crystallite size_method | crystallinity_method | band gap_solvent_1 | band gap_solvent_2 | carrier mobility_Vds | hole concentration_数值_1 | hole concentration_单位_1 | hole concentration_Vgs_1 | hole concentration_device_type_1 | hole concentration_数值_2 | hole concentration_单位_2 | hole concentration_Vgs_2 | hole concentration_device_type_2 | hole concentration_数值_3 | hole concentration_单位_3 | hole concentration_Vgs_3 | hole concentration_device_type_3 | on/off ratio_device_type | sensing response_数值_1 | sensing response_单位_1 | sensing response_analyte_1 | sensing response_concentration_1 | sensing response_modality_1 | sensing response_parameter_1 | sensing response_数值_2 | sensing response_单位_2 | sensing response_analyte_2 | sensing response_concentration_2 | sensing response_modality_2 | sensing response_parameter_2 | detection limit_modality_1 | detection limit_modality_2 | lattice parameters_test_method_1 | lattice parameters_test_method_2 | activation energy (proton conduction)_数值 | activation energy (proton conduction)_单位 | activation energy (proton conduction)_humidity | activation energy (proton conduction)_test_method | activation energy (electron conduction)_数值 | activation energy (electron conduction)_单位 | activation energy (electron conduction)_humidity | activation energy (electron conduction)_test_method | band gap_form_1 | band gap_form_2 | layer thickness_数值_1 | layer thickness_单位_1 | layer thickness_form_1 | layer thickness_数值_2 | layer thickness_单位_2 | layer thickness_form_2 | interlayer spacing_form | Co-O bond distance_数值 | Co-O bond distance_单位 | Co-O bond distance_test_method | electrical conductivity_0 | electrical conductivity_1 | electrical conductivity_2 | electrical conductivity_3 | electrical conductivity_4 | electrical conductivity_5 | electrical conductivity_6 | electrical conductivity_7 | electrical conductivity_8 | electrical conductivity_9 | electrical conductivity_10 | discharge capacity_test_method | gravimetric capacitance_test_method_1 | gravimetric capacitance_scan_rate_1 | gravimetric capacitance_test_method_2 | gravimetric capacitance_test_method_3 | gravimetric capacitance_electrolyte_3 | gravimetric capacitance_potential_window_3 | areal capacitance_test_method_1 | areal capacitance_test_method_2 | energy density_device_configuration | energy density_potential_window | power density_device_configuration | capacitance retention_test_method_1 | capacitance retention_test_method_2 | capacitance retention_device_configuration_2 | ORR onset potential_catalyst_loading | ORR half-wave potential_catalyst_loading | Tafel slope_potential_region | HER overpotential_reference_electrode_1 | HER overpotential_reference_electrode_2 | Tafel slope_reaction_1 | Tafel slope_reaction_2 | double-layer capacitance_reaction_1 | double-layer capacitance_reaction_2 | charge transfer resistance_reaction_1 | charge transfer resistance_reaction_2 | water adsorption energy_site_1 | water adsorption energy_test_method_1 | water adsorption energy_site_2 | water adsorption energy_test_method_2 | hydrogen adsorption free energy_site | water dissociation energy barrier_数值 | water dissociation energy barrier_单位 | water dissociation energy barrier_site | water dissociation energy barrier_test_method | OER rate-determining step energy_数值 | OER rate-determining step energy_单位 | OER rate-determining step energy_site | OER rate-determining step energy_test_method | activation energy_direction | OER overpotential_potential | ORR overpotential_test_method | ORR overpotential_potential | ORR overpotential_pH | onset potential OER_数值 | onset potential OER_单位 | onset potential OER_current_density | onset potential OER_test_method | onset potential ORR_数值 | onset potential ORR_单位 | onset potential ORR_current_density | onset potential ORR_test_method | reaction rate ratio vs Pt(111)_数值 | reaction rate ratio vs Pt(111)_单位 | reaction rate ratio vs Pt(111)_test_method | reaction rate ratio vs Pt(111)_temperature | TM-O bond length_数值 | TM-O bond length_单位 | TM-O bond length_test_method | layer stacking distance_test_method | electrical conductivity_time_1 | electrical conductivity_time_2 | electrical conductivity_time_3 | electrical conductivity_film_type_1 | electrical conductivity_film_type_2 | electrical conductivity_current_2 | electrical conductivity_film_type_3 | electrical conductivity_current_3 | electrical conductivity_film_type_4 | electrical conductivity_current_4 | electrical conductivity_film_type_5 | electrical conductivity_current_5 | electrical conductivity_film_type_6 | electrical conductivity_current_6 | electrical conductivity_film_type_7 | electrical conductivity_current_7 | electrical conductivity_film_type_8 | electrical conductivity_current_8 | interlayer spacing_film_type | interlayer spacing_measurement_method | absorption bands_数值_1 | absorption bands_单位_1 | absorption bands_transition_type_1 | absorption bands_film_type_1 | absorption bands_数值_2 | absorption bands_单位_2 | absorption bands_transition_type_2 | absorption bands_film_type_2 | IR absorption peaks_数值_1 | IR absorption peaks_单位_1 | IR absorption peaks_vibration_type_1 | IR absorption peaks_film_type_1 | IR absorption peaks_数值_2 | IR absorption peaks_单位_2 | IR absorption peaks_vibration_type_2 | IR absorption peaks_film_type_2 | IR absorption peaks_数值_3 | IR absorption peaks_单位_3 | IR absorption peaks_vibration_type_3 | IR absorption peaks_film_type_3 | IR absorption peaks_数值_4 | IR absorption peaks_单位_4 | IR absorption peaks_vibration_type_4 | IR absorption peaks_film_type_4 | lattice_spacing_crystal_plane_1 | lattice_spacing_crystal_plane_2 | charge_transfer_resistance_potential | double_layer_capacitance_potential_range | Li⁺_conductivity_数值 | Li⁺_conductivity_单位 | Li⁺_conductivity_test_method | Li⁺_conductivity_form | thickness_form_1 | thickness_form_2 | mass_loading_数值 | mass_loading_单位 | mass_loading_form | lattice_parameters_source | electrolyte contact angle_数值 | electrolyte contact angle_单位 | electrolyte contact angle_electrolyte | adsorption energy_adsorbate_1 | adsorption energy_method_1 | adsorption energy_adsorbate_2 | adsorption energy_method_2 | Li₂S decomposition energy barrier_method | carbon content_temperature_range | carbon content_material_form | Li⁺ diffusion coefficient_material_form | sheet_resistance_数值 | sheet_resistance_单位 | sheet_resistance_test_method | capacitance_retention_数值_1 | capacitance_retention_单位_1 | capacitance_retention_cycle_number_1 | capacitance_retention_current_density_1 | capacitance_retention_数值_2 | capacitance_retention_单位_2 | capacitance_retention_current_density_range_2 | energy_density_device_type_1 | energy_density_device_type_2 | power_density_数值_1 | power_density_单位_1 | power_density_energy_density_1 | power_density_数值_2 | power_density_单位_2 | power_density_energy_density_2 | contact_resistance_数值 | contact_resistance_单位 | contact_resistance_test_method | tensile_strength_数值 | tensile_strength_单位 | tensile_strength_test_method | elongation_at_break_数值 | elongation_at_break_单位 | elongation_at_break_test_method | EMI_shielding_数值 | EMI_shielding_单位 | EMI_shielding_frequency_range | SEA_数值 | SEA_单位 | SEA_frequency_range | SER_数值 | SER_单位 | SER_frequency_range | AgNWs_loading_数值 | AgNWs_loading_单位 | AgNWs_loading_form | active_material_loading_数值 | active_material_loading_单位 | active_material_loading_form | particle size_synthesis_temperature_1 | particle size_synthesis_time_1 | particle size_treatment_3 | crystal_structure_reference | nanorod_diameter_数值 | nanorod_diameter_单位 | nanorod_diameter_test_method | specific_capacity_electrolyte_1 | specific_capacity_potential_window_1 | specific_capacity_electrolyte_2 | specific_capacity_cell_type_2 | thermal_stability_temperature_range | electrical conductivity_light_condition_1 | electrical conductivity_light_condition_2 | electrical conductivity_light_condition_3 | electrical conductivity_light_condition_4 | electrical conductivity_light_condition_5 | electrical conductivity_light_condition_6 | electrical conductivity_material_form_6 | BET surface area_material_form_1 | BET surface area_material_form_2 | ON/OFF switching ratio_数值_1 | ON/OFF switching ratio_单位_1 | ON/OFF switching ratio_temperature_1 | ON/OFF switching ratio_humidity_1 | ON/OFF switching ratio_light_condition_1 | ON/OFF switching ratio_material_form_1 | ON/OFF switching ratio_数值_2 | ON/OFF switching ratio_单位_2 | ON/OFF switching ratio_temperature_2 | ON/OFF switching ratio_humidity_2 | ON/OFF switching ratio_light_condition_2 | ON/OFF switching ratio_material_form_2 | ON/OFF switching ratio_数值_3 | ON/OFF switching ratio_单位_3 | ON/OFF switching ratio_temperature_3 | ON/OFF switching ratio_humidity_3 | ON/OFF switching ratio_light_condition_3 | ON/OFF switching ratio_material_form_3 | activation energy_light_condition_1 | activation energy_material_form_1 | activation energy_light_condition_2 | activation energy_material_form_2 | activation energy_light_condition_3 | activation energy_material_form_3 | zeta potential_material_form_1 | zeta potential_material_form_2 | carbon_content_temperature_range | carbon_content_atmosphere | Li_diffusion_coefficient_数值 | Li_diffusion_coefficient_单位 | Li_diffusion_coefficient_test_method | Li_diffusion_coefficient_cycle_number | charge_transfer_resistance_current_density | charge_transfer_resistance_cycle_number | specific_capacity_description_1 | specific_capacity_capacity_retention_3 | thermal stability_decomposition_temperature | Ni-N bond length_coordination | π-π interaction distance_数值_1 | π-π interaction distance_单位_1 | π-π interaction distance_interaction_type_1 | π-π interaction distance_数值_2 | π-π interaction distance_单位_2 | π-π interaction distance_interaction_type_2 | lithium-ion storage capacity_数值 | lithium-ion storage capacity_单位 | lithium-ion storage capacity_current_density | lithium-ion storage capacity_voltage_window | lithium-ion storage capacity_electrolyte | rate capability_current_density | rate capability_cycle_number | zeta potential_state_1 | zeta potential_state_2 | copper content_数值 | copper content_单位 | copper content_test_method | Zn-O bond length_数值_1 | Zn-O bond length_单位_1 | Zn-O bond length_sample_1 | Zn-O bond length_test_method_1 | Zn-O bond length_数值_2 | Zn-O bond length_单位_2 | Zn-O bond length_sample_2 | Zn-O bond length_test_method_2 | Zn content_数值 | Zn content_单位 | Zn content_sample | Zn content_test_method | total pore volume_P/P₀ | CO₂ adsorption capacity_数值_1 | CO₂ adsorption capacity_单位_1 | CO₂ adsorption capacity_temperature_1 | CO₂ adsorption capacity_数值_2 | CO₂ adsorption capacity_单位_2 | CO₂ adsorption capacity_temperature_2 | isosteric heat of adsorption_数值 | isosteric heat of adsorption_单位 | isosteric heat of adsorption_gas | Faradaic efficiency_reaction_1 | Faradaic efficiency_reaction_2 | Faradaic efficiency_product_3 | Faradaic efficiency_reaction_3 | Faradaic efficiency_product_4 | Faradaic efficiency_reaction_4 | Faradaic efficiency_potential_5 | Faradaic efficiency_reaction_5 | current density_reaction | current density_duration | turnover number_reaction | faradaic efficiency_reaction | faradaic efficiency_potential | faradaic efficiency_cell_type | turnover frequency_reaction | turnover frequency_cell_type | current density_cell_type | cathodic energy efficiency_数值 | cathodic energy efficiency_单位 | cathodic energy efficiency_reaction | cathodic energy efficiency_potential | cathodic energy efficiency_electrolyte | cathodic energy efficiency_cell_type | photoconductivity_数值 | photoconductivity_单位 | photoconductivity_test_method | photoconductivity_excitation_wavelength | photoconductivity_pump_power | photoconductivity_temperature | band gap_k-line_1 | band gap_k-line_2 | band gap_calculation_method_3 | band gap_k-line_3 | band gap_calculation_method_4 | band gap_k-line_4 | interlayer distance_diffraction_plane | Cu-O bond distance_数值 | Cu-O bond distance_单位 | Cu-O bond distance_test_method | Cu-O bond distance_coordination_number | electrical conductivity_temperature_range_2 | optical band gap_atmosphere | Fe-S bond distance_数值 | Fe-S bond distance_单位 | Fe-S bond distance_test_method | Fe-Fe bond distance_数值 | Fe-Fe bond distance_单位 | Fe-Fe bond distance_test_method | diagonal Fe-S distance_数值 | diagonal Fe-S distance_单位 | diagonal Fe-S distance_test_method | fiber_diameter_数值 | fiber_diameter_单位 | fiber_diameter_observation_method | CO2 adsorption capacity_数值_1 | CO2 adsorption capacity_单位_1 | CO2 adsorption capacity_temperature_1 | CO2 adsorption capacity_pressure_1 | CO2 adsorption capacity_sample_form_1 | CO2 adsorption capacity_数值_2 | CO2 adsorption capacity_单位_2 | CO2 adsorption capacity_temperature_2 | CO2 adsorption capacity_pressure_2 | CO2 adsorption capacity_sample_form_2 | CO2/H2 selectivity_数值_1 | CO2/H2 selectivity_单位_1 | CO2/H2 selectivity_temperature_1 | CO2/H2 selectivity_pressure_1 | CO2/H2 selectivity_sample_form_1 | CO2/H2 selectivity_数值_2 | CO2/H2 selectivity_单位_2 | CO2/H2 selectivity_temperature_2 | CO2/H2 selectivity_pressure_2 | CO2/H2 selectivity_sample_form_2 | CO2/CH4 selectivity_数值_1 | CO2/CH4 selectivity_单位_1 | CO2/CH4 selectivity_temperature_1 | CO2/CH4 selectivity_pressure_1 | CO2/CH4 selectivity_sample_form_1 | CO2/CH4 selectivity_数值_2 | CO2/CH4 selectivity_单位_2 | CO2/CH4 selectivity_temperature_2 | CO2/CH4 selectivity_pressure_2 | CO2/CH4 selectivity_sample_form_2 | heat of adsorption_数值 | heat of adsorption_单位 | heat of adsorption_gas | heat of adsorption_uptake | activation energy_humidity_3 | IR vibration_数值_1 | IR vibration_单位_1 | IR vibration_test_method_1 | IR vibration_vibration_type_1 | IR vibration_数值_2 | IR vibration_单位_2 | IR vibration_test_method_2 | IR vibration_vibration_type_2 | IR vibration_数值_3 | IR vibration_单位_3 | IR vibration_test_method_3 | IR vibration_vibration_type_3 | IR vibration_数值_4 | IR vibration_单位_4 | IR vibration_test_method_4 | IR vibration_vibration_type_4 | IR vibration_数值_5 | IR vibration_单位_5 | IR vibration_test_method_5 | IR vibration_vibration_type_5 | IR vibration_数值_6 | IR vibration_单位_6 | IR vibration_test_method_6 | IR vibration_vibration_type_6 | IR vibration_数值_7 | IR vibration_单位_7 | IR vibration_test_method_7 | IR vibration_vibration_type_7 | activation energy_relative_humidity_3 | CO2 adsorption capacity_gas | selectivity coefficient_数值_1 | selectivity coefficient_单位_1 | selectivity coefficient_temperature_1 | selectivity coefficient_pressure_1 | selectivity coefficient_selectivity_1 | selectivity coefficient_数值_2 | selectivity coefficient_单位_2 | selectivity coefficient_temperature_2 | selectivity coefficient_pressure_2 | selectivity coefficient_selectivity_2 | heat of adsorption_uptake_quantity | EMI shielding effectiveness (SET)_数值_1 | EMI shielding effectiveness (SET)_单位_1 | EMI shielding effectiveness (SET)_frequency_range_1 | EMI shielding effectiveness (SET)_thickness_1 | EMI shielding effectiveness (SET)_form_1 | EMI shielding effectiveness (SET)_数值_2 | EMI shielding effectiveness (SET)_单位_2 | EMI shielding effectiveness (SET)_frequency_range_2 | EMI shielding effectiveness (SET)_thickness_2 | EMI shielding effectiveness (SET)_form_2 | specific shielding effectiveness (SSE/t)_数值 | specific shielding effectiveness (SSE/t)_单位 | specific shielding effectiveness (SSE/t)_frequency_range | specific shielding effectiveness (SSE/t)_thickness | specific shielding effectiveness (SSE/t)_form | semiconductor type_数值 | semiconductor type_单位 | semiconductor type_test_method | flat-band potential_数值 | flat-band potential_单位 | flat-band potential_reference_electrode | flat-band potential_electrolyte | photocurrent_数值 | photocurrent_单位 | photocurrent_light_source | photocurrent_intensity | relative humidity resistance_数值 | relative humidity resistance_单位 | relative humidity resistance_test_method | signal-to-noise ratio_数值_1 | signal-to-noise ratio_单位_1 | signal-to-noise ratio_analyte_1 | signal-to-noise ratio_concentration_1 | signal-to-noise ratio_数值_2 | signal-to-noise ratio_单位_2 | signal-to-noise ratio_analyte_2 | signal-to-noise ratio_concentration_2 | S···S distance_数值 | S···S distance_单位 | S···S distance_test_method | zeta_potential_数值 | zeta_potential_单位 | zeta_potential_test_method | zeta_potential_state | particle_size_state | ECL_intensity_数值 | ECL_intensity_单位 | ECL_intensity_coreactant | ECL_intensity_electrolyte | ECL_intensity_scan_rate | ECL_intensity_potential_range | electrical_conductivity_MXene_content | ECL_intensity_MXene_content | ECL_enhancement_factor_数值 | ECL_enhancement_factor_单位 | ECL_enhancement_factor_comparison | emission_wavelength_数值_1 | emission_wavelength_单位_1 | emission_wavelength_emission_type_1 | emission_wavelength_数值_2 | emission_wavelength_单位_2 | emission_wavelength_emission_type_2 | electron_transfer_resistance_数值 | electron_transfer_resistance_单位 | electron_transfer_resistance_test_method | electron_transfer_resistance_electrolyte | relative conductance response_数值 | relative conductance response_单位 | relative conductance response_analyte | relative conductance response_concentration | relative conductance response_temperature | recovery time_analyte | RH resistance_数值 | RH resistance_单位 | RH resistance_definition | power consumption_数值 | power consumption_单位 | power consumption_test_method | lithium-ion capacity_数值 | lithium-ion capacity_单位 | lithium-ion capacity_current_density | lithium-ion capacity_test_form | ORR half-wave potential_reference | metal content_note_1 | metal content_note_2 | in-plane metal-metal distance_数值 | in-plane metal-metal distance_单位 | in-plane metal-metal distance_note | NO2 sensing response_数值 | NO2 sensing response_单位 | NO2 sensing response_gas_concentration | NO2 sensing response_temperature | NO2 sensing response_relative_humidity | NO2 detection limit_数值 | NO2 detection limit_单位 | NO2 detection limit_test_method | NO2 detection limit_response_value | response time_definition | response coefficient of variation_数值 | response coefficient of variation_单位 | response coefficient of variation_gas_concentration | response coefficient of variation_cycles | pore_diameter_test_method | particle_size_state_2 | hydrophobicity_数值 | hydrophobicity_单位 | microporous surface area_数值 | microporous surface area_单位 | microporous surface area_activation_temperature | microporous surface area_activation_pressure | microporous surface area_activation_time | external surface area_activation_temperature | external surface area_activation_pressure | external surface area_activation_time | specific capacity_scan_rate_1 | total capacity_数值 | total capacity_单位 | total capacity_calculation_method | surface-controlled capacity_数值 | surface-controlled capacity_单位 | surface-controlled capacity_calculation_method | bulk-controlled capacity_数值 | bulk-controlled capacity_单位 | bulk-controlled capacity_calculation_method | capacity retention_comparison | capacity retention_voltage_window | band_gap_test_method_1 | band_gap_sample_form_1 | band_gap_test_method_2 | band_gap_calculation_model_2 | π-π_stack_distance_数值_1 | π-π_stack_distance_单位_1 | π-π_stack_distance_measurement_method_1 | π-π_stack_distance_interaction_type_1 | π-π_stack_distance_数值_2 | π-π_stack_distance_单位_2 | π-π_stack_distance_measurement_method_2 | π-π_stack_distance_interaction_type_2 | Ag-Ag_distance_数值 | Ag-Ag_distance_单位 | Ag-Ag_distance_measurement_method | solvent_weight_loss_数值 | solvent_weight_loss_单位 | solvent_weight_loss_temperature_range | solvent_weight_loss_atmosphere | interplanar distance_molecular_pair_1 | interplanar distance_molecular_pair_2 | interplanar distance_molecular_pair | lateral crystallite size_数值_1 | lateral crystallite size_单位_1 | lateral crystallite size_standing_time_1 | lateral crystallite size_test_method_1 | lateral crystallite size_数值_2 | lateral crystallite size_单位_2 | lateral crystallite size_standing_time_2 | lateral crystallite size_test_method_2 | lateral crystallite size_数值_3 | lateral crystallite size_单位_3 | lateral crystallite size_standing_time_3 | lateral crystallite size_test_method_3 | thickness_standing_time_1 | thickness_standing_time_2 | thickness_standing_time_3 | thickness_test_method_3 | thickness_数值_4 | thickness_单位_4 | thickness_standing_time_4 | thickness_test_method_4 | thickness_数值_5 | thickness_单位_5 | thickness_standing_time_5 | thickness_test_method_5 | Co₉S₈ content_数值 | Co₉S₈ content_单位 | Co₉S₈ content_test_method | OER potential at 10 mA cm⁻²_reference | open circuit potential_数值 | open circuit potential_单位 | open circuit potential_battery_type | SBET_数值_1 | SBET_单位_1 | SBET_morphology_1 | SBET_数值_2 | SBET_单位_2 | SBET_morphology_2 | SBET_数值_3 | SBET_单位_3 | SBET_morphology_3 | SBET_数值_4 | SBET_单位_4 | SBET_morphology_4 | SBET_数值_5 | SBET_单位_5 | SBET_morphology_5 | capacity retention_morphology | gas sensing response_morphology | response time_gas_1 | response time_concentration_1 | response time_morphology_1 | response time_gas_2 | response time_concentration_2 | response time_morphology_2 | limit of detection_morphology | SBET_morphology | specific surface area_pyrolysis_temperature_1 | specific surface area_pyrolysis_temperature_2 | specific surface area_post_treatment_2 | half-wave potential_loading | half-wave potential_pyrolysis_temperature | peroxide yield_数值 | peroxide yield_单位 | peroxide yield_test_method | peroxide yield_electrolyte | peroxide yield_pyrolysis_temperature | Zn content_数值_1 | Zn content_单位_1 | Zn content_test_method_1 | Zn content_pyrolysis_temperature_1 | Zn content_数值_2 | Zn content_单位_2 | Zn content_test_method_2 | Zn content_pyrolysis_temperature_2 | Zn content_post_treatment_2 | interlayer spacing_plane | Zn²⁺ diffusion coefficient_数值 | Zn²⁺ diffusion coefficient_单位 | Zn²⁺ diffusion coefficient_test_method | Zn²⁺ diffusion coefficient_current_density | BET surface area_test_form | reversible capacity_current_rate_2 | reversible capacity_current_rate_3 | reversible capacity_cycles_3 | reversible capacity_数值_4 | reversible capacity_单位_4 | reversible capacity_current_rate_4 | reversible capacity_cycles_4 | reversible capacity_application_4 | reversible capacity_数值_5 | reversible capacity_单位_5 | reversible capacity_current_rate_5 | reversible capacity_cycles_5 | reversible capacity_application_5 | reversible capacity_数值_6 | reversible capacity_单位_6 | reversible capacity_current_rate_6 | reversible capacity_cycles_6 | reversible capacity_application_6 | reversible capacity_数值_7 | reversible capacity_单位_7 | reversible capacity_current_rate_7 | reversible capacity_cycles_7 | reversible capacity_application_7 | reversible capacity_数值_8 | reversible capacity_单位_8 | reversible capacity_current_rate_8 | reversible capacity_cycles_8 | reversible capacity_application_8 | coulombic efficiency_discharge_rate | film thickness_application | film area_数值 | film area_单位 | film area_application | optical modulation range_electrolyte_1 | optical modulation range_electrolyte_2 | optical modulation range_electrolyte_3 | optical modulation range_electrolyte_4 | optical modulation range_electrolyte_5 | optical modulation range_electrolyte_6 | optical modulation range_electrolyte_7 | optical modulation range_数值_8 | optical modulation range_单位_8 | optical modulation range_electrolyte_8 | optical modulation range_wavelength_8 | optical modulation range_数值_9 | optical modulation range_单位_9 | optical modulation range_electrolyte_9 | optical modulation range_wavelength_9 | optical modulation range_数值_10 | optical modulation range_单位_10 | optical modulation range_electrolyte_10 | optical modulation range_wavelength_10 | coloration time_数值_1 | coloration time_单位_1 | coloration time_electrolyte_1 | coloration time_wavelength_1 | coloration time_voltage_1 | coloration time_数值_2 | coloration time_单位_2 | coloration time_electrolyte_2 | coloration time_wavelength_2 | coloration time_voltage_2 | coloration time_数值_3 | coloration time_单位_3 | coloration time_electrolyte_3 | coloration time_wavelength_3 | coloration time_voltage_3 | coloration time_数值_4 | coloration time_单位_4 | coloration time_electrolyte_4 | coloration time_wavelength_4 | coloration time_voltage_4 | coloration time_数值_5 | coloration time_单位_5 | coloration time_electrolyte_5 | coloration time_wavelength_5 | coloration time_voltage_5 | coloration time_数值_6 | coloration time_单位_6 | coloration time_electrolyte_6 | coloration time_wavelength_6 | coloration time_voltage_6 | coloration time_数值_7 | coloration time_单位_7 | coloration time_electrolyte_7 | coloration time_wavelength_7 | coloration time_voltage_7 | coloration time_数值_8 | coloration time_单位_8 | coloration time_electrolyte_8 | coloration time_wavelength_8 | coloration time_voltage_8 | coloration time_数值_9 | coloration time_单位_9 | coloration time_electrolyte_9 | coloration time_wavelength_9 | coloration time_voltage_9 | bleaching time_electrolyte_1 | bleaching time_electrolyte_2 | bleaching time_electrolyte_3 | bleaching time_electrolyte_4 | bleaching time_数值_5 | bleaching time_单位_5 | bleaching time_electrolyte_5 | bleaching time_wavelength_5 | bleaching time_voltage_5 | bleaching time_数值_6 | bleaching time_单位_6 | bleaching time_electrolyte_6 | bleaching time_wavelength_6 | bleaching time_voltage_6 | bleaching time_数值_7 | bleaching time_单位_7 | bleaching time_electrolyte_7 | bleaching time_wavelength_7 | bleaching time_voltage_7 | bleaching time_数值_8 | bleaching time_单位_8 | bleaching time_electrolyte_8 | bleaching time_wavelength_8 | bleaching time_voltage_8 | bleaching time_数值_9 | bleaching time_单位_9 | bleaching time_electrolyte_9 | bleaching time_wavelength_9 | bleaching time_voltage_9 | coloring efficiency_数值_1 | coloring efficiency_单位_1 | coloring efficiency_electrolyte_1 | coloring efficiency_wavelength_1 | coloring efficiency_数值_2 | coloring efficiency_单位_2 | coloring efficiency_electrolyte_2 | coloring efficiency_wavelength_2 | coloring efficiency_数值_3 | coloring efficiency_单位_3 | coloring efficiency_electrolyte_3 | coloring efficiency_wavelength_3 | coloring efficiency_数值_4 | coloring efficiency_单位_4 | coloring efficiency_electrolyte_4 | coloring efficiency_wavelength_4 | ion diffusion coefficient (EIS)_electrolyte_1 | ion diffusion coefficient (EIS)_electrolyte_2 | ion diffusion coefficient (EIS)_electrolyte_3 | ion diffusion coefficient (EIS)_electrolyte_4 | ion diffusion coefficient (CV)_electrolyte_1 | ion diffusion coefficient (CV)_scan_rate_1 | ion diffusion coefficient (CV)_electrolyte_2 | ion diffusion coefficient (CV)_scan_rate_2 | ion diffusion coefficient (CV)_electrolyte_3 | ion diffusion coefficient (CV)_scan_rate_3 | ion diffusion coefficient (CV)_electrolyte_4 | ion diffusion coefficient (CV)_scan_rate_4 | redox potential_electrolyte_3 | redox potential_数值_4 | redox potential_单位_4 | redox potential_electrolyte_4 | redox potential_process_4 | cycling stability_wavelength | reversible capacity_test_method | capacity retention_shelf_time | specific capacity_test_method_2 | initial discharge capacity_composition | Fermi_level_数值 | Fermi_level_单位 | Fermi_level_material_form | gas_sensing_response_数值 | gas_sensing_response_单位 | gas_sensing_response_target_gas | gas_sensing_response_concentration_range | selectivity_数值_1 | selectivity_单位_1 | selectivity_target_gas_1 | selectivity_concentration_1 | selectivity_数值_2 | selectivity_单位_2 | selectivity_target_gas_2 | selectivity_concentration_2 | charge_transfer_数值 | charge_transfer_单位 | charge_transfer_adsorbate | charge_transfer_calculation_method | slipping distance_数值 | slipping distance_单位 | slipping distance_temperature | slipping distance_pressure | slipping distance_test_method | SBET_test_method | SBET_pressure | CO production rate_数值 | CO production rate_单位 | CO production rate_light_source | CO production rate_catalyst_amount | CO production rate_reaction_time | CO production rate_CO₂_purity | CO production total_数值 | CO production total_单位 | CO production total_light_source | CO production total_catalyst_amount | CO production total_reaction_time | CO production total_CO₂_purity | CH₄ production_数值 | CH₄ production_单位 | CH₄ production_light_source | CH₄ production_catalyst_amount | CH₄ production_reaction_time | CH₄ production_CO₂_purity | O₂ production_数值 | O₂ production_单位 | O₂ production_light_source | O₂ production_catalyst_amount | O₂ production_reaction_time | selectivity_reaction_time | flat-band potential_test_method | conduction band_数值 | conduction band_单位 | conduction band_pH | conduction band_calculation_method | valence band_数值 | valence band_单位 | valence band_pH | valence band_calculation_method | ZnS_content_数值 | ZnS_content_单位 | ZnS_content_test_method | ZnS_particle_size_数值 | ZnS_particle_size_单位 | ZnS_particle_size_test_method | crystal_phase_JCPDS | FWHM_数值 | FWHM_单位 | FWHM_plane | FWHM_test_method | Raman_ID/IG_数值 | Raman_ID/IG_单位 | Raman_ID/IG_test_method | specific_capacity_application_1 | specific_capacity_application_2 | K-ion_diffusion_coefficient_数值_1 | K-ion_diffusion_coefficient_单位_1 | K-ion_diffusion_coefficient_state_1 | K-ion_diffusion_coefficient_数值_2 | K-ion_diffusion_coefficient_单位_2 | K-ion_diffusion_coefficient_state_2 | minimum_reflection_loss_数值 | minimum_reflection_loss_单位 | minimum_reflection_loss_filler_loading | minimum_reflection_loss_frequency_range | effective_absorption_bandwidth_filler_loading | effective_absorption_bandwidth_frequency_range | element_composition_数值 | element_composition_单位 | element_composition_test_method | Joule_heating_temperature_数值_1 | Joule_heating_temperature_单位_1 | Joule_heating_temperature_voltage_1 | Joule_heating_temperature_time_1 | Joule_heating_temperature_数值_2 | Joule_heating_temperature_单位_2 | Joule_heating_temperature_voltage_2 | Joule_heating_temperature_time_2 | heating_rate_数值 | heating_rate_单位 | heating_rate_voltage | cooling_rate_数值 | cooling_rate_单位 | cooling_rate_temperature_range | saturation_magnetization_material_form | saturation_magnetization_temperature | color_数值 | color_单位 | color_material_form | magnetic_property_数值 | magnetic_property_单位 | magnetic_property_material_form | magnetic_property_test_method | electrical conductivity_growth_cycles | HOMO level_temperature | LUMO level_calculation_method | thickness per cycle_数值 | thickness per cycle_单位 | thickness per cycle_synthesis_method | magnetoresistance_数值 | magnetoresistance_单位 | magnetoresistance_temperature | magnetoresistance_current | magnetoresistance_device_structure | activation energy_material_state | iodine adsorption capacity_数值 | iodine adsorption capacity_单位 | iodine adsorption capacity_adsorption_time | iodine adsorption capacity_iodine_concentration | iodine adsorption capacity_temperature | iodine adsorption capacity_medium | hydrogen bond distance_数值_1 | hydrogen bond distance_单位_1 | hydrogen bond distance_bond_type_1 | hydrogen bond distance_数值_2 | hydrogen bond distance_单位_2 | hydrogen bond distance_bond_type_2 | centroid-centroid distance_数值 | centroid-centroid distance_单位 | centroid-centroid distance_interaction_type | S...S distance_interaction_type | photocatalytic CO production rate_数值 | photocatalytic CO production rate_单位 | photocatalytic CO production rate_light_source | photocatalytic CO production rate_wavelength | photocatalytic CO production rate_solvent | photocatalytic CO production rate_sacrificial_agent | photocatalytic CO production rate_catalyst_loading | photocatalytic CO production rate_reaction_volume | photocatalytic CO production rate_数值_1 | photocatalytic CO production rate_单位_1 | photocatalytic CO production rate_light_source_1 | photocatalytic CO production rate_wavelength_1 | photocatalytic CO production rate_solvent_1 | photocatalytic CO production rate_sacrificial_agent_1 | photocatalytic CO production rate_catalyst_loading_1 | photocatalytic CO production rate_reaction_volume_1 | photocatalytic CO production rate_数值_2 | photocatalytic CO production rate_单位_2 | photocatalytic CO production rate_light_source_2 | photocatalytic CO production rate_reference_2 | photocatalytic CO production rate_pyrrole_loading | electrical conductivity_pyrrole_loading | photocatalytic CO production rate_note | electrical_conductivity_atmosphere | gas_sensing_response_temperature_1 | gas_sensing_response_humidity_1 | gas_sensing_response_temperature_2 | gas_sensing_response_humidity_2 | response_time_gas | response_time_temperature | response_time_humidity | recovery_time_数值 | recovery_time_单位 | recovery_time_gas | recovery_time_temperature | recovery_time_humidity | limit_of_detection_数值 | limit_of_detection_单位 | limit_of_detection_gas | limit_of_detection_temperature | limit_of_detection_humidity | gas_sensing_response_gas | gas_sensing_response_temperature | gas_sensing_response_humidity | Pd_nanoparticle_size_数值 | Pd_nanoparticle_size_单位 | Pd_nanoparticle_size_test_method | lattice constant_pressure | IG/ID ratio_数值 | IG/ID ratio_单位 | IG/ID ratio_test_method | electrical conductivity_doping_amount_1 | electrical conductivity_doping_amount_2 | electrical conductivity_doping_amount_3 | lattice distance_数值 | lattice distance_单位 | lattice distance_test_method | lattice distance_crystal_plane | zeta potential_数值_3 | zeta potential_单位_3 | zeta potential_state_3 | optical contrast ratio_数值 | optical contrast ratio_单位 | optical contrast ratio_wavelength | optical contrast ratio_film_thickness | optical contrast ratio_potential_range | switching time coloration_definition | switching time coloration_wavelength | switching time coloration_potential | switching time bleaching_definition | switching time bleaching_wavelength | switching time bleaching_potential | redox potential anodic_数值 | redox potential anodic_单位 | redox potential anodic_reference_electrode | redox potential anodic_scan_rate | redox potential cathodic_数值 | redox potential cathodic_单位 | redox potential cathodic_reference_electrode | redox potential cathodic_scan_rate | ESR g-factor_state | ESR g-factor_atmosphere | specific energy_power_density_1 | specific energy_test_method_1 | specific energy_power_density_2 | specific energy_test_method_2 | density_state_1 | density_state_2 | single molecule magnetism_数值 | single molecule magnetism_单位 | single molecule magnetism_test_method | volumetric specific energy_数值_1 | volumetric specific energy_单位_1 | volumetric specific energy_power_density_1 | volumetric specific energy_test_method_1 | volumetric specific energy_数值_2 | volumetric specific energy_单位_2 | volumetric specific energy_power_density_2 | volumetric specific energy_test_method_2 | molar susceptibility_数值 | molar susceptibility_单位 | molar susceptibility_test_method | reversible capacity_voltage_range_2 | transmittance_wavelength | sheet resistance_test_form | exchange current density_application | specific surface area_description | area capacitance_数值 | area capacitance_单位 | area capacitance_application | volume capacitance_数值 | volume capacitance_单位 | volume capacitance_application | area capacitance_test_form | volume capacitance_test_form | limiting current density_rotation_rate | electron transfer number_数值_1 | electron transfer number_单位_1 | electron transfer number_test_method_1 | electron transfer number_potential_1 | electron transfer number_数值_2 | electron transfer number_单位_2 | electron transfer number_test_method_2 | electron transfer number_potential_range_2 | H₂O₂ yield_potential_range | H₂O₂ yield_test_method | Tafel slope_rotation_rate | activity retention_数值 | activity retention_单位 | activity retention_test_method | activity retention_time | activity retention_potential | dissolution potential_pH | magnetic moment_calculation_method | NRR limiting potential_数值_1 | NRR limiting potential_单位_1 | NRR limiting potential_reaction_pathway_1 | NRR limiting potential_calculation_method_1 | NRR limiting potential_temperature_1 | NRR limiting potential_数值_2 | NRR limiting potential_单位_2 | NRR limiting potential_reaction_pathway_2 | NRR limiting potential_calculation_method_2 | NRR limiting potential_temperature_2 | selectivity potential difference_数值 | selectivity potential difference_单位 | selectivity potential difference_comparison | selectivity potential difference_calculation_method | HER limiting potential_temperature | OER overpotential_application | electrical conductivity_application_3 | HER Tafel slope_数值 | HER Tafel slope_单位 | HER Tafel slope_electrolyte | HER Tafel slope_application | electrical conductivity_doping_time_1 | electrical conductivity_doping_method_1 | electrical conductivity_doping_state_2 | specific surface area_isotherm_type | nitrobenzene detection sensitivity_数值_1 | nitrobenzene detection sensitivity_单位_1 | nitrobenzene detection sensitivity_concentration_range_1 | nitrobenzene detection sensitivity_method_1 | nitrobenzene detection sensitivity_electrolyte_1 | nitrobenzene detection sensitivity_数值_2 | nitrobenzene detection sensitivity_单位_2 | nitrobenzene detection sensitivity_concentration_range_2 | nitrobenzene detection sensitivity_method_2 | nitrobenzene detection sensitivity_electrolyte_2 | reduction peak potential_数值_1 | reduction peak potential_单位_1 | reduction peak potential_analyte_1 | reduction peak potential_method_1 | reduction peak potential_electrolyte_1 | reduction peak potential_scan_rate_1 | reduction peak potential_peak_assignment_1 | reduction peak potential_数值_2 | reduction peak potential_单位_2 | reduction peak potential_analyte_2 | reduction peak potential_method_2 | reduction peak potential_electrolyte_2 | reduction peak potential_scan_rate_2 | reduction peak potential_peak_assignment_2 | oxidation peak potential_method | oxidation peak potential_scan_rate | oxidation peak potential_peak_assignment | overpotential at 10 mA cm⁻²_数值 | overpotential at 10 mA cm⁻²_单位 | overpotential at 10 mA cm⁻²_electrolyte | overpotential at 10 mA cm⁻²_temperature | charge-transfer resistance_potential | charge-transfer resistance_temperature | double-layer capacitance_temperature | current density at 1.7 V vs RHE_数值 | current density at 1.7 V vs RHE_单位 | current density at 1.7 V vs RHE_electrolyte | current density at 1.7 V vs RHE_temperature | XRD diffraction pattern_数值 | XRD diffraction pattern_单位 | XRD diffraction pattern_test_method | FT-IR absorption bands_数值_1 | FT-IR absorption bands_单位_1 | FT-IR absorption bands_assignment_1 | FT-IR absorption bands_test_method_1 | FT-IR absorption bands_数值_2 | FT-IR absorption bands_单位_2 | FT-IR absorption bands_assignment_2 | FT-IR absorption bands_test_method_2 | FT-IR absorption bands_数值_3 | FT-IR absorption bands_单位_3 | FT-IR absorption bands_assignment_3 | FT-IR absorption bands_test_method_3 | electrical conductivity_evidence | potentiometric response slope_数值 | potentiometric response slope_单位 | potentiometric response slope_analyte | potentiometric response slope_electrode_composition | potentiometric response slope_linear_range | detection limit_electrode_composition | response time_direction_1 | response time_analyte_1 | response time_direction_2 | response time_analyte_2 | stability_performance | electrical conductivity_Ag_content | EMI shielding effectiveness_Ag_content | EMI shielding effectiveness_Ag_content_1 | EMI shielding effectiveness_form_1 | EMI shielding effectiveness_thickness_1 | EMI shielding effectiveness_frequency_band_2 | EMI shielding effectiveness_bending_cycles_2 | EMI shielding effectiveness_Ag_content_2 | EMI shielding effectiveness_form_2 | EMI shielding effectiveness_thickness_2 | EMI shielding effectiveness_frequency_band_3 | EMI shielding effectiveness_bending_cycles_3 | EMI shielding effectiveness_Ag_content_3 | EMI shielding effectiveness_form_3 | EMI shielding effectiveness_thickness_3 | EMI shielding effectiveness_frequency_band_4 | EMI shielding effectiveness_bending_cycles_4 | EMI shielding effectiveness_Ag_content_4 | EMI shielding effectiveness_form_4 | EMI shielding effectiveness_thickness_4 | tensile strength_Ag_content | elongation at break_数值 | elongation at break_单位 | elongation at break_Ag_content | elongation at break_form | Langmuir_surface_area_数值 | Langmuir_surface_area_单位 | Langmuir_surface_area_test_method | Langmuir_surface_area_temperature | O2_detection_limit_数值_1 | O2_detection_limit_单位_1 | O2_detection_limit_method_1 | O2_detection_limit_bias_voltage_1 | O2_detection_limit_数值_2 | O2_detection_limit_单位_2 | O2_detection_limit_method_2 | O2_detection_limit_bias_voltage_2 | O2_detection_limit_数值_3 | O2_detection_limit_单位_3 | O2_detection_limit_method_3
Ag3(BHT)2 | Ag3(C6S6)2 | Electrically Conductive Metal-Organic Frameworks | Ag(I) | benzenehexathiolate (BHT) | 2D | unspecified | 363 | S/cm | 4-probe film |  | unspecified | 250 | S/cm | 4-probe film |  | unspecified | [9 empty] | 50 | S/cm | 4-probe pellet |  | unspecified | [14 empty] | 0.073 | S/cm | 4-probe pellet |  | unspecified | [7 empty] | 0.0163 | eV | unspecified | [51 empty] | He | He | [16 empty] | He |  | reduced with LiBHEt3 | unspecified
Ag-BHT | Ag3(C6S6) | Conductive MOFs | Ag(I) | Benzenehexathiol (BHT) | 2D | monoclinic | 250 | S cm⁻¹ | 4-probe |  | 300 K | [40 empty] | 250 | S cm⁻¹ | 4-probe |  | 300 K | 0.016 | eV | [80 empty] | 4-probe | [86 empty] | film | [12 empty] | film
Ag₃(BHT)₂ | Ag₃(BHT)₂ | Conductive Metal-Organic Frameworks for Supercapacitors | Ag(I) | BHT (benzenehexathiol) | 2D | unspecified | 363 | S cm⁻¹ | four-point probe film |  | 300 K | [40 empty] | 363 | S cm⁻¹ | four-point probe film |  | 300 K | [676 empty] | film
Ag₃BHT₂ | Ag₃(C₆H₆S₆)₂ | Recent Progress of Electric Conductive Metal-Organic Frameworks Thin Film | Ag(I) | Benzenehexathiol (BHT) | Unspecified | Unspecified | 363 | S·cm⁻¹ | Unspecified | [42 empty] | 363 | S·cm⁻¹ | Unspecified | [101 empty] | thin film via liquid-liquid interface method
Ag₃BHT₂ | Ag₃(C₆H₆S₆)₂ | Recent Progress of Electric Conductive Metal-Organic Frameworks Thin Film | Ag(I) | Hexathiolbenzene (BHT) | 2D |  | 363 | S·cm⁻¹ | unspecified | [42 empty] | 363 | S·cm⁻¹ | unspecified | [101 empty] | thin film | [7504 empty] | liquid-liquid interface method
PMo12[6]catenane | [Ag(trz)][Ag12(trz)9][PMo12O40] | Polyoxometalate-based catenane as sensing material for electrochemical detection of dopamine | Ag | 1,2,4-triazole (trz) | 3D | cubic | [1710 empty] | 20 | μm | crystals | [6 empty] | improved | unspecified | [27 empty] | EIS | composite with rGO | [2619 empty] | SEM | [3294 empty] | Synergistic impact improves electron transfer rate | strong | unspecified | DPV | dopamine | 2.0 | 0.890 | μM | amperometry | PMo12[6]catenane/GCE | 3 | 1-90 μM | 320 | mV | CV | 0.5 mM DA | 2.0 | 100 mV/s | PMo12[6]catenane/GCE
PMo12[6]catenane/rGO | unspecified | Polyoxometalate-based catenane as sensing material for electrochemical detection of dopamine | Ag | 1,2,4-triazole (trz) | 3D | cubic | [1719 empty] | improved | unspecified | [27 empty] | EIS | composite | [5914 empty] | Smaller electron transfer resistance than bare GCE due to synergistic effect | higher | unspecified | DPV/CV | dopamine | 2.0 | 0.065 | μM | amperometry | PMo12[6]catenane/rGO/GCE | 3 | 1-44 μM | 268 | mV | CV | 0.5 mM DA | 2.0 | 100 mV/s | PMo12[6]catenane/rGO/GCE | Higher than PMo12[6]catenane alone due to increased surface area and conductivity | 1.19 | unspecified | Raman spectroscopy | Increased from 1.06 for pure rGO, indicating more structural defects | 2 | s | amperometry | dopamine | 2.0
Ag-BHT | Ag(C6S6) | Electrically Conductive Coordination Polymers for Electronic and Optoelectronic Device Applications | Ag(I) | benzenehexathiol (BHT) | 2D | unspecified | [45 empty] | 250 | S cm⁻¹ | unspecified |  | room temperature
Ag5(HTB) | Ag5(C6S6) | Conductive 2D Conjugated Metal-Organic Framework Thin Films: Synthesis and Functions for (Opto-)electronics | Ag(I) | 1,2,3,4,5,6-benzenehexathiol (HTB) | 2D | unspecified | [45 empty] | 250 | S cm⁻¹ | unspecified |  | room temperature | [691 empty] | thin film
Ag-BHT | [Ag₅(C₆S₆)]ₙ | Conductive MOFs based on Thiol-functionalized Linkers: Challenges, Opportunities, and Recent Advances | Ag(I) | Benzenehexathiol (BHT) | 2D | Hexagonal | 250 | S cm⁻¹ | Four-point probe |  | 298 K | 363 | S cm⁻¹ | Four-point probe |  | 298 K | [727 empty] | Polycrystalline film | Thin film | [8069 empty] | [Ag₅(C₆S₆)]ₙ | [Ag₃(C₆S₆)₂]ₙ
Ag-BHT | Ag₃(C₆S₆)₂ | Conductive Metal-Organic Frameworks for Electrocatalysis_Achievements, Challenges, and Opportunities | Ag | benzenehexathiol (BHT) | [47 empty] | 250 | S·cm⁻¹ | unspecified |  | unspecified
[Ag₂(4-pyr-ph-cb)₂][CF₃SO₃]₂ (12') | [Ag₂(C₂₈H₂₂N₂)₂][CF₃SO₃]₂ | Electrically conductive 1D coordination polymers: design strategies and controlling factors | Ag(I) | 1,3-bis(4-pyridyl)-2,4-diphenylcyclobutane (4-pyr-ph-cb) | 1D | unspecified | [45 empty] | increased by over 40% | unspecified | [3278 empty] | compared to precursor compound 12
Ag-BHT | [Ag₅(C₆S₆)]ₙ | Two-dimensional porous coordination polymers and nano-composites for electrocatalysis and electrically conductive applications | Ag | benzenehexathiol (BHT) | 2D | unspecified | [45 empty] | 250 | S cm⁻¹ | unspecified |  | room temperature | [87 empty] | film
Ag-BHT | Ag₅(C₆S₆)ₙ | Defect Engineering To Tailor Metal Vacancies in 2D Conductive Metal-Organic Frameworks: An Example in Electrochemical Sensing | Ag(I) | benzenehexathiol (BHT) | 2D | unspecified | [1719 empty] | decreases with increasing pH | S cm⁻¹ | [27 empty] | four-probe van der Pauw | [9921 empty] | 43.7 | wt% Ag |  | 52.8 | wt% Ag |  | 61.2 | wt% Ag | [404 empty] | 0, 1, 2 | 2 | 1 | 0
Ag3BHT2 | Ag3(C6S6)2 | Coordination polymers for n-type thermoelectric applications | Ag | benzenehexathiolate (BHT) | [47 empty] | 363 | S cm⁻¹ | [346 empty] | thin film
Ag₃BHT₂ | Ag₃(C₆S₆)₂ | Coordination polymers for n-type thermoelectric applications | Ag | benzenehexathiolate (BHT) | [47 empty] | 363 | S cm⁻¹ | [346 empty] | thin film
Ag₃BHT | Ag₃BHT | Conductive coordination nanosheets: Sailing to electronics, energy storage, and catalysis | Ag | Benzenehexathiol (BHT) | 2D | unspecified | [45 empty] | 290 | S cm⁻¹ | 4-probe film | [3937 empty] | 280 nm | [9140 empty] | semiconducting
Ag-BHT | Ag₃(C₆S₆) | Coordination polymers for emerging molecular devices | Ag | benzenehexathiol (BHT) | 2D | unspecified | [45 empty] | 250 | S cm⁻¹ | unspecified |  | unspecified | [87 empty] | unspecified
Ag(SPh-NO2)·AgNO3 | Ag(SPh-NO2)·AgNO3 | Coordination polymers for emerging molecular devices | Ag | SPh-NO2 | 3D | [46 empty] | 2.70e-6 | S cm⁻¹ | unspecified | [678 empty] | unspecified
[Ag₂(HATHCN)(CF₃SO₃)₂]ₙ | C₁₁H₃AgF₃N₇O₅S | Electrically Conductive 3D Metal-Organic Framework Featuring π-Acidic Hexaazatriphenylene Hexacarbonitrile Ligands with Anion-π Interaction and Efficient Charge-Transport Capabilities | Ag(I) | 1,4,5,8,9,12-hexaazatriphenylene-2,3,6,7,10,11-hexacarbonitrile (HATHCN) | 3D | tetragonal | 7.3e-4 | S/cm | two-probe |  | 293 K | 5e-4 | S/cm | two-probe |  | 293 K | [23 empty] | 11.42 | m²/g | N₂ | 77 K | [13 empty] | 0.2 | eV | [124 empty] | pressed pellet | pressed pellet | [343 empty] | 0.0147 | cm³/g |  | 77 K | [393 empty] | 300 | °C | [161 empty] | N₂ | [725 empty] | N₂ | [496 empty] | 18 | % | [1940 empty] | 1.35 | eV |  |  | 1.3 | eV | Tauc plot from diffuse reflectance | [99 empty] | 200 MPa | 200 MPa | [576 empty] | 8.4e16 | spins/mg |  | 3.8e22 | spins/mol | [50 empty] | 13.0490 | Å | a | 165 K | 13.0490 | Å | b | 165 K | 39.4798 | Å | c | 165 K | [4649 empty] | 1.997 | dimensionless |  | room temperature | [2304 empty] | average value | [72 empty] | 100°C under vacuum for 6 h | [447 empty] | DFT calculation |  | optical measurement | [1130 empty] | HSE06 | Arrhenius plot from temperature-dependent conductivity | 100°C under vacuum for 6 h | quantitative EPR analysis | room temperature | quantitative EPR analysis | room temperature | EPR spectroscopy | TGA | Mercury software calculation
Ag₅BHT | Ag₅C₆S₆ | Nonporous, conducting bimetallic coordination polymers with an advantageous electronic structure for boosted faradaic capacitance | Ag | benzenehexathiolate (BHT) | 3D | lamellar | 6.6 | S cm⁻¹ | four-probe technique |  | 300 K | [40 empty] | 6.6 | S cm⁻¹ | four-probe technique |  | 300 K | [99 empty] | pressed pellet | [42 empty] | 9.63 | m²/g | N₂ adsorption | [7 empty] | 77 K | [498 empty] | 2.3 | Ω | 1 M KCl | [497 empty] | 3 | Ω | 1 M KCl | [417 empty] | 390 | mF cm⁻² | 1 M KCl | 5 mV s⁻¹ |  | 486 | mF cm⁻² | 1 M KCl | 0.5 A g⁻¹ | [5 empty] | EIS | [945 empty] | EIS | [106 empty] | 243 | F g⁻¹ | 1 M KCl |  |  | 256 | F g⁻¹ | 1 M KCl | 0.5 A g⁻¹ | [11353 empty] | -0.4 to 0.7 V vs SCE |  | -0.4 to 0.7 V vs SCE | [530 empty] | 182 | F g⁻¹ | 5 A g⁻¹ | [574 empty] | CV | 5 mV s⁻¹ | GCD | GCD | 1 M KCl | -0.4 to 0.7 V vs SCE | CV | GCD
[AgI₃L₂]·30Tf (1) | Ag₃C₇₈H₆₆N₁₂O₁₂S₃F₉ | A chiral SrSi₂ (srs) superstructure constructed by a dual interaction system showing isotropic electrical conductivity | Ag(I) | tris(2-naphthimidazolylmethyl)amine (L) | 3D | cubic | [1719 empty] | 2.1e-7 | S/cm | [27 empty] | two-probe method | [305 empty] | 300 K | [8074 empty] | pellet | [2173 empty] | 2.33 | eV |  |  | 2.47 | eV | [3376 empty] | UV-vis-NIR diffuse reflectance spectroscopy | powdered crystalline sample | DFT calculation (VASP) | π-stacked helical column | 3.39 | Å | X-ray crystallography | intramolecular | 3.59 | Å | X-ray crystallography | intermolecular | 2.99 | Å | X-ray crystallography | 3.5 | % | 30-120°C | argon
CF/Ag-1 | CF/Ag | Flexible cellulose fibre/silver fabric for highly efficient and broadband EMI shielding via metalorganic decomposition approach | Ag | Cellulose fibre (CF) with -OH and -COOH groups | Not specified | Not specified | 84 | S/m | four-pin probe | [42 empty] | 84 | S/m | four-pin probe | [101 empty] | fabric | [2717 empty] | 20 | dB | [1374 empty] | 8.2-40 GHz | fabric | [1708 empty] | ~200 μm | [6467 empty] | 44.6 | wt% | TGA | [3893 empty] | 44.6 wt% | 44.6 wt%
CF/Ag-2 | CF/Ag | Flexible cellulose fibre/silver fabric for highly efficient and broadband EMI shielding via metalorganic decomposition approach | Ag | Cellulose fibre (CF) with -OH and -COOH groups | Not specified | Not specified | 664 | S/m | four-pin probe | [42 empty] | 664 | S/m | four-pin probe | [101 empty] | fabric | [2717 empty] | 43 | dB | [1374 empty] | 8.2-40 GHz | fabric | [1708 empty] | ~200 μm | [6467 empty] | 57.3 | wt% | TGA | [3893 empty] | 57.3 wt% | 57.3 wt%
CF/Ag-3 | CF/Ag | Flexible cellulose fibre/silver fabric for highly efficient and broadband EMI shielding via metalorganic decomposition approach | Ag | Cellulose fibre (CF) with -OH and -COOH groups | Not specified | Not specified | 2830 | S/m | four-pin probe | [42 empty] | 2830 | S/m | four-pin probe | [101 empty] | fabric | [4220 empty] | 9 | MPa | [5967 empty] | 65 | dB | 8.2-40 GHz |  | 61.2 | dB |  |  | 60.7 | dB |  |  |  |  | 59.1 | dB | [2066 empty] | 71.1 | wt% | TGA | [2356 empty] | fabric | [1536 empty] | 71.1 wt% |  | 71.1 wt% | fabric | ~200 μm | X-band | 0 | 71.1 wt% | fabric | ~200 μm | X-band | 100 | 71.1 wt% | fabric | ~200 μm | X-band | 200 | 71.1 wt% | fabric | ~200 μm | 71.1 wt% | 3 | % | 71.1 wt% | fabric
Silver acetate | AgC2H3O2 | Advanced Applications of Metal-Organic Decomposition Inks in Printed Electronics | Ag(I) | acetate | unspecified | unspecified | 2.7 | ×10^7 S/m | unspecified |  |  | 0.4 | ×10^7 S/m | unspecified | [9758 empty] | 25 | μΩ·cm | unspecified | PEN | inkjet | 150°C | 250°C | 30s | 100°C | 5h
Ag₃BHT₂ |  | Two-Dimensional (2D) Conductive Metal-Organic Framework Thin Films: The Preparation and Applications in Electrochemistry | Ag | benzenehexathiol (BHT) | 2D | [46 empty] | 363 | S cm⁻¹ | [346 empty] | film | [3591 empty] | 276.5 nm
Ag₅BHT | Ag₅C₆S₆ | Synthesis of a highly conductive coordination polymer film via a vapor–solid phase chemical conversion process | Ag(I) | H₆BHT (benzenehexanothiolate) | 3D | unspecified | [25 empty] | 38 | cm² V⁻¹ s⁻¹ | field-effect measurement |  | 10 | cm² V⁻¹ s⁻¹ | field-effect measurement | [11 empty] | hole | hole | 10 | S cm⁻¹ | four-probe method |  | 300 K | 6.5 | meV | 300-400 K | [79 empty] | variable temperature conductivity | [16 empty] | thin film | [768 empty] | 50-200 | °C | [161 empty] | N₂ | [1255 empty] | 100-300 | nm |  |  | 292.18 | nm | [117 empty] | 11.5°, 19.5°, 23.2°, 31.6°, 35.2° | 2θ | [1523 empty] | 270 nm | [9630 empty] | TGA | [1654 empty] | thin film | thin film after reaction | 7.7 | Å | 4.6 | Å | FET | FET | H₆BHT ligand | PXRD | (110), (020), (220), (50-1), (330) | HR-TEM | (110) | HR-TEM | (020) | step profiler | 100 nm | 130 nm | step profiler | 1.55 | S:Ag atomic ratio | EDS | thin film
Ag-BHT | Ag3(C6S6) | Recent advances of 2D conductive metal–organic frameworks in thermoelectrics | Ag(I) | Benzenehexathiol (BHT) | 2D | unspecified | 250 | S cm⁻¹ | four-probe |  | room temperature | 363 | S cm⁻¹ | four-probe |  | room temperature | [604 empty] | film | film
Ag(NH₃)₂CH₃CO₂ | C₂H₇AgN₂O₂ | An Approach to a Silver Conductive Ink for Inkjet Printer Technology | Ag(I) | ammonia and acetate | 0D | unspecified | 3.48 | Ω/sq | 4-probe method |  |  | 10.3 | Ω/sq | 4-probe method | [11 empty] | 8.9 | Ω/sq | 4-probe method | [16 empty] | 3.54 | Ω/sq | 4-probe method | [14 empty] | 3.91 | Ω/sq | 4-probe method |  |  | 3.55 | Ω/sq | 4-probe method | [355 empty] | 4 | nm | DLS |  |  | 26 | nm | DLS |  |  | 18.7 | nm | DLS | [1358 empty] | 0.40801 | nm | [1450 empty] | XRD | [2861 empty] | 40 | nm |  | 13.32 | nm |  | 44.72 | nm | [2431 empty] | 3 | cP | unspecified | [1343 empty] | polyimide film | polyimide film | [3925 empty] | Brookfield NDJ-8S viscometer | 210 °C | 210 °C | yes | 3 | no | 100 °C | polyimide film | 3 | 120 °C | polyimide film | 3 | 150 °C | polyimide film | 3 | 180 °C | polyimide film | 3 | 1.74 | mN/m | unspecified | ZWZL300 Interfacial Tension Tester | 10.66 | pH units | unspecified | 13.9 | wt% | gravimetric analysis after heat treatment at 150 °C for 30 min | few hours after preparation | ~53% | few hours after preparation | ~47% | 7 days | ~95% | DLS | 15-170 days | SAXS | 7 days | XRD Scherrer formula | annealed at 60 °C for 1 hour in vacuum | annealed at 60 °C for 1 hour in vacuum | (111) | 10-13 | pH units | pH range for ink stability
Ag₃BHT | Ag₃(C₆S₆) | Conductive metal-organic frameworks for electromagnetic wave absorption | Ag | benzenehexathiol (BHT) | 2D | unspecified | [45 empty] | 290 | S/cm | unspecified |  | room temperature | [99 empty] | unspecified
Ag-BHT MOF | Ag₅C₆S₆ | Vertical Conductive Metal-Organic Framework Single-Crystalline Nanowire Arrays for Efficient Electrocatalytic Hydrogen Evolution | Ag(I) | Benzenehexathiol (BHT) | 2D | Monoclinic | [1719 empty] | 0.178 | S·m⁻¹ | [27 empty] | four-probe measurement | [225 empty] | 550.978 | Å³ | [78 empty] | unspecified | [2265 empty] | 0.14 | s⁻¹ | 150 mV |  |  | 0.0061 | s⁻¹ | 150 mV | [6 empty] | 439 | °C | [230 empty] | 40.1 | Ω |  |  |  | 230.5 | Ω | [129 empty] | 5% | [5426 empty] | Ag-MOF-Film | [1947 empty] | 312.5 | Ω | [2705 empty] | 105 | mV | 0.5 M H₂SO₄ | 10 mA·cm⁻² |  | 235 | mV | 0.5 M H₂SO₄ | 500 mA·cm⁻² |  | 66 | mV·dec⁻¹ | 0.5 M H₂SO₄ | 85 | mV·dec⁻¹ | 0.5 M H₂SO₄ | 0.31 | mF·cm⁻² |  | 0.14 | mF·cm⁻² |  |  | 100 mV |  | 100 mV | [251 empty] | 15.1751 | Å | a | 9.0826 | Å | b | 4.2655 | Å | c | 110.4170 | ° | β | Ag-MOF-NWs | Ag-MOF-NWs | 275 | mV | 1000 mA·cm⁻² | Ag-MOF-NWs | 0.5 M H₂SO₄ | Ag-MOF-NWs | Ag-MOF-MWs | 108 | mV·dec⁻¹ | Ag-MOF-Film | 0.5 M H₂SO₄ | Ag-MOF-NWs | Ag-MOF-MWs | 0.023 | mF·cm⁻² | Ag-MOF-Film | Ag-MOF-NWs | Ag-MOF-MWs | Ag-MOF-Film | 100 mV | Ag-MOF-NWs | Ag-MOF-MWs | 0.0021 | s⁻¹ | Ag-MOF-Film | 150 mV | 51 | A·cm⁻²·mg⁻¹ | Ag-MOF-NWs | 200 mV | 135 | ° | Ag-MOF-Film | 60 | ° | Ag-MOF-MWs | 0 | ° | Ag-MOF-NWs | superhydrophilic | 100 | nm | diameter | Ag-MOF-NWs | 1000 | nm | length | Ag-MOF-NWs | 0.78 | nm | (110) | 0.43 | nm | (10-1)
Ag-BHT | [Ag5(C6S6)]n | Constructing tightly integrated 2D conductive metal-organic framework/TiO2 S-scheme heterostructure by chemical bonds for photocatalytic hydrogen evolution | Ag | Benzenehexathiol (BHT, C6S6H6) | 2D | unspecified | [45 empty] | high | unspecified | unspecified | [102 empty] | 0.087 | nm | [40 empty] | 143.787 | m²/g | N2 adsorption-desorption |  | 0.9 | eV |  |  |  |  | 77 K | [401 empty] | N2 adsorption-desorption | [15 empty] | 77 K | [311 empty] | unspecified | [605 empty] | Tauc plot | [1544 empty] | 4.494 | eV | [4040 empty] | DFT calculation | [4396 empty] | -0.66 | V | calculated from EVB and Eg |  | 0.24 | V | XPS valence band analysis | NHE | NHE | NHE | 0.75 | nm | TEM | (110)
Ag₃BHT₂ | Ag₃(C₆S₆)₂ | Engineered Conductive Metal-organic Frameworks for Electrochemical Detection of Urinary Biomarkers | Ag(I) | benzenehexathiol (BHT) | 2D | unspecified | [45 empty] | 363 | S/cm | unspecified | [101 empty] | thin film
AgMOF-5 | unspecified | Comparing Ag-O coordinated AgMOF-5 and Ag-N coordinated Ag nanosphere catalytic polymers for real time monitoring of H2O2 level in cancer cells | Ag(I) | terephthalic acid (H2BDC) | 3D | monoclinic | [45 empty] | superconductive | unspecified | EIS | [109 empty] | 1.65 | μm | [116 empty] | 600 | nm | [156 empty] | AFM | [767 empty] | 160.32 | Ω | 5 mM [Fe(CN)6]3−/4− | [72 empty] | 0.4 | mF/cm² | [329 empty] | 0.5-5000 | μM | [228 empty] | CV | [743 empty] | EIS | [754 empty] | FESEM | [51 empty] | H2O2 | CV | [670 empty] | flake-like with cuboidal thickness | unspecified | FESEM | 240 | nm | UV-vis spectroscopy | 450 | nm | UV-vis spectroscopy | [2333 empty] | 1300 | μA mM⁻¹ cm⁻² | H2O2 | [4112 empty] | CV | [3153 empty] | 10 | cm² | AgMOF/GCE | AgMOF/GCE | CV | AgMOF/GCE | 0.7 | nM | H2O2 | CV
Ag-MOF | Ag₂(C₆N₂O₄S₂) | Highly electroactive thiazolium [5,4‑d]thiazol‑2,5‑dicarboxylic acid‑silver electrochemiluminescent metal–organic frameworks: synthesis, properties and application in glutathione detection | Ag⁺ | thiazolo[5,4-d]thiazole-2,5-dicarboxylic acid (H₂Thz) | unspecified | unspecified | [45 empty] | excellent | unspecified | EIS | [148 empty] | 2.47 | eV | [195 empty] | modified electrode | [807 empty] | much lower | unspecified | 0.1 M KCl containing 5.0 mM K₃[Fe(CN)₆] | [334 empty] | Kubelka-Munk function from UV-vis reflectance | [1042 empty] | EIS | [1586 empty] | modified electrode | [2935 empty] | solid state | 525 | nm | ECL spectroscopy | 0.1 M K₂S₂O₈ | modified electrode | 590 | nm | ECL spectroscopy | 0.1 M K₂S₂O₈ | modified electrode | 392 | nm | photoluminescence spectroscopy | 320 nm | unspecified | 468 | nm | photoluminescence spectroscopy | 320 nm | unspecified | 1.7 | % RSD | 10 consecutive cycles | 0.1 M K₂S₂O₈ | modified electrode | -0.2 | V | CV | PBS solution | modified electrode | -1.1 | V | CV | PBS solution | modified electrode | -1.5 | V | CV | PBS solution | modified electrode
AgNPs-DNA | Ag-DNA | Concept and Development of Metal-Framework Nucleic Acids | Ag | DNA | 1D/2D | unspecified | [45 empty] | conductive | unspecified | silver nanowires | 12 μm | 100 nm | enhanced | unspecified | Column DNA origami | Quantum dots (QDs)
Ag3(HTB)2 | Ag3(C6S6)2 | The Design of Intrinsically Conductive Metal-Organic Frameworks for Thermoelectric Materials | Ag(I) | hexathiolbenzene (HTB) | 2D | unspecified | [45 empty] | 363 | S cm⁻¹ | unspecified |  | unspecified | [99 empty] | unspecified
Ag₂BHT₂ |  | Research progress of conductive metal-organic frameworks | Ag |  |  |  | 363 | S·cm⁻¹ | pellet, four-point probe | [42 empty] | 363 | S·cm⁻¹ | pellet, four-point probe | [89 empty] | pellet
[Ag(TB)]_n (2) | C7H5AgOS | A crystalline and free-standing silver thiocarboxylate thin-film showing high green to yellow luminescence | Ag(I) | thiobenzoate (TB) | 2D | orthorhombic | Not specified | Not specified | Not specified |  | Not specified | [40 empty] | 1.1e-7 | S cm⁻¹ | DC two-contact method |  | 300 K | 1.02 | eV | [80 empty] | Arrhenius plot | [5658 empty] | 1417.23 | Å³ | 296 K | 1393.2 | Å³ | 110 K | [1482 empty] | 2.297 | g cm⁻³ | 296 K | 2.336 | g cm⁻³ | 110 K | 2.464-2.890 | Å | 296 K | X-ray diffraction | 2.440-2.886 | Å | 110 K | X-ray diffraction | 3.070 | Å | 296 K | X-ray diffraction | 3.044 | Å | 110 K | X-ray diffraction | 439, 496, 510 | nm | 298 K | 359 nm | photoluminescence spectroscopy | 542 | nm | 110 K | 375 nm | photoluminescence spectroscopy | X-ray diffraction | X-ray diffraction | X-ray diffraction | X-ray diffraction
Ag-MOF | Not specified | High-Performance Quasi-Solid-State Flexible Aqueous Rechargeable Ag-Zn Battery Based on Metal-Organic Framework-Derived Ag Nanowires | Ag | 2-methylimidazole | Not specified | Not specified | [45 empty] | Not specified | Not specified | Not specified |  | Not specified | [86 empty] | Not specified | [229 empty] | 1.605 | mAh/cm² | 0.2 mA/cm² |  | 1.32 | mAh/cm² | 2 mA/cm² |  |  | 1.245 | mAh/cm² |  |  | 1.02 | mAh/cm² | [666 empty] | 0.2 mA/cm² |  |  |  |  | 2 mA/cm² | [443 empty] | 1.87 | mWh/cm² |  |  |  | 2.8 | mW/cm² | [3891 empty] | aqueous | aqueous | [3695 empty] | quasi-solid-state | [272 empty] | quasi-solid-state | [428 empty] | quasi-solid-state | quasi-solid-state
Ag3BHT2 | Ag3(C6S6)2 | Highly Conductive 2D Metal-Organic Framework Thin Film Fabricated by Liquid-Liquid Interfacial Reaction Using One-Pot Synthesized Benzenehexathiol | Ag(I) | benzenehexathiol (BHT) | 2D | hexagonal | 20 | S cm^-1 | four gold electrodes with gold paste |  | room temperature | semiconducting behavior | S cm-1 | four-point probe | [168 empty] | thin film | thick film | [1361 empty] | 3.06 | Å | XRD | [4286 empty] | 276.51 ± 5.53 nm | 64.23 ± 0.43 μm | [6164 empty] | 10.77 | Å | XRD | (001) at 29.19° | (100)
[Ag(L1)]2(NO3)2 | C26H16Ag2N4O6S12 | Preparation, crystal structure, and properties of novel TTF-pyridyl thiolato silver(I) complexes | Ag(I) | EDT-TTF-4-py (L1) | 1D | triclinic | 2.3e-9 | S cm^-1 | digital voltmeter |  | room temperature | [40 empty] | 2.3e-9 | S cm^-1 | digital voltmeter |  | room temperature
[Ag(L1)2]3(CF3SO3)4·2H2O | C82H58Ag3F12N6O14S40 | Preparation, crystal structure, and properties of novel TTF-pyridyl thiolato silver(I) complexes | Ag(I) | EDT-TTF-4-py (L1) | 1D | triclinic | 20 | S cm^-1 | four gold electrodes with gold paste |  | room temperature | semiconducting behavior | [39 empty] | 20 | S cm^-1 | four gold electrodes with gold paste |  | room temperature | semiconducting behavior |  | 80-296 K